## Charpy Data
| Material Information |  | Material Composition (wt.%) | [23 empty] | Manufacturing and Treatment Information | [8 empty] | Irradiation Conditions |  |  |  | Specimen Dimensions | [6 empty] | Charpy Impact Test Conditions |  |  |  | Charpy Impact Test Properties
Reference | Material | Material Group | C, wt.% | Si, wt.% | Mn, wt.% | P, wt.% | S, wt.% | Ni, wt.% | Cr, wt.% | Mo, wt.% | Al, wt.% | N, wt.% | Ti, wt.% | Fe, wt.% | Nb, wt.% | B, wt.% | Cu, wt.% | V, wt.% | Zr, wt.% | W, wt.% | Sn, wt.% | Co, wt.% | O, wt,% | Ta, wt.% | As, wt% | Sb, wt.% | Manufacturer | Treatment | Post Treatment Temperature (ºC) | Post Treatment Time (h) | Cooling | Cooling Rate (ºC/min) | Miocrostructure | Morphology | Grain size (um) | Irradiated Specimen | Irradiation Dose (n/cm^2) | Irradiation Temperature (ºC) | Irradiation Time (hours) | Length (mm) | Width (mm) | Thickness (mm) | Notch Depth (mm) | Notch Angle (deg) | Notch Root Radius (mm) | Notch Shape | Test Standard | Test Temperature (C) | Orientation | Test Condition Statement | Impact energy (J) | USE (J) | DBTT (ºC) | DBTT Fitted Curve
1 | SA533B-1 | Reactor pressure vessel steel | 0.22 | 0.22 | 1.27 | 0.013 | 0.013 | 0.59 | 0.11 | 0.57 | 0.021 | 0.006 | 0.01 | 96.7756 |  | 0.0004 | 0.15 | 0.001 | 0.001 | 0.01 | 0.009 | 0.01 | [13 empty] | No |  |  |  | 55 | 10 | 10 | 2 | 45 | 0.25 | V |  | -77.0872 | L |  | 2.152522 | 183.6428 | 15 | 1
1 | SA533B-1 | Reactor pressure vessel steel | 0.22 | 0.22 | 1.27 | 0.013 | 0.013 | 0.59 | 0.11 | 0.57 | 0.021 | 0.006 | 0.01 | 96.7756 |  | 0.0004 | 0.15 | 0.001 | 0.001 | 0.01 | 0.009 | 0.01 | [13 empty] | No |  |  |  | 55 | 10 | 10 | 2 | 45 | 0.25 | V |  | -30.70501 | L |  | 15.06765 | 183.6428 | 15 | 1
1 | SA533B-1 | Reactor pressure vessel steel | 0.22 | 0.22 | 1.27 | 0.013 | 0.013 | 0.59 | 0.11 | 0.57 | 0.021 | 0.006 | 0.01 | 96.7756 |  | 0.0004 | 0.15 | 0.001 | 0.001 | 0.01 | 0.009 | 0.01 | [13 empty] | No |  |  |  | 55 | 10 | 10 | 2 | 45 | 0.25 | V |  | -9.369202 | L |  | 37.45387 | 183.6428 | 15 | 1
1 | SA533B-1 | Reactor pressure vessel steel | 0.22 | 0.22 | 1.27 | 0.013 | 0.013 | 0.59 | 0.11 | 0.57 | 0.021 | 0.006 | 0.01 | 96.7756 |  | 0.0004 | 0.15 | 0.001 | 0.001 | 0.01 | 0.009 | 0.01 | [13 empty] | No |  |  |  | 55 | 10 | 10 | 2 | 45 | 0.25 | V |  | 1.762523 | L |  | 57.25707 | 183.6428 | 15 | 1
1 | SA533B-1 | Reactor pressure vessel steel | 0.22 | 0.22 | 1.27 | 0.013 | 0.013 | 0.59 | 0.11 | 0.57 | 0.021 | 0.006 | 0.01 | 96.7756 |  | 0.0004 | 0.15 | 0.001 | 0.001 | 0.01 | 0.009 | 0.01 | [13 empty] | No |  |  |  | 55 | 10 | 10 | 2 | 45 | 0.25 | V |  | 11.9666 | L |  | 69.31119 | 183.6428 | 15 | 1
1 | SA533B-1 | Reactor pressure vessel steel | 0.22 | 0.22 | 1.27 | 0.013 | 0.013 | 0.59 | 0.11 | 0.57 | 0.021 | 0.006 | 0.01 | 96.7756 |  | 0.0004 | 0.15 | 0.001 | 0.001 | 0.01 | 0.009 | 0.01 | [13 empty] | No |  |  |  | 55 | 10 | 10 | 2 | 45 | 0.25 | V |  | 23.09833 | L |  | 145.941 | 183.6428 | 15 | 1
1 | SA533B-1 | Reactor pressure vessel steel | 0.22 | 0.22 | 1.27 | 0.013 | 0.013 | 0.59 | 0.11 | 0.57 | 0.021 | 0.006 | 0.01 | 96.7756 |  | 0.0004 | 0.15 | 0.001 | 0.001 | 0.01 | 0.009 | 0.01 | [13 empty] | No |  |  |  | 55 | 10 | 10 | 2 | 45 | 0.25 | V |  | 35.1577 | L |  | 126.9988 | 183.6428 | 15 | 1
1 | SA533B-1 | Reactor pressure vessel steel | 0.22 | 0.22 | 1.27 | 0.013 | 0.013 | 0.59 | 0.11 | 0.57 | 0.021 | 0.006 | 0.01 | 96.7756 |  | 0.0004 | 0.15 | 0.001 | 0.001 | 0.01 | 0.009 | 0.01 | [13 empty] | No |  |  |  | 55 | 10 | 10 | 2 | 45 | 0.25 | V |  | 46.28942 | L |  | 139.9139 | 183.6428 | 15 | 1
1 | SA533B-1 | Reactor pressure vessel steel | 0.22 | 0.22 | 1.27 | 0.013 | 0.013 | 0.59 | 0.11 | 0.57 | 0.021 | 0.006 | 0.01 | 96.7756 |  | 0.0004 | 0.15 | 0.001 | 0.001 | 0.01 | 0.009 | 0.01 | [13 empty] | No |  |  |  | 55 | 10 | 10 | 2 | 45 | 0.25 | V |  | 56.49351 | L |  | 160.5781 | 183.6428 | 15 | 1
1 | SA533B-1 | Reactor pressure vessel steel | 0.22 | 0.22 | 1.27 | 0.013 | 0.013 | 0.59 | 0.11 | 0.57 | 0.021 | 0.006 | 0.01 | 96.7756 |  | 0.0004 | 0.15 | 0.001 | 0.001 | 0.01 | 0.009 | 0.01 | [13 empty] | No |  |  |  | 55 | 10 | 10 | 2 | 45 | 0.25 | V |  | 78.75696 | L |  | 172.6322 | 183.6428 | 15 | 1
1 | SA533B-1 | Reactor pressure vessel steel | 0.22 | 0.22 | 1.27 | 0.013 | 0.013 | 0.59 | 0.11 | 0.57 | 0.021 | 0.006 | 0.01 | 96.7756 |  | 0.0004 | 0.15 | 0.001 | 0.001 | 0.01 | 0.009 | 0.01 | [13 empty] | No |  |  |  | 55 | 10 | 10 | 2 | 45 | 0.25 | V |  | 112.1521 | L |  | 179.5203 | 183.6428 | 15 | 1
1 | SA533B-1 | Reactor pressure vessel steel | 0.22 | 0.22 | 1.27 | 0.013 | 0.013 | 0.59 | 0.11 | 0.57 | 0.021 | 0.006 | 0.01 | 96.7756 |  | 0.0004 | 0.15 | 0.001 | 0.001 | 0.01 | 0.009 | 0.01 | [13 empty] | No |  |  |  | 55 | 10 | 10 | 2 | 45 | 0.25 | V |  | 145.5473 | L |  | 187.2694 | 183.6428 | 15 | 1
1 | SA533B-1 | Reactor pressure vessel steel | 0.22 | 0.22 | 1.27 | 0.013 | 0.013 | 0.59 | 0.11 | 0.57 | 0.021 | 0.006 | 0.01 | 96.7756 |  | 0.0004 | 0.15 | 0.001 | 0.001 | 0.01 | 0.009 | 0.01 | [13 empty] | No |  |  |  | 55 | 10 | 10 | 2 | 45 | 0.25 | V |  | 216.0482 | L |  | 189.8524 | 183.6428 | 15 | 1
1 | SA533B-1 | Reactor pressure vessel steel | 0.22 | 0.22 | 1.27 | 0.013 | 0.013 | 0.59 | 0.11 | 0.57 | 0.021 | 0.006 | 0.01 | 96.7756 |  | 0.0004 | 0.15 | 0.001 | 0.001 | 0.01 | 0.009 | 0.01 | [13 empty] | No |  |  |  | 55 | 10 | 10 | 2 | 45 | 0.25 | V |  | 284.6939 | L |  | 184.6863 | 183.6428 | 15 | 1
1 | SA533B-1 | Reactor pressure vessel steel | 0.22 | 0.22 | 1.27 | 0.013 | 0.013 | 0.59 | 0.11 | 0.57 | 0.021 | 0.006 | 0.01 | 96.7756 |  | 0.0004 | 0.15 | 0.001 | 0.001 | 0.01 | 0.009 | 0.01 | [13 empty] | No |  |  |  | 55 | 10 | 10 | 2 | 45 | 0.25 | V |  | 286.5492 | T |  | 136.4699 | 153.6013 | 16 | 2
1 | SA533B-1 | Reactor pressure vessel steel | 0.22 | 0.22 | 1.27 | 0.013 | 0.013 | 0.59 | 0.11 | 0.57 | 0.021 | 0.006 | 0.01 | 96.7756 |  | 0.0004 | 0.15 | 0.001 | 0.001 | 0.01 | 0.009 | 0.01 | [13 empty] | No |  |  |  | 55 | 10 | 10 | 2 | 45 | 0.25 | V |  | 216.9759 | T |  | 157.9951 | 153.6013 | 16 | 2
1 | SA533B-1 | Reactor pressure vessel steel | 0.22 | 0.22 | 1.27 | 0.013 | 0.013 | 0.59 | 0.11 | 0.57 | 0.021 | 0.006 | 0.01 | 96.7756 |  | 0.0004 | 0.15 | 0.001 | 0.001 | 0.01 | 0.009 | 0.01 | [13 empty] | No |  |  |  | 55 | 10 | 10 | 2 | 45 | 0.25 | V |  | 147.4026 | T |  | 157.9951 | 153.6013 | 16 | 2
1 | SA533B-1 | Reactor pressure vessel steel | 0.22 | 0.22 | 1.27 | 0.013 | 0.013 | 0.59 | 0.11 | 0.57 | 0.021 | 0.006 | 0.01 | 96.7756 |  | 0.0004 | 0.15 | 0.001 | 0.001 | 0.01 | 0.009 | 0.01 | [13 empty] | No |  |  |  | 55 | 10 | 10 | 2 | 45 | 0.25 | V |  | 114.0074 | T |  | 156.2731 | 153.6013 | 16 | 2
1 | SA533B-1 | Reactor pressure vessel steel | 0.22 | 0.22 | 1.27 | 0.013 | 0.013 | 0.59 | 0.11 | 0.57 | 0.021 | 0.006 | 0.01 | 96.7756 |  | 0.0004 | 0.15 | 0.001 | 0.001 | 0.01 | 0.009 | 0.01 | [13 empty] | No |  |  |  | 55 | 10 | 10 | 2 | 45 | 0.25 | V |  | 80.61224 | T |  | 141.6359 | 153.6013 | 16 | 2
1 | SA533B-1 | Reactor pressure vessel steel | 0.22 | 0.22 | 1.27 | 0.013 | 0.013 | 0.59 | 0.11 | 0.57 | 0.021 | 0.006 | 0.01 | 96.7756 |  | 0.0004 | 0.15 | 0.001 | 0.001 | 0.01 | 0.009 | 0.01 | [13 empty] | No |  |  |  | 55 | 10 | 10 | 2 | 45 | 0.25 | V |  | 58.34879 | T |  | 141.6359 | 153.6013 | 16 | 2
1 | SA533B-1 | Reactor pressure vessel steel | 0.22 | 0.22 | 1.27 | 0.013 | 0.013 | 0.59 | 0.11 | 0.57 | 0.021 | 0.006 | 0.01 | 96.7756 |  | 0.0004 | 0.15 | 0.001 | 0.001 | 0.01 | 0.009 | 0.01 | [13 empty] | No |  |  |  | 55 | 10 | 10 | 2 | 45 | 0.25 | V |  | 47.21707 | T |  | 95.14145 | 153.6013 | 16 | 2
1 | SA533B-1 | Reactor pressure vessel steel | 0.22 | 0.22 | 1.27 | 0.013 | 0.013 | 0.59 | 0.11 | 0.57 | 0.021 | 0.006 | 0.01 | 96.7756 |  | 0.0004 | 0.15 | 0.001 | 0.001 | 0.01 | 0.009 | 0.01 | [13 empty] | No |  |  |  | 55 | 10 | 10 | 2 | 45 | 0.25 | V |  | 36.08534 | T |  | 86.53137 | 153.6013 | 16 | 2
1 | SA533B-1 | Reactor pressure vessel steel | 0.22 | 0.22 | 1.27 | 0.013 | 0.013 | 0.59 | 0.11 | 0.57 | 0.021 | 0.006 | 0.01 | 96.7756 |  | 0.0004 | 0.15 | 0.001 | 0.001 | 0.01 | 0.009 | 0.01 | [13 empty] | No |  |  |  | 55 | 10 | 10 | 2 | 45 | 0.25 | V |  | 24.95362 | T |  | 92.55843 | 153.6013 | 16 | 2
1 | SA533B-1 | Reactor pressure vessel steel | 0.22 | 0.22 | 1.27 | 0.013 | 0.013 | 0.59 | 0.11 | 0.57 | 0.021 | 0.006 | 0.01 | 96.7756 |  | 0.0004 | 0.15 | 0.001 | 0.001 | 0.01 | 0.009 | 0.01 | [13 empty] | No |  |  |  | 55 | 10 | 10 | 2 | 45 | 0.25 | V |  | 20.3154 | T |  | 76.19926 | 153.6013 | 16 | 2
1 | SA533B-1 | Reactor pressure vessel steel | 0.22 | 0.22 | 1.27 | 0.013 | 0.013 | 0.59 | 0.11 | 0.57 | 0.021 | 0.006 | 0.01 | 96.7756 |  | 0.0004 | 0.15 | 0.001 | 0.001 | 0.01 | 0.009 | 0.01 | [13 empty] | No |  |  |  | 55 | 10 | 10 | 2 | 45 | 0.25 | V |  | 20.3154 | T |  | 52.95203 | 153.6013 | 16 | 2
1 | SA533B-1 | Reactor pressure vessel steel | 0.22 | 0.22 | 1.27 | 0.013 | 0.013 | 0.59 | 0.11 | 0.57 | 0.021 | 0.006 | 0.01 | 96.7756 |  | 0.0004 | 0.15 | 0.001 | 0.001 | 0.01 | 0.009 | 0.01 | [13 empty] | No |  |  |  | 55 | 10 | 10 | 2 | 45 | 0.25 | V |  | 13.82189 | T |  | 43.48093 | 153.6013 | 16 | 2
1 | SA533B-1 | Reactor pressure vessel steel | 0.22 | 0.22 | 1.27 | 0.013 | 0.013 | 0.59 | 0.11 | 0.57 | 0.021 | 0.006 | 0.01 | 96.7756 |  | 0.0004 | 0.15 | 0.001 | 0.001 | 0.01 | 0.009 | 0.01 | [13 empty] | No |  |  |  | 55 | 10 | 10 | 2 | 45 | 0.25 | V |  | -7.513915 | T |  | 42.61993 | 153.6013 | 16 | 2
1 | SA533B-1 | Reactor pressure vessel steel | 0.22 | 0.22 | 1.27 | 0.013 | 0.013 | 0.59 | 0.11 | 0.57 | 0.021 | 0.006 | 0.01 | 96.7756 |  | 0.0004 | 0.15 | 0.001 | 0.001 | 0.01 | 0.009 | 0.01 | [13 empty] | No |  |  |  | 55 | 10 | 10 | 2 | 45 | 0.25 | V |  | -30.70501 | T |  | 16.78967 | 153.6013 | 16 | 2
1 | SA533B-1 | Reactor pressure vessel steel | 0.22 | 0.22 | 1.27 | 0.013 | 0.013 | 0.59 | 0.11 | 0.57 | 0.021 | 0.006 | 0.01 | 96.7756 |  | 0.0004 | 0.15 | 0.001 | 0.001 | 0.01 | 0.009 | 0.01 | [13 empty] | No |  |  |  | 55 | 10 | 10 | 2 | 45 | 0.25 | V |  | -77.0872 | T |  | 3.874539 | 153.6013 | 16 | 2
1 | SA533B-1 | Reactor pressure vessel steel | 0.22 | 0.22 | 1.27 | 0.013 | 0.013 | 0.59 | 0.11 | 0.57 | 0.021 | 0.006 | 0.01 | 96.7756 |  | 0.0004 | 0.15 | 0.001 | 0.001 | 0.01 | 0.009 | 0.01 | [5 empty] | Shock Wave Hardening (Bottom-Surface) | [7 empty] | No |  |  |  | 55 | 10 | 10 | 2 | 45 | 0.25 | V |  | -73.28767 |  |  | 6.20384 | 132.016 | 16.43 | 3
1 | SA533B-1 | Reactor pressure vessel steel | 0.22 | 0.22 | 1.27 | 0.013 | 0.013 | 0.59 | 0.11 | 0.57 | 0.021 | 0.006 | 0.01 | 96.7756 |  | 0.0004 | 0.15 | 0.001 | 0.001 | 0.01 | 0.009 | 0.01 | [5 empty] | Shock Wave Hardening (Bottom-Surface) | [7 empty] | No |  |  |  | 55 | 10 | 10 | 2 | 45 | 0.25 | V |  | -56.16438 |  |  | 7.533235 | 132.016 | 16.43 | 3
1 | SA533B-1 | Reactor pressure vessel steel | 0.22 | 0.22 | 1.27 | 0.013 | 0.013 | 0.59 | 0.11 | 0.57 | 0.021 | 0.006 | 0.01 | 96.7756 |  | 0.0004 | 0.15 | 0.001 | 0.001 | 0.01 | 0.009 | 0.01 | [5 empty] | Shock Wave Hardening (Bottom-Surface) | [7 empty] | No |  |  |  | 55 | 10 | 10 | 2 | 45 | 0.25 | V |  | -40.06849 |  |  | 16.1743 | 132.016 | 16.43 | 3
1 | SA533B-1 | Reactor pressure vessel steel | 0.22 | 0.22 | 1.27 | 0.013 | 0.013 | 0.59 | 0.11 | 0.57 | 0.021 | 0.006 | 0.01 | 96.7756 |  | 0.0004 | 0.15 | 0.001 | 0.001 | 0.01 | 0.009 | 0.01 | [5 empty] | Shock Wave Hardening (Bottom-Surface) | [7 empty] | No |  |  |  | 55 | 10 | 10 | 2 | 45 | 0.25 | V |  | -23.28767 |  |  | 28.13885 | 132.016 | 16.43 | 3
1 | SA533B-1 | Reactor pressure vessel steel | 0.22 | 0.22 | 1.27 | 0.013 | 0.013 | 0.59 | 0.11 | 0.57 | 0.021 | 0.006 | 0.01 | 96.7756 |  | 0.0004 | 0.15 | 0.001 | 0.001 | 0.01 | 0.009 | 0.01 | [5 empty] | Shock Wave Hardening (Bottom-Surface) | [7 empty] | No |  |  |  | 55 | 10 | 10 | 2 | 45 | 0.25 | V |  | -7.191781 |  |  | 48.96603 | 132.016 | 16.43 | 3
1 | SA533B-1 | Reactor pressure vessel steel | 0.22 | 0.22 | 1.27 | 0.013 | 0.013 | 0.59 | 0.11 | 0.57 | 0.021 | 0.006 | 0.01 | 96.7756 |  | 0.0004 | 0.15 | 0.001 | 0.001 | 0.01 | 0.009 | 0.01 | [5 empty] | Shock Wave Hardening (Bottom-Surface) | [7 empty] | No |  |  |  | 55 | 10 | 10 | 2 | 45 | 0.25 | V |  | 14.38356 |  |  | 63.3678 | 132.016 | 16.43 | 3
1 | SA533B-1 | Reactor pressure vessel steel | 0.22 | 0.22 | 1.27 | 0.013 | 0.013 | 0.59 | 0.11 | 0.57 | 0.021 | 0.006 | 0.01 | 96.7756 |  | 0.0004 | 0.15 | 0.001 | 0.001 | 0.01 | 0.009 | 0.01 | [5 empty] | Shock Wave Hardening (Bottom-Surface) | [7 empty] | No |  |  |  | 55 | 10 | 10 | 2 | 45 | 0.25 | V |  | 20.20548 |  |  | 84.63811 | 132.016 | 16.43 | 3
1 | SA533B-1 | Reactor pressure vessel steel | 0.22 | 0.22 | 1.27 | 0.013 | 0.013 | 0.59 | 0.11 | 0.57 | 0.021 | 0.006 | 0.01 | 96.7756 |  | 0.0004 | 0.15 | 0.001 | 0.001 | 0.01 | 0.009 | 0.01 | [5 empty] | Shock Wave Hardening (Bottom-Surface) | [7 empty] | No |  |  |  | 55 | 10 | 10 | 2 | 45 | 0.25 | V |  | 20.20548 |  |  | 76.44018 | 132.016 | 16.43 | 3
1 | SA533B-1 | Reactor pressure vessel steel | 0.22 | 0.22 | 1.27 | 0.013 | 0.013 | 0.59 | 0.11 | 0.57 | 0.021 | 0.006 | 0.01 | 96.7756 |  | 0.0004 | 0.15 | 0.001 | 0.001 | 0.01 | 0.009 | 0.01 | [5 empty] | Shock Wave Hardening (Bottom-Surface) | [7 empty] | No |  |  |  | 55 | 10 | 10 | 2 | 45 | 0.25 | V |  | 26.0274 |  |  | 77.32644 | 132.016 | 16.43 | 3
1 | SA533B-1 | Reactor pressure vessel steel | 0.22 | 0.22 | 1.27 | 0.013 | 0.013 | 0.59 | 0.11 | 0.57 | 0.021 | 0.006 | 0.01 | 96.7756 |  | 0.0004 | 0.15 | 0.001 | 0.001 | 0.01 | 0.009 | 0.01 | [5 empty] | Shock Wave Hardening (Bottom-Surface) | [7 empty] | No |  |  |  | 55 | 10 | 10 | 2 | 45 | 0.25 | V |  | 41.78082 |  |  | 96.60266 | 132.016 | 16.43 | 3
1 | SA533B-1 | Reactor pressure vessel steel | 0.22 | 0.22 | 1.27 | 0.013 | 0.013 | 0.59 | 0.11 | 0.57 | 0.021 | 0.006 | 0.01 | 96.7756 |  | 0.0004 | 0.15 | 0.001 | 0.001 | 0.01 | 0.009 | 0.01 | [5 empty] | Shock Wave Hardening (Bottom-Surface) | [7 empty] | No |  |  |  | 55 | 10 | 10 | 2 | 45 | 0.25 | V |  | 58.56164 |  |  | 108.7888 | 132.016 | 16.43 | 3
1 | SA533B-1 | Reactor pressure vessel steel | 0.22 | 0.22 | 1.27 | 0.013 | 0.013 | 0.59 | 0.11 | 0.57 | 0.021 | 0.006 | 0.01 | 96.7756 |  | 0.0004 | 0.15 | 0.001 | 0.001 | 0.01 | 0.009 | 0.01 | [5 empty] | Shock Wave Hardening (Bottom-Surface) | [7 empty] | No |  |  |  | 55 | 10 | 10 | 2 | 45 | 0.25 | V |  | 75.34247 |  |  | 120.5318 | 132.016 | 16.43 | 3
1 | SA533B-1 | Reactor pressure vessel steel | 0.22 | 0.22 | 1.27 | 0.013 | 0.013 | 0.59 | 0.11 | 0.57 | 0.021 | 0.006 | 0.01 | 96.7756 |  | 0.0004 | 0.15 | 0.001 | 0.001 | 0.01 | 0.009 | 0.01 | [5 empty] | Shock Wave Hardening (Bottom-Surface) | [7 empty] | No |  |  |  | 55 | 10 | 10 | 2 | 45 | 0.25 | V |  | 147.9452 |  |  | 136.4845 | 132.016 | 16.43 | 3
1 | SA533B-1 | Reactor pressure vessel steel | 0.22 | 0.22 | 1.27 | 0.013 | 0.013 | 0.59 | 0.11 | 0.57 | 0.021 | 0.006 | 0.01 | 96.7756 |  | 0.0004 | 0.15 | 0.001 | 0.001 | 0.01 | 0.009 | 0.01 | [5 empty] | Shock Wave Hardening (Bottom-Surface) | [7 empty] | No |  |  |  | 55 | 10 | 10 | 2 | 45 | 0.25 | V |  | 218.4932 |  |  | 128.5081 | 132.016 | 16.43 | 3
1 | SA533B-1 | Reactor pressure vessel steel | 0.22 | 0.22 | 1.27 | 0.013 | 0.013 | 0.59 | 0.11 | 0.57 | 0.021 | 0.006 | 0.01 | 96.7756 |  | 0.0004 | 0.15 | 0.001 | 0.001 | 0.01 | 0.009 | 0.01 | [5 empty] | Shock Wave Hardening (Top-Surface) | [7 empty] | No |  |  |  | 55 | 10 | 10 | 2 | 45 | 0.25 | V |  | 288.3562 |  |  | 130.0591 | 132.016 | 16.43 | 3
1 | SA533B-1 | Reactor pressure vessel steel | 0.22 | 0.22 | 1.27 | 0.013 | 0.013 | 0.59 | 0.11 | 0.57 | 0.021 | 0.006 | 0.01 | 96.7756 |  | 0.0004 | 0.15 | 0.001 | 0.001 | 0.01 | 0.009 | 0.01 | [5 empty] | Shock Wave Hardening (Top-Surface) | [7 empty] | No |  |  |  | 55 | 10 | 10 | 2 | 45 | 0.25 | V |  | 161.9863 |  |  | 105.6869 | 101.8237 | 19.71 | 4
1 | SA533B-1 | Reactor pressure vessel steel | 0.22 | 0.22 | 1.27 | 0.013 | 0.013 | 0.59 | 0.11 | 0.57 | 0.021 | 0.006 | 0.01 | 96.7756 |  | 0.0004 | 0.15 | 0.001 | 0.001 | 0.01 | 0.009 | 0.01 | [5 empty] | Shock Wave Hardening (Top-Surface) | [7 empty] | No |  |  |  | 55 | 10 | 10 | 2 | 45 | 0.25 | V |  | 109.2466 |  |  | 109.0103 | 101.8237 | 19.71 | 4
1 | SA533B-1 | Reactor pressure vessel steel | 0.22 | 0.22 | 1.27 | 0.013 | 0.013 | 0.59 | 0.11 | 0.57 | 0.021 | 0.006 | 0.01 | 96.7756 |  | 0.0004 | 0.15 | 0.001 | 0.001 | 0.01 | 0.009 | 0.01 | [5 empty] | Shock Wave Hardening (Top-Surface) | [7 empty] | No |  |  |  | 55 | 10 | 10 | 2 | 45 | 0.25 | V |  | 73.63014 |  |  | 88.84786 | 101.8237 | 19.71 | 4
1 | SA533B-1 | Reactor pressure vessel steel | 0.22 | 0.22 | 1.27 | 0.013 | 0.013 | 0.59 | 0.11 | 0.57 | 0.021 | 0.006 | 0.01 | 96.7756 |  | 0.0004 | 0.15 | 0.001 | 0.001 | 0.01 | 0.009 | 0.01 | [5 empty] | Shock Wave Hardening (Top-Surface) | [7 empty] | No |  |  |  | 55 | 10 | 10 | 2 | 45 | 0.25 | V |  | 37.32877 |  |  | 86.85377 | 101.8237 | 19.71 | 4
1 | SA533B-1 | Reactor pressure vessel steel | 0.22 | 0.22 | 1.27 | 0.013 | 0.013 | 0.59 | 0.11 | 0.57 | 0.021 | 0.006 | 0.01 | 96.7756 |  | 0.0004 | 0.15 | 0.001 | 0.001 | 0.01 | 0.009 | 0.01 | [5 empty] | Shock Wave Hardening (Top-Surface) | [7 empty] | No |  |  |  | 55 | 10 | 10 | 2 | 45 | 0.25 | V |  | 25.68493 |  |  | 60.70901 | 101.8237 | 19.71 | 4
1 | SA533B-1 | Reactor pressure vessel steel | 0.22 | 0.22 | 1.27 | 0.013 | 0.013 | 0.59 | 0.11 | 0.57 | 0.021 | 0.006 | 0.01 | 96.7756 |  | 0.0004 | 0.15 | 0.001 | 0.001 | 0.01 | 0.009 | 0.01 | [5 empty] | Shock Wave Hardening (Top-Surface) | [7 empty] | No |  |  |  | 55 | 10 | 10 | 2 | 45 | 0.25 | V |  | 16.78082 |  |  | 53.39734 | 101.8237 | 19.71 | 4
1 | SA533B-1 | Reactor pressure vessel steel | 0.22 | 0.22 | 1.27 | 0.013 | 0.013 | 0.59 | 0.11 | 0.57 | 0.021 | 0.006 | 0.01 | 96.7756 |  | 0.0004 | 0.15 | 0.001 | 0.001 | 0.01 | 0.009 | 0.01 | [5 empty] | Shock Wave Hardening (Top-Surface) | [7 empty] | No |  |  |  | 55 | 10 | 10 | 2 | 45 | 0.25 | V |  | 9.246575 |  |  | 43.42688 | 101.8237 | 19.71 | 4
1 | SA533B-1 | Reactor pressure vessel steel | 0.22 | 0.22 | 1.27 | 0.013 | 0.013 | 0.59 | 0.11 | 0.57 | 0.021 | 0.006 | 0.01 | 96.7756 |  | 0.0004 | 0.15 | 0.001 | 0.001 | 0.01 | 0.009 | 0.01 | [5 empty] | Shock Wave Hardening (Top-Surface) | [7 empty] | No |  |  |  | 55 | 10 | 10 | 2 | 45 | 0.25 | V |  | 3.424658 |  |  | 13.51551 | 101.8237 | 19.71 | 4
1 | SA533B-1 | Reactor pressure vessel steel | 0.22 | 0.22 | 1.27 | 0.013 | 0.013 | 0.59 | 0.11 | 0.57 | 0.021 | 0.006 | 0.01 | 96.7756 |  | 0.0004 | 0.15 | 0.001 | 0.001 | 0.01 | 0.009 | 0.01 | [5 empty] | Shock Wave Hardening (Top-Surface) | [7 empty] | No |  |  |  | 55 | 10 | 10 | 2 | 45 | 0.25 | V |  | -11.30137 |  |  | 11.74298 | 101.8237 | 19.71 | 4
1 | SA533B-1 | Reactor pressure vessel steel | 0.22 | 0.22 | 1.27 | 0.013 | 0.013 | 0.59 | 0.11 | 0.57 | 0.021 | 0.006 | 0.01 | 96.7756 |  | 0.0004 | 0.15 | 0.001 | 0.001 | 0.01 | 0.009 | 0.01 | [5 empty] | Shock Wave Hardening (Top-Surface) | [7 empty] | No |  |  |  | 55 | 10 | 10 | 2 | 45 | 0.25 | V |  | -26.71233 |  |  | 10.19202 | 101.8237 | 19.71 | 4
1 | SA533B-1 | Reactor pressure vessel steel | 0.22 | 0.22 | 1.27 | 0.013 | 0.013 | 0.59 | 0.11 | 0.57 | 0.021 | 0.006 | 0.01 | 96.7756 |  | 0.0004 | 0.15 | 0.001 | 0.001 | 0.01 | 0.009 | 0.01 | [13 empty] | No |  |  |  | 55 | 10 | 10 | 2 | 45 | 0.25 | V |  | 161.6438 |  |  | 34.12112 | 40.25749 | 7.53 | 5
1 | SA533B-1 | Reactor pressure vessel steel | 0.22 | 0.22 | 1.27 | 0.013 | 0.013 | 0.59 | 0.11 | 0.57 | 0.021 | 0.006 | 0.01 | 96.7756 |  | 0.0004 | 0.15 | 0.001 | 0.001 | 0.01 | 0.009 | 0.01 | [13 empty] | No |  |  |  | 55 | 10 | 10 | 2 | 45 | 0.25 | V |  | 108.9041 |  |  | 46.5288 | 40.25749 | 7.53 | 5
1 | SA533B-1 | Reactor pressure vessel steel | 0.22 | 0.22 | 1.27 | 0.013 | 0.013 | 0.59 | 0.11 | 0.57 | 0.021 | 0.006 | 0.01 | 96.7756 |  | 0.0004 | 0.15 | 0.001 | 0.001 | 0.01 | 0.009 | 0.01 | [13 empty] | No |  |  |  | 55 | 10 | 10 | 2 | 45 | 0.25 | V |  | 73.63014 |  |  | 38.99557 | 40.25749 | 7.53 | 5
1 | SA533B-1 | Reactor pressure vessel steel | 0.22 | 0.22 | 1.27 | 0.013 | 0.013 | 0.59 | 0.11 | 0.57 | 0.021 | 0.006 | 0.01 | 96.7756 |  | 0.0004 | 0.15 | 0.001 | 0.001 | 0.01 | 0.009 | 0.01 | [13 empty] | No |  |  |  | 55 | 10 | 10 | 2 | 45 | 0.25 | V |  | 51.0274 |  |  | 33.89956 | 40.25749 | 7.53 | 5
1 | SA533B-1 | Reactor pressure vessel steel | 0.22 | 0.22 | 1.27 | 0.013 | 0.013 | 0.59 | 0.11 | 0.57 | 0.021 | 0.006 | 0.01 | 96.7756 |  | 0.0004 | 0.15 | 0.001 | 0.001 | 0.01 | 0.009 | 0.01 | [13 empty] | No |  |  |  | 55 | 10 | 10 | 2 | 45 | 0.25 | V |  | 37.32877 |  |  | 30.35451 | 40.25749 | 7.53 | 5
1 | SA533B-1 | Reactor pressure vessel steel | 0.22 | 0.22 | 1.27 | 0.013 | 0.013 | 0.59 | 0.11 | 0.57 | 0.021 | 0.006 | 0.01 | 96.7756 |  | 0.0004 | 0.15 | 0.001 | 0.001 | 0.01 | 0.009 | 0.01 | [13 empty] | No |  |  |  | 55 | 10 | 10 | 2 | 45 | 0.25 | V |  | 16.78082 |  |  | 21.93501 | 40.25749 | 7.53 | 5
1 | SA533B-1 | Reactor pressure vessel steel | 0.22 | 0.22 | 1.27 | 0.013 | 0.013 | 0.59 | 0.11 | 0.57 | 0.021 | 0.006 | 0.01 | 96.7756 |  | 0.0004 | 0.15 | 0.001 | 0.001 | 0.01 | 0.009 | 0.01 | [13 empty] | No |  |  |  | 55 | 10 | 10 | 2 | 45 | 0.25 | V |  | 3.767123 |  |  | 22.37814 | 40.25749 | 7.53 | 5
1 | SA533B-1 | Reactor pressure vessel steel | 0.22 | 0.22 | 1.27 | 0.013 | 0.013 | 0.59 | 0.11 | 0.57 | 0.021 | 0.006 | 0.01 | 96.7756 |  | 0.0004 | 0.15 | 0.001 | 0.001 | 0.01 | 0.009 | 0.01 | [13 empty] | No |  |  |  | 55 | 10 | 10 | 2 | 45 | 0.25 | V |  | -12.67123 |  |  | 9.970458 | 40.25749 | 7.53 | 5
1 | SA533B-1 | Reactor pressure vessel steel | 0.22 | 0.22 | 1.27 | 0.013 | 0.013 | 0.59 | 0.11 | 0.57 | 0.021 | 0.006 | 0.01 | 96.7756 |  | 0.0004 | 0.15 | 0.001 | 0.001 | 0.01 | 0.009 | 0.01 | [13 empty] | No |  |  |  | 55 | 10 | 10 | 2 | 45 | 0.25 | V |  | -26.36986 |  |  | 6.425406 | 40.25749 | 7.53 | 5
1 | SA533B-1 | Reactor pressure vessel steel | 0.22 | 0.22 | 1.27 | 0.013 | 0.013 | 0.59 | 0.11 | 0.57 | 0.021 | 0.006 | 0.01 | 96.7756 |  | 0.0004 | 0.15 | 0.001 | 0.001 | 0.01 | 0.009 | 0.01 | [13 empty] | No |  |  |  | 55 | 10 | 10 | 2 | 45 | 0.25 | V |  | -38.0137 |  |  | 6.425406 | 40.25749 | 7.53 | 5
1 | SA533B-1 | Reactor pressure vessel steel | 0.22 | 0.22 | 1.27 | 0.013 | 0.013 | 0.59 | 0.11 | 0.57 | 0.021 | 0.006 | 0.01 | 96.7756 |  | 0.0004 | 0.15 | 0.001 | 0.001 | 0.01 | 0.009 | 0.01 | [13 empty] | No |  |  |  | 55 | 10 | 10 | 2 | 45 | 0.25 | V |  | 218.3761 |  |  | 155.0143 | 144.0601 | 7.26 | 6
1 | SA533B-1 | Reactor pressure vessel steel | 0.22 | 0.22 | 1.27 | 0.013 | 0.013 | 0.59 | 0.11 | 0.57 | 0.021 | 0.006 | 0.01 | 96.7756 |  | 0.0004 | 0.15 | 0.001 | 0.001 | 0.01 | 0.009 | 0.01 | [13 empty] | No |  |  |  | 55 | 10 | 10 | 2 | 45 | 0.25 | V |  | 218.3761 |  |  | 142.9799 | 144.0601 | 7.26 | 6
1 | SA533B-1 | Reactor pressure vessel steel | 0.22 | 0.22 | 1.27 | 0.013 | 0.013 | 0.59 | 0.11 | 0.57 | 0.021 | 0.006 | 0.01 | 96.7756 |  | 0.0004 | 0.15 | 0.001 | 0.001 | 0.01 | 0.009 | 0.01 | [13 empty] | No |  |  |  | 55 | 10 | 10 | 2 | 45 | 0.25 | V |  | 218.3761 |  |  | 138.3954 | 144.0601 | 7.26 | 6
1 | SA533B-1 | Reactor pressure vessel steel | 0.22 | 0.22 | 1.27 | 0.013 | 0.013 | 0.59 | 0.11 | 0.57 | 0.021 | 0.006 | 0.01 | 96.7756 |  | 0.0004 | 0.15 | 0.001 | 0.001 | 0.01 | 0.009 | 0.01 | [13 empty] | No |  |  |  | 55 | 10 | 10 | 2 | 45 | 0.25 | V |  | 218.3761 |  |  | 135.2436 | 144.0601 | 7.26 | 6
1 | SA533B-1 | Reactor pressure vessel steel | 0.22 | 0.22 | 1.27 | 0.013 | 0.013 | 0.59 | 0.11 | 0.57 | 0.021 | 0.006 | 0.01 | 96.7756 |  | 0.0004 | 0.15 | 0.001 | 0.001 | 0.01 | 0.009 | 0.01 | [13 empty] | No |  |  |  | 55 | 10 | 10 | 2 | 45 | 0.25 | V |  | 150 |  |  | 123.2092 | 144.0601 | 7.26 | 6
1 | SA533B-1 | Reactor pressure vessel steel | 0.22 | 0.22 | 1.27 | 0.013 | 0.013 | 0.59 | 0.11 | 0.57 | 0.021 | 0.006 | 0.01 | 96.7756 |  | 0.0004 | 0.15 | 0.001 | 0.001 | 0.01 | 0.009 | 0.01 | [13 empty] | No |  |  |  | 55 | 10 | 10 | 2 | 45 | 0.25 | V |  | 150 |  |  | 132.6648 | 144.0601 | 7.26 | 6
1 | SA533B-1 | Reactor pressure vessel steel | 0.22 | 0.22 | 1.27 | 0.013 | 0.013 | 0.59 | 0.11 | 0.57 | 0.021 | 0.006 | 0.01 | 96.7756 |  | 0.0004 | 0.15 | 0.001 | 0.001 | 0.01 | 0.009 | 0.01 | [13 empty] | No |  |  |  | 55 | 10 | 10 | 2 | 45 | 0.25 | V |  | 150 |  |  | 134.957 | 144.0601 | 7.26 | 6
1 | SA533B-1 | Reactor pressure vessel steel | 0.22 | 0.22 | 1.27 | 0.013 | 0.013 | 0.59 | 0.11 | 0.57 | 0.021 | 0.006 | 0.01 | 96.7756 |  | 0.0004 | 0.15 | 0.001 | 0.001 | 0.01 | 0.009 | 0.01 | [13 empty] | No |  |  |  | 55 | 10 | 10 | 2 | 45 | 0.25 | V |  | 150 |  |  | 140.4011 | 144.0601 | 7.26 | 6
1 | SA533B-1 | Reactor pressure vessel steel | 0.22 | 0.22 | 1.27 | 0.013 | 0.013 | 0.59 | 0.11 | 0.57 | 0.021 | 0.006 | 0.01 | 96.7756 |  | 0.0004 | 0.15 | 0.001 | 0.001 | 0.01 | 0.009 | 0.01 | [13 empty] | No |  |  |  | 55 | 10 | 10 | 2 | 45 | 0.25 | V |  | 150 |  |  | 143.553 | 144.0601 | 7.26 | 6
1 | SA533B-1 | Reactor pressure vessel steel | 0.22 | 0.22 | 1.27 | 0.013 | 0.013 | 0.59 | 0.11 | 0.57 | 0.021 | 0.006 | 0.01 | 96.7756 |  | 0.0004 | 0.15 | 0.001 | 0.001 | 0.01 | 0.009 | 0.01 | [13 empty] | No |  |  |  | 55 | 10 | 10 | 2 | 45 | 0.25 | V |  | 150 |  |  | 151.0029 | 144.0601 | 7.26 | 6
1 | SA533B-1 | Reactor pressure vessel steel | 0.22 | 0.22 | 1.27 | 0.013 | 0.013 | 0.59 | 0.11 | 0.57 | 0.021 | 0.006 | 0.01 | 96.7756 |  | 0.0004 | 0.15 | 0.001 | 0.001 | 0.01 | 0.009 | 0.01 | [13 empty] | No |  |  |  | 55 | 10 | 10 | 2 | 45 | 0.25 | V |  | 150 |  |  | 152.4355 | 144.0601 | 7.26 | 6
1 | SA533B-1 | Reactor pressure vessel steel | 0.22 | 0.22 | 1.27 | 0.013 | 0.013 | 0.59 | 0.11 | 0.57 | 0.021 | 0.006 | 0.01 | 96.7756 |  | 0.0004 | 0.15 | 0.001 | 0.001 | 0.01 | 0.009 | 0.01 | [13 empty] | No |  |  |  | 55 | 10 | 10 | 2 | 45 | 0.25 | V |  | 123.0769 |  |  | 137.5358 | 144.0601 | 7.26 | 6
1 | SA533B-1 | Reactor pressure vessel steel | 0.22 | 0.22 | 1.27 | 0.013 | 0.013 | 0.59 | 0.11 | 0.57 | 0.021 | 0.006 | 0.01 | 96.7756 |  | 0.0004 | 0.15 | 0.001 | 0.001 | 0.01 | 0.009 | 0.01 | [13 empty] | No |  |  |  | 55 | 10 | 10 | 2 | 45 | 0.25 | V |  | 123.0769 |  |  | 139.5415 | 144.0601 | 7.26 | 6
1 | SA533B-1 | Reactor pressure vessel steel | 0.22 | 0.22 | 1.27 | 0.013 | 0.013 | 0.59 | 0.11 | 0.57 | 0.021 | 0.006 | 0.01 | 96.7756 |  | 0.0004 | 0.15 | 0.001 | 0.001 | 0.01 | 0.009 | 0.01 | [13 empty] | No |  |  |  | 55 | 10 | 10 | 2 | 45 | 0.25 | V |  | 102.1368 |  |  | 128.0802 | 144.0601 | 7.26 | 6
1 | SA533B-1 | Reactor pressure vessel steel | 0.22 | 0.22 | 1.27 | 0.013 | 0.013 | 0.59 | 0.11 | 0.57 | 0.021 | 0.006 | 0.01 | 96.7756 |  | 0.0004 | 0.15 | 0.001 | 0.001 | 0.01 | 0.009 | 0.01 | [13 empty] | No |  |  |  | 55 | 10 | 10 | 2 | 45 | 0.25 | V |  | 102.1368 |  |  | 130.9456 | 144.0601 | 7.26 | 6
1 | SA533B-1 | Reactor pressure vessel steel | 0.22 | 0.22 | 1.27 | 0.013 | 0.013 | 0.59 | 0.11 | 0.57 | 0.021 | 0.006 | 0.01 | 96.7756 |  | 0.0004 | 0.15 | 0.001 | 0.001 | 0.01 | 0.009 | 0.01 | [13 empty] | No |  |  |  | 55 | 10 | 10 | 2 | 45 | 0.25 | V |  | 101.2821 |  |  | 143.2665 | 144.0601 | 7.26 | 6
1 | SA533B-1 | Reactor pressure vessel steel | 0.22 | 0.22 | 1.27 | 0.013 | 0.013 | 0.59 | 0.11 | 0.57 | 0.021 | 0.006 | 0.01 | 96.7756 |  | 0.0004 | 0.15 | 0.001 | 0.001 | 0.01 | 0.009 | 0.01 | [13 empty] | No |  |  |  | 55 | 10 | 10 | 2 | 45 | 0.25 | V |  | 101.2821 |  |  | 148.9971 | 144.0601 | 7.26 | 6
1 | SA533B-1 | Reactor pressure vessel steel | 0.22 | 0.22 | 1.27 | 0.013 | 0.013 | 0.59 | 0.11 | 0.57 | 0.021 | 0.006 | 0.01 | 96.7756 |  | 0.0004 | 0.15 | 0.001 | 0.001 | 0.01 | 0.009 | 0.01 | [13 empty] | No |  |  |  | 55 | 10 | 10 | 2 | 45 | 0.25 | V |  | 95.7265 |  |  | 147.2779 | 144.0601 | 7.26 | 6
1 | SA533B-1 | Reactor pressure vessel steel | 0.22 | 0.22 | 1.27 | 0.013 | 0.013 | 0.59 | 0.11 | 0.57 | 0.021 | 0.006 | 0.01 | 96.7756 |  | 0.0004 | 0.15 | 0.001 | 0.001 | 0.01 | 0.009 | 0.01 | [13 empty] | No |  |  |  | 55 | 10 | 10 | 2 | 45 | 0.25 | V |  | 95.7265 |  |  | 137.8223 | 144.0601 | 7.26 | 6
1 | SA533B-1 | Reactor pressure vessel steel | 0.22 | 0.22 | 1.27 | 0.013 | 0.013 | 0.59 | 0.11 | 0.57 | 0.021 | 0.006 | 0.01 | 96.7756 |  | 0.0004 | 0.15 | 0.001 | 0.001 | 0.01 | 0.009 | 0.01 | [13 empty] | No |  |  |  | 55 | 10 | 10 | 2 | 45 | 0.25 | V |  | 84.18803 |  |  | 136.9628 | 144.0601 | 7.26 | 6
1 | SA533B-1 | Reactor pressure vessel steel | 0.22 | 0.22 | 1.27 | 0.013 | 0.013 | 0.59 | 0.11 | 0.57 | 0.021 | 0.006 | 0.01 | 96.7756 |  | 0.0004 | 0.15 | 0.001 | 0.001 | 0.01 | 0.009 | 0.01 | [13 empty] | No |  |  |  | 55 | 10 | 10 | 2 | 45 | 0.25 | V |  | 84.61538 |  |  | 146.4183 | 144.0601 | 7.26 | 6
1 | SA533B-1 | Reactor pressure vessel steel | 0.22 | 0.22 | 1.27 | 0.013 | 0.013 | 0.59 | 0.11 | 0.57 | 0.021 | 0.006 | 0.01 | 96.7756 |  | 0.0004 | 0.15 | 0.001 | 0.001 | 0.01 | 0.009 | 0.01 | [13 empty] | No |  |  |  | 55 | 10 | 10 | 2 | 45 | 0.25 | V |  | 73.50427 |  |  | 150.1433 | 144.0601 | 7.26 | 6
1 | SA533B-1 | Reactor pressure vessel steel | 0.22 | 0.22 | 1.27 | 0.013 | 0.013 | 0.59 | 0.11 | 0.57 | 0.021 | 0.006 | 0.01 | 96.7756 |  | 0.0004 | 0.15 | 0.001 | 0.001 | 0.01 | 0.009 | 0.01 | [13 empty] | No |  |  |  | 55 | 10 | 10 | 2 | 45 | 0.25 | V |  | 67.52137 |  |  | 144.6991 | 144.0601 | 7.26 | 6
1 | SA533B-1 | Reactor pressure vessel steel | 0.22 | 0.22 | 1.27 | 0.013 | 0.013 | 0.59 | 0.11 | 0.57 | 0.021 | 0.006 | 0.01 | 96.7756 |  | 0.0004 | 0.15 | 0.001 | 0.001 | 0.01 | 0.009 | 0.01 | [13 empty] | No |  |  |  | 55 | 10 | 10 | 2 | 45 | 0.25 | V |  | 67.52137 |  |  | 141.5473 | 144.0601 | 7.26 | 6
1 | SA533B-1 | Reactor pressure vessel steel | 0.22 | 0.22 | 1.27 | 0.013 | 0.013 | 0.59 | 0.11 | 0.57 | 0.021 | 0.006 | 0.01 | 96.7756 |  | 0.0004 | 0.15 | 0.001 | 0.001 | 0.01 | 0.009 | 0.01 | [13 empty] | No |  |  |  | 55 | 10 | 10 | 2 | 45 | 0.25 | V |  | 73.50427 |  |  | 139.255 | 144.0601 | 7.26 | 6
1 | SA533B-1 | Reactor pressure vessel steel | 0.22 | 0.22 | 1.27 | 0.013 | 0.013 | 0.59 | 0.11 | 0.57 | 0.021 | 0.006 | 0.01 | 96.7756 |  | 0.0004 | 0.15 | 0.001 | 0.001 | 0.01 | 0.009 | 0.01 | [13 empty] | No |  |  |  | 55 | 10 | 10 | 2 | 45 | 0.25 | V |  | 56.41026 |  |  | 140.1146 | 144.0601 | 7.26 | 6
1 | SA533B-1 | Reactor pressure vessel steel | 0.22 | 0.22 | 1.27 | 0.013 | 0.013 | 0.59 | 0.11 | 0.57 | 0.021 | 0.006 | 0.01 | 96.7756 |  | 0.0004 | 0.15 | 0.001 | 0.001 | 0.01 | 0.009 | 0.01 | [13 empty] | No |  |  |  | 55 | 10 | 10 | 2 | 45 | 0.25 | V |  | 51.28205 |  |  | 141.8338 | 144.0601 | 7.26 | 6
1 | SA533B-1 | Reactor pressure vessel steel | 0.22 | 0.22 | 1.27 | 0.013 | 0.013 | 0.59 | 0.11 | 0.57 | 0.021 | 0.006 | 0.01 | 96.7756 |  | 0.0004 | 0.15 | 0.001 | 0.001 | 0.01 | 0.009 | 0.01 | [13 empty] | No |  |  |  | 55 | 10 | 10 | 2 | 45 | 0.25 | V |  | 44.87179 |  |  | 141.8338 | 144.0601 | 7.26 | 6
1 | SA533B-1 | Reactor pressure vessel steel | 0.22 | 0.22 | 1.27 | 0.013 | 0.013 | 0.59 | 0.11 | 0.57 | 0.021 | 0.006 | 0.01 | 96.7756 |  | 0.0004 | 0.15 | 0.001 | 0.001 | 0.01 | 0.009 | 0.01 | [13 empty] | No |  |  |  | 55 | 10 | 10 | 2 | 45 | 0.25 | V |  | 39.74359 |  |  | 134.957 | 144.0601 | 7.26 | 6
1 | SA533B-1 | Reactor pressure vessel steel | 0.22 | 0.22 | 1.27 | 0.013 | 0.013 | 0.59 | 0.11 | 0.57 | 0.021 | 0.006 | 0.01 | 96.7756 |  | 0.0004 | 0.15 | 0.001 | 0.001 | 0.01 | 0.009 | 0.01 | [13 empty] | No |  |  |  | 55 | 10 | 10 | 2 | 45 | 0.25 | V |  | 50.8547 |  |  | 126.0745 | 144.0601 | 7.26 | 6
1 | SA533B-1 | Reactor pressure vessel steel | 0.22 | 0.22 | 1.27 | 0.013 | 0.013 | 0.59 | 0.11 | 0.57 | 0.021 | 0.006 | 0.01 | 96.7756 |  | 0.0004 | 0.15 | 0.001 | 0.001 | 0.01 | 0.009 | 0.01 | [13 empty] | No |  |  |  | 55 | 10 | 10 | 2 | 45 | 0.25 | V |  | 50.8547 |  |  | 115.7593 | 144.0601 | 7.26 | 6
1 | SA533B-1 | Reactor pressure vessel steel | 0.22 | 0.22 | 1.27 | 0.013 | 0.013 | 0.59 | 0.11 | 0.57 | 0.021 | 0.006 | 0.01 | 96.7756 |  | 0.0004 | 0.15 | 0.001 | 0.001 | 0.01 | 0.009 | 0.01 | [13 empty] | No |  |  |  | 55 | 10 | 10 | 2 | 45 | 0.25 | V |  | 50.8547 |  |  | 114.0401 | 144.0601 | 7.26 | 6
1 | SA533B-1 | Reactor pressure vessel steel | 0.22 | 0.22 | 1.27 | 0.013 | 0.013 | 0.59 | 0.11 | 0.57 | 0.021 | 0.006 | 0.01 | 96.7756 |  | 0.0004 | 0.15 | 0.001 | 0.001 | 0.01 | 0.009 | 0.01 | [13 empty] | No |  |  |  | 55 | 10 | 10 | 2 | 45 | 0.25 | V |  | 50.8547 |  |  | 112.3209 | 144.0601 | 7.26 | 6
1 | SA533B-1 | Reactor pressure vessel steel | 0.22 | 0.22 | 1.27 | 0.013 | 0.013 | 0.59 | 0.11 | 0.57 | 0.021 | 0.006 | 0.01 | 96.7756 |  | 0.0004 | 0.15 | 0.001 | 0.001 | 0.01 | 0.009 | 0.01 | [13 empty] | No |  |  |  | 55 | 10 | 10 | 2 | 45 | 0.25 | V |  | 34.18803 |  |  | 120.3438 | 144.0601 | 7.26 | 6
1 | SA533B-1 | Reactor pressure vessel steel | 0.22 | 0.22 | 1.27 | 0.013 | 0.013 | 0.59 | 0.11 | 0.57 | 0.021 | 0.006 | 0.01 | 96.7756 |  | 0.0004 | 0.15 | 0.001 | 0.001 | 0.01 | 0.009 | 0.01 | [13 empty] | No |  |  |  | 55 | 10 | 10 | 2 | 45 | 0.25 | V |  | 23.07692 |  |  | 128.6533 | 144.0601 | 7.26 | 6
1 | SA533B-1 | Reactor pressure vessel steel | 0.22 | 0.22 | 1.27 | 0.013 | 0.013 | 0.59 | 0.11 | 0.57 | 0.021 | 0.006 | 0.01 | 96.7756 |  | 0.0004 | 0.15 | 0.001 | 0.001 | 0.01 | 0.009 | 0.01 | [13 empty] | No |  |  |  | 55 | 10 | 10 | 2 | 45 | 0.25 | V |  | 28.20513 |  |  | 112.6074 | 144.0601 | 7.26 | 6
1 | SA533B-1 | Reactor pressure vessel steel | 0.22 | 0.22 | 1.27 | 0.013 | 0.013 | 0.59 | 0.11 | 0.57 | 0.021 | 0.006 | 0.01 | 96.7756 |  | 0.0004 | 0.15 | 0.001 | 0.001 | 0.01 | 0.009 | 0.01 | [13 empty] | No |  |  |  | 55 | 10 | 10 | 2 | 45 | 0.25 | V |  | 34.18803 |  |  | 109.4556 | 144.0601 | 7.26 | 6
1 | SA533B-1 | Reactor pressure vessel steel | 0.22 | 0.22 | 1.27 | 0.013 | 0.013 | 0.59 | 0.11 | 0.57 | 0.021 | 0.006 | 0.01 | 96.7756 |  | 0.0004 | 0.15 | 0.001 | 0.001 | 0.01 | 0.009 | 0.01 | [13 empty] | No |  |  |  | 55 | 10 | 10 | 2 | 45 | 0.25 | V |  | 45.29915 |  |  | 110.0287 | 144.0601 | 7.26 | 6
1 | SA533B-1 | Reactor pressure vessel steel | 0.22 | 0.22 | 1.27 | 0.013 | 0.013 | 0.59 | 0.11 | 0.57 | 0.021 | 0.006 | 0.01 | 96.7756 |  | 0.0004 | 0.15 | 0.001 | 0.001 | 0.01 | 0.009 | 0.01 | [13 empty] | No |  |  |  | 55 | 10 | 10 | 2 | 45 | 0.25 | V |  | 27.35043 |  |  | 88.82521 | 144.0601 | 7.26 | 6
1 | SA533B-1 | Reactor pressure vessel steel | 0.22 | 0.22 | 1.27 | 0.013 | 0.013 | 0.59 | 0.11 | 0.57 | 0.021 | 0.006 | 0.01 | 96.7756 |  | 0.0004 | 0.15 | 0.001 | 0.001 | 0.01 | 0.009 | 0.01 | [13 empty] | No |  |  |  | 55 | 10 | 10 | 2 | 45 | 0.25 | V |  | 28.63248 |  |  | 92.83668 | 144.0601 | 7.26 | 6
1 | SA533B-1 | Reactor pressure vessel steel | 0.22 | 0.22 | 1.27 | 0.013 | 0.013 | 0.59 | 0.11 | 0.57 | 0.021 | 0.006 | 0.01 | 96.7756 |  | 0.0004 | 0.15 | 0.001 | 0.001 | 0.01 | 0.009 | 0.01 | [13 empty] | No |  |  |  | 55 | 10 | 10 | 2 | 45 | 0.25 | V |  | 5.982906 |  |  | 97.13467 | 144.0601 | 7.26 | 6
1 | SA533B-1 | Reactor pressure vessel steel | 0.22 | 0.22 | 1.27 | 0.013 | 0.013 | 0.59 | 0.11 | 0.57 | 0.021 | 0.006 | 0.01 | 96.7756 |  | 0.0004 | 0.15 | 0.001 | 0.001 | 0.01 | 0.009 | 0.01 | [13 empty] | No |  |  |  | 55 | 10 | 10 | 2 | 45 | 0.25 | V |  | 5.982906 |  |  | 92.83668 | 144.0601 | 7.26 | 6
1 | SA533B-1 | Reactor pressure vessel steel | 0.22 | 0.22 | 1.27 | 0.013 | 0.013 | 0.59 | 0.11 | 0.57 | 0.021 | 0.006 | 0.01 | 96.7756 |  | 0.0004 | 0.15 | 0.001 | 0.001 | 0.01 | 0.009 | 0.01 | [13 empty] | No |  |  |  | 55 | 10 | 10 | 2 | 45 | 0.25 | V |  | 5.982906 |  |  | 84.52722 | 144.0601 | 7.26 | 6
1 | SA533B-1 | Reactor pressure vessel steel | 0.22 | 0.22 | 1.27 | 0.013 | 0.013 | 0.59 | 0.11 | 0.57 | 0.021 | 0.006 | 0.01 | 96.7756 |  | 0.0004 | 0.15 | 0.001 | 0.001 | 0.01 | 0.009 | 0.01 | [13 empty] | No |  |  |  | 55 | 10 | 10 | 2 | 45 | 0.25 | V |  | 17.52137 |  |  | 87.67908 | 144.0601 | 7.26 | 6
1 | SA533B-1 | Reactor pressure vessel steel | 0.22 | 0.22 | 1.27 | 0.013 | 0.013 | 0.59 | 0.11 | 0.57 | 0.021 | 0.006 | 0.01 | 96.7756 |  | 0.0004 | 0.15 | 0.001 | 0.001 | 0.01 | 0.009 | 0.01 | [13 empty] | No |  |  |  | 55 | 10 | 10 | 2 | 45 | 0.25 | V |  | 11.96581 |  |  | 94.84241 | 144.0601 | 7.26 | 6
1 | SA533B-1 | Reactor pressure vessel steel | 0.22 | 0.22 | 1.27 | 0.013 | 0.013 | 0.59 | 0.11 | 0.57 | 0.021 | 0.006 | 0.01 | 96.7756 |  | 0.0004 | 0.15 | 0.001 | 0.001 | 0.01 | 0.009 | 0.01 | [13 empty] | No |  |  |  | 55 | 10 | 10 | 2 | 45 | 0.25 | V |  | 17.09402 |  |  | 84.81375 | 144.0601 | 7.26 | 6
1 | SA533B-1 | Reactor pressure vessel steel | 0.22 | 0.22 | 1.27 | 0.013 | 0.013 | 0.59 | 0.11 | 0.57 | 0.021 | 0.006 | 0.01 | 96.7756 |  | 0.0004 | 0.15 | 0.001 | 0.001 | 0.01 | 0.009 | 0.01 | [13 empty] | No |  |  |  | 55 | 10 | 10 | 2 | 45 | 0.25 | V |  | 29.05983 |  |  | 85.67335 | 144.0601 | 7.26 | 6
1 | SA533B-1 | Reactor pressure vessel steel | 0.22 | 0.22 | 1.27 | 0.013 | 0.013 | 0.59 | 0.11 | 0.57 | 0.021 | 0.006 | 0.01 | 96.7756 |  | 0.0004 | 0.15 | 0.001 | 0.001 | 0.01 | 0.009 | 0.01 | [13 empty] | No |  |  |  | 55 | 10 | 10 | 2 | 45 | 0.25 | V |  | 23.50427 |  |  | 81.94842 | 144.0601 | 7.26 | 6
1 | SA533B-1 | Reactor pressure vessel steel | 0.22 | 0.22 | 1.27 | 0.013 | 0.013 | 0.59 | 0.11 | 0.57 | 0.021 | 0.006 | 0.01 | 96.7756 |  | 0.0004 | 0.15 | 0.001 | 0.001 | 0.01 | 0.009 | 0.01 | [13 empty] | No |  |  |  | 55 | 10 | 10 | 2 | 45 | 0.25 | V |  | 29.48718 |  |  | 80.51576 | 144.0601 | 7.26 | 6
1 | SA533B-1 | Reactor pressure vessel steel | 0.22 | 0.22 | 1.27 | 0.013 | 0.013 | 0.59 | 0.11 | 0.57 | 0.021 | 0.006 | 0.01 | 96.7756 |  | 0.0004 | 0.15 | 0.001 | 0.001 | 0.01 | 0.009 | 0.01 | [13 empty] | No |  |  |  | 55 | 10 | 10 | 2 | 45 | 0.25 | V |  | 27.35043 |  |  | 81.94842 | 144.0601 | 7.26 | 6
1 | SA533B-1 | Reactor pressure vessel steel | 0.22 | 0.22 | 1.27 | 0.013 | 0.013 | 0.59 | 0.11 | 0.57 | 0.021 | 0.006 | 0.01 | 96.7756 |  | 0.0004 | 0.15 | 0.001 | 0.001 | 0.01 | 0.009 | 0.01 | [13 empty] | No |  |  |  | 55 | 10 | 10 | 2 | 45 | 0.25 | V |  | 29.05983 |  |  | 76.79083 | 144.0601 | 7.26 | 6
1 | SA533B-1 | Reactor pressure vessel steel | 0.22 | 0.22 | 1.27 | 0.013 | 0.013 | 0.59 | 0.11 | 0.57 | 0.021 | 0.006 | 0.01 | 96.7756 |  | 0.0004 | 0.15 | 0.001 | 0.001 | 0.01 | 0.009 | 0.01 | [13 empty] | No |  |  |  | 55 | 10 | 10 | 2 | 45 | 0.25 | V |  | 27.35043 |  |  | 75.07163 | 144.0601 | 7.26 | 6
1 | SA533B-1 | Reactor pressure vessel steel | 0.22 | 0.22 | 1.27 | 0.013 | 0.013 | 0.59 | 0.11 | 0.57 | 0.021 | 0.006 | 0.01 | 96.7756 |  | 0.0004 | 0.15 | 0.001 | 0.001 | 0.01 | 0.009 | 0.01 | [13 empty] | No |  |  |  | 55 | 10 | 10 | 2 | 45 | 0.25 | V |  | 29.48718 |  |  | 72.2063 | 144.0601 | 7.26 | 6
1 | SA533B-1 | Reactor pressure vessel steel | 0.22 | 0.22 | 1.27 | 0.013 | 0.013 | 0.59 | 0.11 | 0.57 | 0.021 | 0.006 | 0.01 | 96.7756 |  | 0.0004 | 0.15 | 0.001 | 0.001 | 0.01 | 0.009 | 0.01 | [13 empty] | No |  |  |  | 55 | 10 | 10 | 2 | 45 | 0.25 | V |  | 50.8547 |  |  | 83.66762 | 144.0601 | 7.26 | 6
1 | SA533B-1 | Reactor pressure vessel steel | 0.22 | 0.22 | 1.27 | 0.013 | 0.013 | 0.59 | 0.11 | 0.57 | 0.021 | 0.006 | 0.01 | 96.7756 |  | 0.0004 | 0.15 | 0.001 | 0.001 | 0.01 | 0.009 | 0.01 | [13 empty] | No |  |  |  | 55 | 10 | 10 | 2 | 45 | 0.25 | V |  | 17.52137 |  |  | 80.22923 | 144.0601 | 7.26 | 6
1 | SA533B-1 | Reactor pressure vessel steel | 0.22 | 0.22 | 1.27 | 0.013 | 0.013 | 0.59 | 0.11 | 0.57 | 0.021 | 0.006 | 0.01 | 96.7756 |  | 0.0004 | 0.15 | 0.001 | 0.001 | 0.01 | 0.009 | 0.01 | [13 empty] | No |  |  |  | 55 | 10 | 10 | 2 | 45 | 0.25 | V |  | 17.52137 |  |  | 78.51003 | 144.0601 | 7.26 | 6
1 | SA533B-1 | Reactor pressure vessel steel | 0.22 | 0.22 | 1.27 | 0.013 | 0.013 | 0.59 | 0.11 | 0.57 | 0.021 | 0.006 | 0.01 | 96.7756 |  | 0.0004 | 0.15 | 0.001 | 0.001 | 0.01 | 0.009 | 0.01 | [13 empty] | No |  |  |  | 55 | 10 | 10 | 2 | 45 | 0.25 | V |  | 17.52137 |  |  | 75.07163 | 144.0601 | 7.26 | 6
1 | SA533B-1 | Reactor pressure vessel steel | 0.22 | 0.22 | 1.27 | 0.013 | 0.013 | 0.59 | 0.11 | 0.57 | 0.021 | 0.006 | 0.01 | 96.7756 |  | 0.0004 | 0.15 | 0.001 | 0.001 | 0.01 | 0.009 | 0.01 | [13 empty] | No |  |  |  | 55 | 10 | 10 | 2 | 45 | 0.25 | V |  | 17.52137 |  |  | 71.63324 | 144.0601 | 7.26 | 6
1 | SA533B-1 | Reactor pressure vessel steel | 0.22 | 0.22 | 1.27 | 0.013 | 0.013 | 0.59 | 0.11 | 0.57 | 0.021 | 0.006 | 0.01 | 96.7756 |  | 0.0004 | 0.15 | 0.001 | 0.001 | 0.01 | 0.009 | 0.01 | [13 empty] | No |  |  |  | 55 | 10 | 10 | 2 | 45 | 0.25 | V |  | 11.96581 |  |  | 79.65616 | 144.0601 | 7.26 | 6
1 | SA533B-1 | Reactor pressure vessel steel | 0.22 | 0.22 | 1.27 | 0.013 | 0.013 | 0.59 | 0.11 | 0.57 | 0.021 | 0.006 | 0.01 | 96.7756 |  | 0.0004 | 0.15 | 0.001 | 0.001 | 0.01 | 0.009 | 0.01 | [13 empty] | No |  |  |  | 55 | 10 | 10 | 2 | 45 | 0.25 | V |  | 11.96581 |  |  | 77.07736 | 144.0601 | 7.26 | 6
1 | SA533B-1 | Reactor pressure vessel steel | 0.22 | 0.22 | 1.27 | 0.013 | 0.013 | 0.59 | 0.11 | 0.57 | 0.021 | 0.006 | 0.01 | 96.7756 |  | 0.0004 | 0.15 | 0.001 | 0.001 | 0.01 | 0.009 | 0.01 | [13 empty] | No |  |  |  | 55 | 10 | 10 | 2 | 45 | 0.25 | V |  | 1.282051 |  |  | 73.63897 | 144.0601 | 7.26 | 6
1 | SA533B-1 | Reactor pressure vessel steel | 0.22 | 0.22 | 1.27 | 0.013 | 0.013 | 0.59 | 0.11 | 0.57 | 0.021 | 0.006 | 0.01 | 96.7756 |  | 0.0004 | 0.15 | 0.001 | 0.001 | 0.01 | 0.009 | 0.01 | [13 empty] | No |  |  |  | 55 | 10 | 10 | 2 | 45 | 0.25 | V |  | 6.410256 |  |  | 71.63324 | 144.0601 | 7.26 | 6
1 | SA533B-1 | Reactor pressure vessel steel | 0.22 | 0.22 | 1.27 | 0.013 | 0.013 | 0.59 | 0.11 | 0.57 | 0.021 | 0.006 | 0.01 | 96.7756 |  | 0.0004 | 0.15 | 0.001 | 0.001 | 0.01 | 0.009 | 0.01 | [13 empty] | No |  |  |  | 55 | 10 | 10 | 2 | 45 | 0.25 | V |  | 6.410256 |  |  | 68.19484 | 144.0601 | 7.26 | 6
1 | SA533B-1 | Reactor pressure vessel steel | 0.22 | 0.22 | 1.27 | 0.013 | 0.013 | 0.59 | 0.11 | 0.57 | 0.021 | 0.006 | 0.01 | 96.7756 |  | 0.0004 | 0.15 | 0.001 | 0.001 | 0.01 | 0.009 | 0.01 | [13 empty] | No |  |  |  | 55 | 10 | 10 | 2 | 45 | 0.25 | V |  | 17.09402 |  |  | 62.17765 | 144.0601 | 7.26 | 6
1 | SA533B-1 | Reactor pressure vessel steel | 0.22 | 0.22 | 1.27 | 0.013 | 0.013 | 0.59 | 0.11 | 0.57 | 0.021 | 0.006 | 0.01 | 96.7756 |  | 0.0004 | 0.15 | 0.001 | 0.001 | 0.01 | 0.009 | 0.01 | [13 empty] | No |  |  |  | 55 | 10 | 10 | 2 | 45 | 0.25 | V |  | 6.410256 |  |  | 57.02006 | 144.0601 | 7.26 | 6
1 | SA533B-1 | Reactor pressure vessel steel | 0.22 | 0.22 | 1.27 | 0.013 | 0.013 | 0.59 | 0.11 | 0.57 | 0.021 | 0.006 | 0.01 | 96.7756 |  | 0.0004 | 0.15 | 0.001 | 0.001 | 0.01 | 0.009 | 0.01 | [13 empty] | No |  |  |  | 55 | 10 | 10 | 2 | 45 | 0.25 | V |  | 6.410256 |  |  | 53.86819 | 144.0601 | 7.26 | 6
1 | SA533B-1 | Reactor pressure vessel steel | 0.22 | 0.22 | 1.27 | 0.013 | 0.013 | 0.59 | 0.11 | 0.57 | 0.021 | 0.006 | 0.01 | 96.7756 |  | 0.0004 | 0.15 | 0.001 | 0.001 | 0.01 | 0.009 | 0.01 | [13 empty] | No |  |  |  | 55 | 10 | 10 | 2 | 45 | 0.25 | V |  | 6.410256 |  |  | 50.4298 | 144.0601 | 7.26 | 6
1 | SA533B-1 | Reactor pressure vessel steel | 0.22 | 0.22 | 1.27 | 0.013 | 0.013 | 0.59 | 0.11 | 0.57 | 0.021 | 0.006 | 0.01 | 96.7756 |  | 0.0004 | 0.15 | 0.001 | 0.001 | 0.01 | 0.009 | 0.01 | [13 empty] | No |  |  |  | 55 | 10 | 10 | 2 | 45 | 0.25 | V |  | 1.709402 |  |  | 50.4298 | 144.0601 | 7.26 | 6
1 | SA533B-1 | Reactor pressure vessel steel | 0.22 | 0.22 | 1.27 | 0.013 | 0.013 | 0.59 | 0.11 | 0.57 | 0.021 | 0.006 | 0.01 | 96.7756 |  | 0.0004 | 0.15 | 0.001 | 0.001 | 0.01 | 0.009 | 0.01 | [13 empty] | No |  |  |  | 55 | 10 | 10 | 2 | 45 | 0.25 | V |  | 1.282051 |  |  | 55.30086 | 144.0601 | 7.26 | 6
1 | SA533B-1 | Reactor pressure vessel steel | 0.22 | 0.22 | 1.27 | 0.013 | 0.013 | 0.59 | 0.11 | 0.57 | 0.021 | 0.006 | 0.01 | 96.7756 |  | 0.0004 | 0.15 | 0.001 | 0.001 | 0.01 | 0.009 | 0.01 | [13 empty] | No |  |  |  | 55 | 10 | 10 | 2 | 45 | 0.25 | V |  | 1.282051 |  |  | 44.98567 | 144.0601 | 7.26 | 6
1 | SA533B-1 | Reactor pressure vessel steel | 0.22 | 0.22 | 1.27 | 0.013 | 0.013 | 0.59 | 0.11 | 0.57 | 0.021 | 0.006 | 0.01 | 96.7756 |  | 0.0004 | 0.15 | 0.001 | 0.001 | 0.01 | 0.009 | 0.01 | [13 empty] | No |  |  |  | 55 | 10 | 10 | 2 | 45 | 0.25 | V |  | -10.25641 |  |  | 58.73926 | 144.0601 | 7.26 | 6
1 | SA533B-1 | Reactor pressure vessel steel | 0.22 | 0.22 | 1.27 | 0.013 | 0.013 | 0.59 | 0.11 | 0.57 | 0.021 | 0.006 | 0.01 | 96.7756 |  | 0.0004 | 0.15 | 0.001 | 0.001 | 0.01 | 0.009 | 0.01 | [13 empty] | No |  |  |  | 55 | 10 | 10 | 2 | 45 | 0.25 | V |  | -10.25641 |  |  | 61.89112 | 144.0601 | 7.26 | 6
1 | SA533B-1 | Reactor pressure vessel steel | 0.22 | 0.22 | 1.27 | 0.013 | 0.013 | 0.59 | 0.11 | 0.57 | 0.021 | 0.006 | 0.01 | 96.7756 |  | 0.0004 | 0.15 | 0.001 | 0.001 | 0.01 | 0.009 | 0.01 | [13 empty] | No |  |  |  | 55 | 10 | 10 | 2 | 45 | 0.25 | V |  | -15.38462 |  |  | 51.57593 | 144.0601 | 7.26 | 6
1 | SA533B-1 | Reactor pressure vessel steel | 0.22 | 0.22 | 1.27 | 0.013 | 0.013 | 0.59 | 0.11 | 0.57 | 0.021 | 0.006 | 0.01 | 96.7756 |  | 0.0004 | 0.15 | 0.001 | 0.001 | 0.01 | 0.009 | 0.01 | [13 empty] | No |  |  |  | 55 | 10 | 10 | 2 | 45 | 0.25 | V |  | -15.38462 |  |  | 49.28367 | 144.0601 | 7.26 | 6
1 | SA533B-1 | Reactor pressure vessel steel | 0.22 | 0.22 | 1.27 | 0.013 | 0.013 | 0.59 | 0.11 | 0.57 | 0.021 | 0.006 | 0.01 | 96.7756 |  | 0.0004 | 0.15 | 0.001 | 0.001 | 0.01 | 0.009 | 0.01 | [13 empty] | No |  |  |  | 55 | 10 | 10 | 2 | 45 | 0.25 | V |  | -15.38462 |  |  | 42.69341 | 144.0601 | 7.26 | 6
1 | SA533B-1 | Reactor pressure vessel steel | 0.22 | 0.22 | 1.27 | 0.013 | 0.013 | 0.59 | 0.11 | 0.57 | 0.021 | 0.006 | 0.01 | 96.7756 |  | 0.0004 | 0.15 | 0.001 | 0.001 | 0.01 | 0.009 | 0.01 | [13 empty] | No |  |  |  | 55 | 10 | 10 | 2 | 45 | 0.25 | V |  | -26.49573 |  |  | 54.72779 | 144.0601 | 7.26 | 6
1 | SA533B-1 | Reactor pressure vessel steel | 0.22 | 0.22 | 1.27 | 0.013 | 0.013 | 0.59 | 0.11 | 0.57 | 0.021 | 0.006 | 0.01 | 96.7756 |  | 0.0004 | 0.15 | 0.001 | 0.001 | 0.01 | 0.009 | 0.01 | [13 empty] | No |  |  |  | 55 | 10 | 10 | 2 | 45 | 0.25 | V |  | -26.49573 |  |  | 38.10888 | 144.0601 | 7.26 | 6
1 | SA533B-1 | Reactor pressure vessel steel | 0.22 | 0.22 | 1.27 | 0.013 | 0.013 | 0.59 | 0.11 | 0.57 | 0.021 | 0.006 | 0.01 | 96.7756 |  | 0.0004 | 0.15 | 0.001 | 0.001 | 0.01 | 0.009 | 0.01 | [13 empty] | No |  |  |  | 55 | 10 | 10 | 2 | 45 | 0.25 | V |  | -15.81197 |  |  | 28.93983 | 144.0601 | 7.26 | 6
1 | SA533B-1 | Reactor pressure vessel steel | 0.22 | 0.22 | 1.27 | 0.013 | 0.013 | 0.59 | 0.11 | 0.57 | 0.021 | 0.006 | 0.01 | 96.7756 |  | 0.0004 | 0.15 | 0.001 | 0.001 | 0.01 | 0.009 | 0.01 | [13 empty] | No |  |  |  | 55 | 10 | 10 | 2 | 45 | 0.25 | V |  | -26.49573 |  |  | 22.06304 | 144.0601 | 7.26 | 6
1 | SA533B-1 | Reactor pressure vessel steel | 0.22 | 0.22 | 1.27 | 0.013 | 0.013 | 0.59 | 0.11 | 0.57 | 0.021 | 0.006 | 0.01 | 96.7756 |  | 0.0004 | 0.15 | 0.001 | 0.001 | 0.01 | 0.009 | 0.01 | [13 empty] | No |  |  |  | 55 | 10 | 10 | 2 | 45 | 0.25 | V |  | -32.05128 |  |  | 38.68195 | 144.0601 | 7.26 | 6
1 | SA533B-1 | Reactor pressure vessel steel | 0.22 | 0.22 | 1.27 | 0.013 | 0.013 | 0.59 | 0.11 | 0.57 | 0.021 | 0.006 | 0.01 | 96.7756 |  | 0.0004 | 0.15 | 0.001 | 0.001 | 0.01 | 0.009 | 0.01 | [13 empty] | No |  |  |  | 55 | 10 | 10 | 2 | 45 | 0.25 | V |  | -32.47863 |  |  | 35.53009 | 144.0601 | 7.26 | 6
1 | SA533B-1 | Reactor pressure vessel steel | 0.22 | 0.22 | 1.27 | 0.013 | 0.013 | 0.59 | 0.11 | 0.57 | 0.021 | 0.006 | 0.01 | 96.7756 |  | 0.0004 | 0.15 | 0.001 | 0.001 | 0.01 | 0.009 | 0.01 | [13 empty] | No |  |  |  | 55 | 10 | 10 | 2 | 45 | 0.25 | V |  | -43.58974 |  |  | 43.55301 | 144.0601 | 7.26 | 6
1 | SA533B-1 | Reactor pressure vessel steel | 0.22 | 0.22 | 1.27 | 0.013 | 0.013 | 0.59 | 0.11 | 0.57 | 0.021 | 0.006 | 0.01 | 96.7756 |  | 0.0004 | 0.15 | 0.001 | 0.001 | 0.01 | 0.009 | 0.01 | [13 empty] | No |  |  |  | 55 | 10 | 10 | 2 | 45 | 0.25 | V |  | -44.01709 |  |  | 33.23782 | 144.0601 | 7.26 | 6
1 | SA533B-1 | Reactor pressure vessel steel | 0.22 | 0.22 | 1.27 | 0.013 | 0.013 | 0.59 | 0.11 | 0.57 | 0.021 | 0.006 | 0.01 | 96.7756 |  | 0.0004 | 0.15 | 0.001 | 0.001 | 0.01 | 0.009 | 0.01 | [13 empty] | No |  |  |  | 55 | 10 | 10 | 2 | 45 | 0.25 | V |  | -49.57265 |  |  | 20.05731 | 144.0601 | 7.26 | 6
1 | SA533B-1 | Reactor pressure vessel steel | 0.22 | 0.22 | 1.27 | 0.013 | 0.013 | 0.59 | 0.11 | 0.57 | 0.021 | 0.006 | 0.01 | 96.7756 |  | 0.0004 | 0.15 | 0.001 | 0.001 | 0.01 | 0.009 | 0.01 | [13 empty] | No |  |  |  | 55 | 10 | 10 | 2 | 45 | 0.25 | V |  | -49.57265 |  |  | 14.89971 | 144.0601 | 7.26 | 6
1 | SA533B-1 | Reactor pressure vessel steel | 0.22 | 0.22 | 1.27 | 0.013 | 0.013 | 0.59 | 0.11 | 0.57 | 0.021 | 0.006 | 0.01 | 96.7756 |  | 0.0004 | 0.15 | 0.001 | 0.001 | 0.01 | 0.009 | 0.01 | [13 empty] | No |  |  |  | 55 | 10 | 10 | 2 | 45 | 0.25 | V |  | -60.25641 |  |  | 22.34957 | 144.0601 | 7.26 | 6
1 | SA533B-1 | Reactor pressure vessel steel | 0.22 | 0.22 | 1.27 | 0.013 | 0.013 | 0.59 | 0.11 | 0.57 | 0.021 | 0.006 | 0.01 | 96.7756 |  | 0.0004 | 0.15 | 0.001 | 0.001 | 0.01 | 0.009 | 0.01 | [13 empty] | No |  |  |  | 55 | 10 | 10 | 2 | 45 | 0.25 | V |  | -60.68376 |  |  | 16.61891 | 144.0601 | 7.26 | 6
1 | SA533B-1 | Reactor pressure vessel steel | 0.22 | 0.22 | 1.27 | 0.013 | 0.013 | 0.59 | 0.11 | 0.57 | 0.021 | 0.006 | 0.01 | 96.7756 |  | 0.0004 | 0.15 | 0.001 | 0.001 | 0.01 | 0.009 | 0.01 | [13 empty] | No |  |  |  | 55 | 10 | 10 | 2 | 45 | 0.25 | V |  | -60.25641 |  |  | 8.882521 | 144.0601 | 7.26 | 6
1 | SA533B-1 | Reactor pressure vessel steel | 0.22 | 0.22 | 1.27 | 0.013 | 0.013 | 0.59 | 0.11 | 0.57 | 0.021 | 0.006 | 0.01 | 96.7756 |  | 0.0004 | 0.15 | 0.001 | 0.001 | 0.01 | 0.009 | 0.01 | [13 empty] | No |  |  |  | 55 | 10 | 10 | 2 | 45 | 0.25 | V |  | -65.38462 |  |  | 5.157593 | 144.0601 | 7.26 | 6
1 | SA533B-1 | Reactor pressure vessel steel | 0.22 | 0.22 | 1.27 | 0.013 | 0.013 | 0.59 | 0.11 | 0.57 | 0.021 | 0.006 | 0.01 | 96.7756 |  | 0.0004 | 0.15 | 0.001 | 0.001 | 0.01 | 0.009 | 0.01 | [13 empty] | No |  |  |  | 55 | 10 | 10 | 2 | 45 | 0.25 | V |  | -70.51282 |  |  | 7.449857 | 144.0601 | 7.26 | 6
1 | SA533B-1 | Reactor pressure vessel steel | 0.22 | 0.22 | 1.27 | 0.013 | 0.013 | 0.59 | 0.11 | 0.57 | 0.021 | 0.006 | 0.01 | 96.7756 |  | 0.0004 | 0.15 | 0.001 | 0.001 | 0.01 | 0.009 | 0.01 | [13 empty] | No |  |  |  | 55 | 10 | 10 | 2 | 45 | 0.25 | V |  | -82.90598 |  |  | 2.86533 | 144.0601 | 7.26 | 6
1 | SA533B-1 | Reactor pressure vessel steel | 0.22 | 0.22 | 1.27 | 0.013 | 0.013 | 0.59 | 0.11 | 0.57 | 0.021 | 0.006 | 0.01 | 96.7756 |  | 0.0004 | 0.15 | 0.001 | 0.001 | 0.01 | 0.009 | 0.01 | [13 empty] | No |  |  |  | 55 | 10 | 10 | 2 | 45 | 0.25 | V |  | -98.71795 |  |  | 6.590258 | 144.0601 | 7.26 | 6
1 | SA533B-1 | Reactor pressure vessel steel | 0.22 | 0.22 | 1.27 | 0.013 | 0.013 | 0.59 | 0.11 | 0.57 | 0.021 | 0.006 | 0.01 | 96.7756 |  | 0.0004 | 0.15 | 0.001 | 0.001 | 0.01 | 0.009 | 0.01 | [13 empty] | No |  |  |  | 55 | 10 | 10 | 2 | 45 | 0.25 | V |  | -127.3504 |  |  | 5.730659 | 144.0601 | 7.26 | 6
1 | SA533B-1 | Reactor pressure vessel steel | 0.22 | 0.22 | 1.27 | 0.013 | 0.013 | 0.59 | 0.11 | 0.57 | 0.021 | 0.006 | 0.01 | 96.7756 |  | 0.0004 | 0.15 | 0.001 | 0.001 | 0.01 | 0.009 | 0.01 | [13 empty] | No |  |  |  | 55 | 10 | 10 | 2 | 45 | 0.25 | V |  | -127.3504 |  |  | 2.86533 | 144.0601 | 7.26 | 6
1 | SA533B-1 | Reactor pressure vessel steel | 0.22 | 0.22 | 1.27 | 0.013 | 0.013 | 0.59 | 0.11 | 0.57 | 0.021 | 0.006 | 0.01 | 96.7756 |  | 0.0004 | 0.15 | 0.001 | 0.001 | 0.01 | 0.009 | 0.01 | [13 empty] | No |  |  |  | 55 | 10 | 10 | 2 | 45 | 0.25 | V |  | -155.5556 |  |  | 2.86533 | 144.0601 | 7.26 | 6
1 | SA533B-1 | Reactor pressure vessel steel | 0.22 | 0.22 | 1.27 | 0.013 | 0.013 | 0.59 | 0.11 | 0.57 | 0.021 | 0.006 | 0.01 | 96.7756 |  | 0.0004 | 0.15 | 0.001 | 0.001 | 0.01 | 0.009 | 0.01 | [13 empty] | No |  |  |  | 55 | 10 | 10 | 2 | 45 | 0.25 | V |  | 218.3761 |  | Reconstituted | 130.086 | 144.0601 | 7.26 | 6
1 | SA533B-1 | Reactor pressure vessel steel | 0.22 | 0.22 | 1.27 | 0.013 | 0.013 | 0.59 | 0.11 | 0.57 | 0.021 | 0.006 | 0.01 | 96.7756 |  | 0.0004 | 0.15 | 0.001 | 0.001 | 0.01 | 0.009 | 0.01 | [13 empty] | No |  |  |  | 55 | 10 | 10 | 2 | 45 | 0.25 | V |  | 73.07692 |  | Reconstituted | 133.2378 | 144.0601 | 7.26 | 6
1 | SA533B-1 | Reactor pressure vessel steel | 0.22 | 0.22 | 1.27 | 0.013 | 0.013 | 0.59 | 0.11 | 0.57 | 0.021 | 0.006 | 0.01 | 96.7756 |  | 0.0004 | 0.15 | 0.001 | 0.001 | 0.01 | 0.009 | 0.01 | [13 empty] | No |  |  |  | 55 | 10 | 10 | 2 | 45 | 0.25 | V |  | 56.83761 |  | Reconstituted | 129.7994 | 144.0601 | 7.26 | 6
1 | SA533B-1 | Reactor pressure vessel steel | 0.22 | 0.22 | 1.27 | 0.013 | 0.013 | 0.59 | 0.11 | 0.57 | 0.021 | 0.006 | 0.01 | 96.7756 |  | 0.0004 | 0.15 | 0.001 | 0.001 | 0.01 | 0.009 | 0.01 | [13 empty] | No |  |  |  | 55 | 10 | 10 | 2 | 45 | 0.25 | V |  | 39.31624 |  | Reconstituted | 108.8825 | 144.0601 | 7.26 | 6
1 | SA533B-1 | Reactor pressure vessel steel | 0.22 | 0.22 | 1.27 | 0.013 | 0.013 | 0.59 | 0.11 | 0.57 | 0.021 | 0.006 | 0.01 | 96.7756 |  | 0.0004 | 0.15 | 0.001 | 0.001 | 0.01 | 0.009 | 0.01 | [13 empty] | No |  |  |  | 55 | 10 | 10 | 2 | 45 | 0.25 | V |  | 28.63248 |  | Reconstituted | 95.98854 | 144.0601 | 7.26 | 6
1 | SA533B-1 | Reactor pressure vessel steel | 0.22 | 0.22 | 1.27 | 0.013 | 0.013 | 0.59 | 0.11 | 0.57 | 0.021 | 0.006 | 0.01 | 96.7756 |  | 0.0004 | 0.15 | 0.001 | 0.001 | 0.01 | 0.009 | 0.01 | [13 empty] | No |  |  |  | 55 | 10 | 10 | 2 | 45 | 0.25 | V |  | 11.96581 |  | Reconstituted | 64.75645 | 144.0601 | 7.26 | 6
1 | SA533B-1 | Reactor pressure vessel steel | 0.22 | 0.22 | 1.27 | 0.013 | 0.013 | 0.59 | 0.11 | 0.57 | 0.021 | 0.006 | 0.01 | 96.7756 |  | 0.0004 | 0.15 | 0.001 | 0.001 | 0.01 | 0.009 | 0.01 | [13 empty] | No |  |  |  | 55 | 10 | 10 | 2 | 45 | 0.25 | V |  | 6.410256 |  | Reconstituted | 61.31805 | 144.0601 | 7.26 | 6
1 | SA533B-1 | Reactor pressure vessel steel | 0.22 | 0.22 | 1.27 | 0.013 | 0.013 | 0.59 | 0.11 | 0.57 | 0.021 | 0.006 | 0.01 | 96.7756 |  | 0.0004 | 0.15 | 0.001 | 0.001 | 0.01 | 0.009 | 0.01 | [13 empty] | No |  |  |  | 55 | 10 | 10 | 2 | 45 | 0.25 | V |  | -9.82906 |  | Reconstituted | 46.70487 | 144.0601 | 7.26 | 6
1 | SA533B-1 | Reactor pressure vessel steel | 0.22 | 0.22 | 1.27 | 0.013 | 0.013 | 0.59 | 0.11 | 0.57 | 0.021 | 0.006 | 0.01 | 96.7756 |  | 0.0004 | 0.15 | 0.001 | 0.001 | 0.01 | 0.009 | 0.01 | [13 empty] | No |  |  |  | 55 | 10 | 10 | 2 | 45 | 0.25 | V |  | -26.49573 |  | Reconstituted | 33.81089 | 144.0601 | 7.26 | 6
1 | SA533B-1 | Reactor pressure vessel steel | 0.22 | 0.22 | 1.27 | 0.013 | 0.013 | 0.59 | 0.11 | 0.57 | 0.021 | 0.006 | 0.01 | 96.7756 |  | 0.0004 | 0.15 | 0.001 | 0.001 | 0.01 | 0.009 | 0.01 | [13 empty] | No |  |  |  | 55 | 10 | 10 | 2 | 45 | 0.25 | V |  | -43.16239 |  | Reconstituted | 21.7765 | 144.0601 | 7.26 | 6
1 | SA533B-1 | Reactor pressure vessel steel | 0.22 | 0.22 | 1.27 | 0.013 | 0.013 | 0.59 | 0.11 | 0.57 | 0.021 | 0.006 | 0.01 | 96.7756 |  | 0.0004 | 0.15 | 0.001 | 0.001 | 0.01 | 0.009 | 0.01 | [13 empty] | Yes | 3e+19 |  |  | 55 | 10 | 10 | 2 | 45 | 0.25 | V |  | -74.78632 |  | Reconstituted | 6.876791 | 144.0601 | 7.26 | 6
1 | SA533B-1 | Reactor pressure vessel steel | 0.22 | 0.22 | 1.27 | 0.013 | 0.013 | 0.59 | 0.11 | 0.57 | 0.021 | 0.006 | 0.01 | 96.7756 |  | 0.0004 | 0.15 | 0.001 | 0.001 | 0.01 | 0.009 | 0.01 | [13 empty] | Yes | 3e+19 |  |  | 55 | 10 | 10 | 2 | 45 | 0.25 | V |  | -59.82906 |  | Reconstituted | 41.26074 | 144.0601 | 7.26 | 6
1 | SA533B-1 | Reactor pressure vessel steel | 0.22 | 0.22 | 1.27 | 0.013 | 0.013 | 0.59 | 0.11 | 0.57 | 0.021 | 0.006 | 0.01 | 96.7756 |  | 0.0004 | 0.15 | 0.001 | 0.001 | 0.01 | 0.009 | 0.01 | [13 empty] | Yes | 3e+19 |  |  | 55 | 10 | 10 | 2 | 45 | 0.25 | V |  | 202.349 |  |  | 131.6176 | 146.6942 | 91.38 | 7
1 | SA533B-1 | Reactor pressure vessel steel | 0.22 | 0.22 | 1.27 | 0.013 | 0.013 | 0.59 | 0.11 | 0.57 | 0.021 | 0.006 | 0.01 | 96.7756 |  | 0.0004 | 0.15 | 0.001 | 0.001 | 0.01 | 0.009 | 0.01 | [13 empty] | Yes | 3e+19 |  |  | 55 | 10 | 10 | 2 | 45 | 0.25 | V |  | 185.3468 |  |  | 155.1471 | 146.6942 | 91.38 | 7
1 | SA533B-1 | Reactor pressure vessel steel | 0.22 | 0.22 | 1.27 | 0.013 | 0.013 | 0.59 | 0.11 | 0.57 | 0.021 | 0.006 | 0.01 | 96.7756 |  | 0.0004 | 0.15 | 0.001 | 0.001 | 0.01 | 0.009 | 0.01 | [13 empty] | Yes | 3e+19 |  |  | 55 | 10 | 10 | 2 | 45 | 0.25 | V |  | 148.2103 |  |  | 147.4265 | 146.6942 | 91.38 | 7
1 | SA533B-1 | Reactor pressure vessel steel | 0.22 | 0.22 | 1.27 | 0.013 | 0.013 | 0.59 | 0.11 | 0.57 | 0.021 | 0.006 | 0.01 | 96.7756 |  | 0.0004 | 0.15 | 0.001 | 0.001 | 0.01 | 0.009 | 0.01 | [13 empty] | Yes | 3e+19 |  |  | 55 | 10 | 10 | 2 | 45 | 0.25 | V |  | 105.7047 |  |  | 91.54412 | 146.6942 | 91.38 | 7
1 | SA533B-1 | Reactor pressure vessel steel | 0.22 | 0.22 | 1.27 | 0.013 | 0.013 | 0.59 | 0.11 | 0.57 | 0.021 | 0.006 | 0.01 | 96.7756 |  | 0.0004 | 0.15 | 0.001 | 0.001 | 0.01 | 0.009 | 0.01 | [13 empty] | Yes | 3e+19 |  |  | 55 | 10 | 10 | 2 | 45 | 0.25 | V |  | 73.93736 |  |  | 63.97059 | 146.6942 | 91.38 | 7
1 | SA533B-1 | Reactor pressure vessel steel | 0.22 | 0.22 | 1.27 | 0.013 | 0.013 | 0.59 | 0.11 | 0.57 | 0.021 | 0.006 | 0.01 | 96.7756 |  | 0.0004 | 0.15 | 0.001 | 0.001 | 0.01 | 0.009 | 0.01 | [13 empty] | Yes | 3e+19 |  |  | 55 | 10 | 10 | 2 | 45 | 0.25 | V |  | 55.14541 |  |  | 43.38235 | 146.6942 | 91.38 | 7
1 | SA533B-1 | Reactor pressure vessel steel | 0.22 | 0.22 | 1.27 | 0.013 | 0.013 | 0.59 | 0.11 | 0.57 | 0.021 | 0.006 | 0.01 | 96.7756 |  | 0.0004 | 0.15 | 0.001 | 0.001 | 0.01 | 0.009 | 0.01 | [13 empty] | Yes | 3e+19 |  |  | 55 | 10 | 10 | 2 | 45 | 0.25 | V |  | 34.11633 |  |  | 20.22059 | 146.6942 | 91.38 | 7
1 | SA533B-1 | Reactor pressure vessel steel | 0.22 | 0.22 | 1.27 | 0.013 | 0.013 | 0.59 | 0.11 | 0.57 | 0.021 | 0.006 | 0.01 | 96.7756 |  | 0.0004 | 0.15 | 0.001 | 0.001 | 0.01 | 0.009 | 0.01 | [13 empty] | Yes | 3e+19 |  |  | 55 | 10 | 10 | 2 | 45 | 0.25 | V |  | -7.04698 |  |  | 11.02941 | 146.6942 | 91.38 | 7
1 | SA533B-1 | Reactor pressure vessel steel | 0.22 | 0.22 | 1.27 | 0.013 | 0.013 | 0.59 | 0.11 | 0.57 | 0.021 | 0.006 | 0.01 | 96.7756 |  | 0.0004 | 0.15 | 0.001 | 0.001 | 0.01 | 0.009 | 0.01 | [13 empty] | Yes | 3e+19 |  |  | 55 | 10 | 10 | 2 | 45 | 0.25 | V |  | 185.3468 |  | Reconstituted | 138.9706 | 146.6942 | 91.38 | 7
1 | SA533B-1 | Reactor pressure vessel steel | 0.22 | 0.22 | 1.27 | 0.013 | 0.013 | 0.59 | 0.11 | 0.57 | 0.021 | 0.006 | 0.01 | 96.7756 |  | 0.0004 | 0.15 | 0.001 | 0.001 | 0.01 | 0.009 | 0.01 | [13 empty] | Yes | 3e+19 |  |  | 55 | 10 | 10 | 2 | 45 | 0.25 | V |  | 74.83221 |  | Reconstituted | 52.94118 | 146.6942 | 91.38 | 7
1 | SA533B-1 | Reactor pressure vessel steel | 0.22 | 0.22 | 1.27 | 0.013 | 0.013 | 0.59 | 0.11 | 0.57 | 0.021 | 0.006 | 0.01 | 96.7756 |  | 0.0004 | 0.15 | 0.001 | 0.001 | 0.01 | 0.009 | 0.01 | [13 empty] | Yes | 3e+19 |  |  | 55 | 10 | 10 | 2 | 45 | 0.25 | V |  | 33.6689 |  | Reconstituted | 26.47059 | 146.6942 | 91.38 | 7
2 | A533B-1 | Reactor pressure vessel steel | 0.22 | 0.22 | 1.27 | 0.013 | 0.013 | 0.59 | 0.11 | 0.57 | 0.021 | 0.006 | 0.01 | 96.7756 |  | 0.0004 | 0.15 | 0.001 | 0.001 | 0.01 | 0.009 | 0.01 |  |  |  |  | Heavy Section Steel Technology (HSST) | [8 empty] | Yes | 1.3e+19 | 288 |  | 55 | 10 | 10 | 2 | 45 | 0.25 | V | ASTM E 23-72 | 261.5432 | L |  | 120.3724 | 131.8798 | 66.58 | 8
2 | A533B-1 | Reactor pressure vessel steel | 0.22 | 0.22 | 1.27 | 0.013 | 0.013 | 0.59 | 0.11 | 0.57 | 0.021 | 0.006 | 0.01 | 96.7756 |  | 0.0004 | 0.15 | 0.001 | 0.001 | 0.01 | 0.009 | 0.01 |  |  |  |  | Heavy Section Steel Technology (HSST) | [8 empty] | Yes | 1.3e+19 | 288 |  | 55 | 10 | 10 | 2 | 45 | 0.25 | V | ASTM E 23-72 | 206.5021 | L |  | 139.4558 | 131.8798 | 66.58 | 8
2 | A533B-1 | Reactor pressure vessel steel | 0.22 | 0.22 | 1.27 | 0.013 | 0.013 | 0.59 | 0.11 | 0.57 | 0.021 | 0.006 | 0.01 | 96.7756 |  | 0.0004 | 0.15 | 0.001 | 0.001 | 0.01 | 0.009 | 0.01 |  |  |  |  | Heavy Section Steel Technology (HSST) | [8 empty] | Yes | 1.3e+19 | 288 |  | 55 | 10 | 10 | 2 | 45 | 0.25 | V | ASTM E 23-72 | 149.9177 | L |  | 130.648 | 131.8798 | 66.58 | 8
2 | A533B-1 | Reactor pressure vessel steel | 0.22 | 0.22 | 1.27 | 0.013 | 0.013 | 0.59 | 0.11 | 0.57 | 0.021 | 0.006 | 0.01 | 96.7756 |  | 0.0004 | 0.15 | 0.001 | 0.001 | 0.01 | 0.009 | 0.01 |  |  |  |  | Heavy Section Steel Technology (HSST) | [8 empty] | Yes | 1.3e+19 | 288 |  | 55 | 10 | 10 | 2 | 45 | 0.25 | V | ASTM E 23-72 | 121.6255 | L |  | 128.2014 | 131.8798 | 66.58 | 8
2 | A533B-1 | Reactor pressure vessel steel | 0.22 | 0.22 | 1.27 | 0.013 | 0.013 | 0.59 | 0.11 | 0.57 | 0.021 | 0.006 | 0.01 | 96.7756 |  | 0.0004 | 0.15 | 0.001 | 0.001 | 0.01 | 0.009 | 0.01 |  |  |  |  | Heavy Section Steel Technology (HSST) | [8 empty] | Yes | 1.3e+19 | 288 |  | 55 | 10 | 10 | 2 | 45 | 0.25 | V | ASTM E 23-72 | 105.1646 | L |  | 106.1821 | 131.8798 | 66.58 | 8
2 | A533B-1 | Reactor pressure vessel steel | 0.22 | 0.22 | 1.27 | 0.013 | 0.013 | 0.59 | 0.11 | 0.57 | 0.021 | 0.006 | 0.01 | 96.7756 |  | 0.0004 | 0.15 | 0.001 | 0.001 | 0.01 | 0.009 | 0.01 |  |  |  |  | Heavy Section Steel Technology (HSST) | [8 empty] | Yes | 1.3e+19 | 288 |  | 55 | 10 | 10 | 2 | 45 | 0.25 | V | ASTM E 23-72 | 94.36214 | L |  | 80.24823 | 131.8798 | 66.58 | 8
2 | A533B-1 | Reactor pressure vessel steel | 0.22 | 0.22 | 1.27 | 0.013 | 0.013 | 0.59 | 0.11 | 0.57 | 0.021 | 0.006 | 0.01 | 96.7756 |  | 0.0004 | 0.15 | 0.001 | 0.001 | 0.01 | 0.009 | 0.01 |  |  |  |  | Heavy Section Steel Technology (HSST) | [8 empty] | Yes | 1.3e+19 | 288 |  | 55 | 10 | 10 | 2 | 45 | 0.25 | V | ASTM E 23-72 | 71.7284 | L |  | 86.12006 | 131.8798 | 66.58 | 8
2 | A533B-1 | Reactor pressure vessel steel | 0.22 | 0.22 | 1.27 | 0.013 | 0.013 | 0.59 | 0.11 | 0.57 | 0.021 | 0.006 | 0.01 | 96.7756 |  | 0.0004 | 0.15 | 0.001 | 0.001 | 0.01 | 0.009 | 0.01 |  |  |  |  | Heavy Section Steel Technology (HSST) | [8 empty] | Yes | 1.3e+19 | 288 |  | 55 | 10 | 10 | 2 | 45 | 0.25 | V | ASTM E 23-72 | 60.92593 | L |  | 67.03663 | 131.8798 | 66.58 | 8
2 | A533B-1 | Reactor pressure vessel steel | 0.22 | 0.22 | 1.27 | 0.013 | 0.013 | 0.59 | 0.11 | 0.57 | 0.021 | 0.006 | 0.01 | 96.7756 |  | 0.0004 | 0.15 | 0.001 | 0.001 | 0.01 | 0.009 | 0.01 |  |  |  |  | Heavy Section Steel Technology (HSST) | [8 empty] | Yes | 1.3e+19 | 288 |  | 55 | 10 | 10 | 2 | 45 | 0.25 | V | ASTM E 23-72 | 50.12346 | L |  | 44.52798 | 131.8798 | 66.58 | 8
2 | A533B-1 | Reactor pressure vessel steel | 0.22 | 0.22 | 1.27 | 0.013 | 0.013 | 0.59 | 0.11 | 0.57 | 0.021 | 0.006 | 0.01 | 96.7756 |  | 0.0004 | 0.15 | 0.001 | 0.001 | 0.01 | 0.009 | 0.01 |  |  |  |  | Heavy Section Steel Technology (HSST) | [8 empty] | Yes | 1.3e+19 | 288 |  | 55 | 10 | 10 | 2 | 45 | 0.25 | V | ASTM E 23-72 | 28.00412 | L |  | 22.50865 | 131.8798 | 66.58 | 8
2 | A533B-1 | Reactor pressure vessel steel | 0.22 | 0.22 | 1.27 | 0.013 | 0.013 | 0.59 | 0.11 | 0.57 | 0.021 | 0.006 | 0.01 | 96.7756 |  | 0.0004 | 0.15 | 0.001 | 0.001 | 0.01 | 0.009 | 0.01 |  |  |  |  | Heavy Section Steel Technology (HSST) | [8 empty] | Yes | 1.3e+19 | 288 |  | 55 | 10 | 10 | 2 | 45 | 0.25 | V | ASTM E 23-72 | 5.37037 | L |  | 9.78637 | 131.8798 | 66.58 | 8
2 | A533B-1 | Reactor pressure vessel steel | 0.22 | 0.22 | 1.27 | 0.013 | 0.013 | 0.59 | 0.11 | 0.57 | 0.021 | 0.006 | 0.01 | 96.7756 |  | 0.0004 | 0.15 | 0.001 | 0.001 | 0.01 | 0.009 | 0.01 |  |  |  |  | Heavy Section Steel Technology (HSST) | [8 empty] | Yes | 1.3e+19 | 288 |  | 55 | 10 | 10 | 2 | 45 | 0.25 | V | ASTM E 23-72 | -21.893 | L |  | 8.318414 | 131.8798 | 66.58 | 8
2 | A533B-1 | Reactor pressure vessel steel | 0.22 | 0.22 | 1.27 | 0.013 | 0.013 | 0.59 | 0.11 | 0.57 | 0.021 | 0.006 | 0.01 | 96.7756 |  | 0.0004 | 0.15 | 0.001 | 0.001 | 0.01 | 0.009 | 0.01 |  |  |  |  | Heavy Section Steel Technology (HSST) | [8 empty] | No |  |  |  | 55 | 10 | 10 | 2 | 45 | 0.25 | V | ASTM E 23-72 | -177.5008 | L |  | 4.070114 | 198.1437 | 8.88 | 9
2 | A533B-1 | Reactor pressure vessel steel | 0.22 | 0.22 | 1.27 | 0.013 | 0.013 | 0.59 | 0.11 | 0.57 | 0.021 | 0.006 | 0.01 | 96.7756 |  | 0.0004 | 0.15 | 0.001 | 0.001 | 0.01 | 0.009 | 0.01 |  |  |  |  | Heavy Section Steel Technology (HSST) | [8 empty] | No |  |  |  | 55 | 10 | 10 | 2 | 45 | 0.25 | V | ASTM E 23-72 | -138.201 | L |  | 4.523112 | 198.1437 | 8.88 | 9
2 | A533B-1 | Reactor pressure vessel steel | 0.22 | 0.22 | 1.27 | 0.013 | 0.013 | 0.59 | 0.11 | 0.57 | 0.021 | 0.006 | 0.01 | 96.7756 |  | 0.0004 | 0.15 | 0.001 | 0.001 | 0.01 | 0.009 | 0.01 |  |  |  |  | Heavy Section Steel Technology (HSST) | [8 empty] | No |  |  |  | 55 | 10 | 10 | 2 | 45 | 0.25 | V | ASTM E 23-72 | -98.34246 | L |  | 3.650809 | 198.1437 | 8.88 | 9
2 | A533B-1 | Reactor pressure vessel steel | 0.22 | 0.22 | 1.27 | 0.013 | 0.013 | 0.59 | 0.11 | 0.57 | 0.021 | 0.006 | 0.01 | 96.7756 |  | 0.0004 | 0.15 | 0.001 | 0.001 | 0.01 | 0.009 | 0.01 |  |  |  |  | Heavy Section Steel Technology (HSST) | [8 empty] | No |  |  |  | 55 | 10 | 10 | 2 | 45 | 0.25 | V | ASTM E 23-72 | -60.31542 | L |  | 11.06508 | 198.1437 | 8.88 | 9
2 | A533B-1 | Reactor pressure vessel steel | 0.22 | 0.22 | 1.27 | 0.013 | 0.013 | 0.59 | 0.11 | 0.57 | 0.021 | 0.006 | 0.01 | 96.7756 |  | 0.0004 | 0.15 | 0.001 | 0.001 | 0.01 | 0.009 | 0.01 |  |  |  |  | Heavy Section Steel Technology (HSST) | [8 empty] | No |  |  |  | 55 | 10 | 10 | 2 | 45 | 0.25 | V | ASTM E 23-72 | -15.30382 | L |  | 45.86448 | 198.1437 | 8.88 | 9
2 | A533B-1 | Reactor pressure vessel steel | 0.22 | 0.22 | 1.27 | 0.013 | 0.013 | 0.59 | 0.11 | 0.57 | 0.021 | 0.006 | 0.01 | 96.7756 |  | 0.0004 | 0.15 | 0.001 | 0.001 | 0.01 | 0.009 | 0.01 |  |  |  |  | Heavy Section Steel Technology (HSST) | [8 empty] | No |  |  |  | 55 | 10 | 10 | 2 | 45 | 0.25 | V | ASTM E 23-72 | 2.93364 | L |  | 87.36588 | 198.1437 | 8.88 | 9
2 | A533B-1 | Reactor pressure vessel steel | 0.22 | 0.22 | 1.27 | 0.013 | 0.013 | 0.59 | 0.11 | 0.57 | 0.021 | 0.006 | 0.01 | 96.7756 |  | 0.0004 | 0.15 | 0.001 | 0.001 | 0.01 | 0.009 | 0.01 |  |  |  |  | Heavy Section Steel Technology (HSST) | [8 empty] | No |  |  |  | 55 | 10 | 10 | 2 | 45 | 0.25 | V | ASTM E 23-72 | 16.1267 | L |  | 126.6221 | 198.1437 | 8.88 | 9
2 | A533B-1 | Reactor pressure vessel steel | 0.22 | 0.22 | 1.27 | 0.013 | 0.013 | 0.59 | 0.11 | 0.57 | 0.021 | 0.006 | 0.01 | 96.7756 |  | 0.0004 | 0.15 | 0.001 | 0.001 | 0.01 | 0.009 | 0.01 |  |  |  |  | Heavy Section Steel Technology (HSST) | [8 empty] | No |  |  |  | 55 | 10 | 10 | 2 | 45 | 0.25 | V | ASTM E 23-72 | 32.03597 | L |  | 165.9073 | 198.1437 | 8.88 | 9
2 | A533B-1 | Reactor pressure vessel steel | 0.22 | 0.22 | 1.27 | 0.013 | 0.013 | 0.59 | 0.11 | 0.57 | 0.021 | 0.006 | 0.01 | 96.7756 |  | 0.0004 | 0.15 | 0.001 | 0.001 | 0.01 | 0.009 | 0.01 |  |  |  |  | Heavy Section Steel Technology (HSST) | [8 empty] | No |  |  |  | 55 | 10 | 10 | 2 | 45 | 0.25 | V | ASTM E 23-72 | 61.13829 | L |  | 191.3874 | 198.1437 | 8.88 | 9
2 | A533B-1 | Reactor pressure vessel steel | 0.22 | 0.22 | 1.27 | 0.013 | 0.013 | 0.59 | 0.11 | 0.57 | 0.021 | 0.006 | 0.01 | 96.7756 |  | 0.0004 | 0.15 | 0.001 | 0.001 | 0.01 | 0.009 | 0.01 |  |  |  |  | Heavy Section Steel Technology (HSST) | [8 empty] | No |  |  |  | 55 | 10 | 10 | 2 | 45 | 0.25 | V | ASTM E 23-72 | 101.6915 | L |  | 191.8437 | 198.1437 | 8.88 | 9
2 | A533B-1 | Reactor pressure vessel steel | 0.22 | 0.22 | 1.27 | 0.013 | 0.013 | 0.59 | 0.11 | 0.57 | 0.021 | 0.006 | 0.01 | 96.7756 |  | 0.0004 | 0.15 | 0.001 | 0.001 | 0.01 | 0.009 | 0.01 |  |  |  |  | Heavy Section Steel Technology (HSST) | [8 empty] | No |  |  |  | 55 | 10 | 10 | 2 | 45 | 0.25 | V | ASTM E 23-72 | 140.6847 | L |  | 192.5474 | 198.1437 | 8.88 | 9
2 | A533B-1 | Reactor pressure vessel steel | 0.22 | 0.22 | 1.27 | 0.013 | 0.013 | 0.59 | 0.11 | 0.57 | 0.021 | 0.006 | 0.01 | 96.7756 |  | 0.0004 | 0.15 | 0.001 | 0.001 | 0.01 | 0.009 | 0.01 |  |  |  |  | Heavy Section Steel Technology (HSST) | [8 empty] | No |  |  |  | 55 | 10 | 10 | 2 | 45 | 0.25 | V | ASTM E 23-72 | 180.2638 | L |  | 196.8971 | 198.1437 | 8.88 | 9
2 | A533B-1 | Reactor pressure vessel steel | 0.22 | 0.22 | 1.27 | 0.013 | 0.013 | 0.59 | 0.11 | 0.57 | 0.021 | 0.006 | 0.01 | 96.7756 |  | 0.0004 | 0.15 | 0.001 | 0.001 | 0.01 | 0.009 | 0.01 |  |  |  |  | Heavy Section Steel Technology (HSST) | [8 empty] | No |  |  |  | 55 | 10 | 10 | 2 | 45 | 0.25 | V | ASTM E 23-72 | 216.3507 | L |  | 209.2597 | 198.1437 | 8.88 | 9
2 | A533B-1 | Reactor pressure vessel steel | 0.22 | 0.22 | 1.27 | 0.013 | 0.013 | 0.59 | 0.11 | 0.57 | 0.021 | 0.006 | 0.01 | 96.7756 |  | 0.0004 | 0.15 | 0.001 | 0.001 | 0.01 | 0.009 | 0.01 |  |  |  |  | Heavy Section Steel Technology (HSST) | [8 empty] | Yes | 1.3e+19 | 288 |  | 55 | 10 | 10 | 2 | 45 | 0.25 | V | ASTM E 23-72 | 259.2677 | L | Standard Reference Material | 119.4033 | 136.5142 | 99.3 | 10
2 | A533B-1 | Reactor pressure vessel steel | 0.22 | 0.22 | 1.27 | 0.013 | 0.013 | 0.59 | 0.11 | 0.57 | 0.021 | 0.006 | 0.01 | 96.7756 |  | 0.0004 | 0.15 | 0.001 | 0.001 | 0.01 | 0.009 | 0.01 |  |  |  |  | Heavy Section Steel Technology (HSST) | [8 empty] | Yes | 1.3e+19 | 288 |  | 55 | 10 | 10 | 2 | 45 | 0.25 | V | ASTM E 23-72 | 205.4218 | L | Standard Reference Material | 147.4845 | 136.5142 | 99.3 | 10
2 | A533B-1 | Reactor pressure vessel steel | 0.22 | 0.22 | 1.27 | 0.013 | 0.013 | 0.59 | 0.11 | 0.57 | 0.021 | 0.006 | 0.01 | 96.7756 |  | 0.0004 | 0.15 | 0.001 | 0.001 | 0.01 | 0.009 | 0.01 |  |  |  |  | Heavy Section Steel Technology (HSST) | [8 empty] | Yes | 1.3e+19 | 288 |  | 55 | 10 | 10 | 2 | 45 | 0.25 | V | ASTM E 23-72 | 147.9365 | L | Standard Reference Material | 131.0853 | 136.5142 | 99.3 | 10
2 | A533B-1 | Reactor pressure vessel steel | 0.22 | 0.22 | 1.27 | 0.013 | 0.013 | 0.59 | 0.11 | 0.57 | 0.021 | 0.006 | 0.01 | 96.7756 |  | 0.0004 | 0.15 | 0.001 | 0.001 | 0.01 | 0.009 | 0.01 |  |  |  |  | Heavy Section Steel Technology (HSST) | [8 empty] | Yes | 1.3e+19 | 288 |  | 55 | 10 | 10 | 2 | 45 | 0.25 | V | ASTM E 23-72 | 121.7307 | L | Standard Reference Material | 103.4048 | 136.5142 | 99.3 | 10
2 | A533B-1 | Reactor pressure vessel steel | 0.22 | 0.22 | 1.27 | 0.013 | 0.013 | 0.59 | 0.11 | 0.57 | 0.021 | 0.006 | 0.01 | 96.7756 |  | 0.0004 | 0.15 | 0.001 | 0.001 | 0.01 | 0.009 | 0.01 |  |  |  |  | Heavy Section Steel Technology (HSST) | [8 empty] | Yes | 1.3e+19 | 288 |  | 55 | 10 | 10 | 2 | 45 | 0.25 | V | ASTM E 23-72 | 104.6903 | L | Standard Reference Material | 76.1419 | 136.5142 | 99.3 | 10
2 | A533B-1 | Reactor pressure vessel steel | 0.22 | 0.22 | 1.27 | 0.013 | 0.013 | 0.59 | 0.11 | 0.57 | 0.021 | 0.006 | 0.01 | 96.7756 |  | 0.0004 | 0.15 | 0.001 | 0.001 | 0.01 | 0.009 | 0.01 |  |  |  |  | Heavy Section Steel Technology (HSST) | [8 empty] | Yes | 1.3e+19 | 288 |  | 55 | 10 | 10 | 2 | 45 | 0.25 | V | ASTM E 23-72 | 93.92713 | L | Standard Reference Material | 50.23821 | 136.5142 | 99.3 | 10
2 | A533B-1 | Reactor pressure vessel steel | 0.22 | 0.22 | 1.27 | 0.013 | 0.013 | 0.59 | 0.11 | 0.57 | 0.021 | 0.006 | 0.01 | 96.7756 |  | 0.0004 | 0.15 | 0.001 | 0.001 | 0.01 | 0.009 | 0.01 |  |  |  |  | Heavy Section Steel Technology (HSST) | [8 empty] | Yes | 1.3e+19 | 288 |  | 55 | 10 | 10 | 2 | 45 | 0.25 | V | ASTM E 23-72 | 70.25896 | L | Standard Reference Material | 43.8673 | 136.5142 | 99.3 | 10
2 | A533B-1 | Reactor pressure vessel steel | 0.22 | 0.22 | 1.27 | 0.013 | 0.013 | 0.59 | 0.11 | 0.57 | 0.021 | 0.006 | 0.01 | 96.7756 |  | 0.0004 | 0.15 | 0.001 | 0.001 | 0.01 | 0.009 | 0.01 |  |  |  |  | Heavy Section Steel Technology (HSST) | [8 empty] | Yes | 1.3e+19 | 288 |  | 55 | 10 | 10 | 2 | 45 | 0.25 | V | ASTM E 23-72 | 48.89757 | L | Standard Reference Material | 19.87077 | 136.5142 | 99.3 | 10
2 | A533B-1 | Reactor pressure vessel steel | 0.22 | 0.22 | 1.27 | 0.013 | 0.013 | 0.59 | 0.11 | 0.57 | 0.021 | 0.006 | 0.01 | 96.7756 |  | 0.0004 | 0.15 | 0.001 | 0.001 | 0.01 | 0.009 | 0.01 |  |  |  |  | Heavy Section Steel Technology (HSST) | [8 empty] | Yes | 1.3e+19 | 288 |  | 55 | 10 | 10 | 2 | 45 | 0.25 | V | ASTM E 23-72 | 26.66238 | L | Standard Reference Material | 11.17504 | 136.5142 | 99.3 | 10
2 | A533B-1 | Reactor pressure vessel steel | 0.22 | 0.22 | 1.27 | 0.013 | 0.013 | 0.59 | 0.11 | 0.57 | 0.021 | 0.006 | 0.01 | 96.7756 |  | 0.0004 | 0.15 | 0.001 | 0.001 | 0.01 | 0.009 | 0.01 |  |  |  |  | Heavy Section Steel Technology (HSST) | [8 empty] | Yes | 1.3e+19 | 288 |  | 55 | 10 | 10 | 2 | 45 | 0.25 | V | ASTM E 23-72 | 3.002454 | L | Standard Reference Material | 6.194677 | 136.5142 | 99.3 | 10
2 | A533B-1 | Reactor pressure vessel steel | 0.22 | 0.22 | 1.27 | 0.013 | 0.013 | 0.59 | 0.11 | 0.57 | 0.021 | 0.006 | 0.01 | 96.7756 |  | 0.0004 | 0.15 | 0.001 | 0.001 | 0.01 | 0.009 | 0.01 |  |  |  |  | Heavy Section Steel Technology (HSST) | [8 empty] | Yes | 1.3e+19 | 288 |  | 55 | 10 | 10 | 2 | 45 | 0.25 | V | ASTM E 23-72 | -63.57947 | L | Standard Reference Material | 0.9656551 | 136.5142 | 99.3 | 10
2 | A533B-1 | Reactor pressure vessel steel | 0.22 | 0.22 | 1.27 | 0.013 | 0.013 | 0.59 | 0.11 | 0.57 | 0.021 | 0.006 | 0.01 | 96.7756 |  | 0.0004 | 0.15 | 0.001 | 0.001 | 0.01 | 0.009 | 0.01 |  |  |  |  | Heavy Section Steel Technology (HSST) | [8 empty] | No |  |  |  | 55 | 10 | 10 | 2 | 45 | 0.25 | V | ASTM E 23-72 | -81.93383 | L | Standard Reference Material | 4.522177 | 182.246 | 19 | 11
2 | A533B-1 | Reactor pressure vessel steel | 0.22 | 0.22 | 1.27 | 0.013 | 0.013 | 0.59 | 0.11 | 0.57 | 0.021 | 0.006 | 0.01 | 96.7756 |  | 0.0004 | 0.15 | 0.001 | 0.001 | 0.01 | 0.009 | 0.01 |  |  |  |  | Heavy Section Steel Technology (HSST) | [8 empty] | No |  |  |  | 55 | 10 | 10 | 2 | 45 | 0.25 | V | ASTM E 23-72 | -47.55757 | L | Standard Reference Material | 6.868879 | 182.246 | 19 | 11
2 | A533B-1 | Reactor pressure vessel steel | 0.22 | 0.22 | 1.27 | 0.013 | 0.013 | 0.59 | 0.11 | 0.57 | 0.021 | 0.006 | 0.01 | 96.7756 |  | 0.0004 | 0.15 | 0.001 | 0.001 | 0.01 | 0.009 | 0.01 |  |  |  |  | Heavy Section Steel Technology (HSST) | [8 empty] | No |  |  |  | 55 | 10 | 10 | 2 | 45 | 0.25 | V | ASTM E 23-72 | -7.613693 | L | Standard Reference Material | 42.69971 | 182.246 | 19 | 11
2 | A533B-1 | Reactor pressure vessel steel | 0.22 | 0.22 | 1.27 | 0.013 | 0.013 | 0.59 | 0.11 | 0.57 | 0.021 | 0.006 | 0.01 | 96.7756 |  | 0.0004 | 0.15 | 0.001 | 0.001 | 0.01 | 0.009 | 0.01 |  |  |  |  | Heavy Section Steel Technology (HSST) | [8 empty] | No |  |  |  | 55 | 10 | 10 | 2 | 45 | 0.25 | V | ASTM E 23-72 | 10.51498 | L | Standard Reference Material | 81.77013 | 182.246 | 19 | 11
2 | A533B-1 | Reactor pressure vessel steel | 0.22 | 0.22 | 1.27 | 0.013 | 0.013 | 0.59 | 0.11 | 0.57 | 0.021 | 0.006 | 0.01 | 96.7756 |  | 0.0004 | 0.15 | 0.001 | 0.001 | 0.01 | 0.009 | 0.01 |  |  |  |  | Heavy Section Steel Technology (HSST) | [8 empty] | No |  |  |  | 55 | 10 | 10 | 2 | 45 | 0.25 | V | ASTM E 23-72 | 26.46339 | L | Standard Reference Material | 115.3386 | 182.246 | 19 | 11
2 | A533B-1 | Reactor pressure vessel steel | 0.22 | 0.22 | 1.27 | 0.013 | 0.013 | 0.59 | 0.11 | 0.57 | 0.021 | 0.006 | 0.01 | 96.7756 |  | 0.0004 | 0.15 | 0.001 | 0.001 | 0.01 | 0.009 | 0.01 |  |  |  |  | Heavy Section Steel Technology (HSST) | [8 empty] | No |  |  |  | 55 | 10 | 10 | 2 | 45 | 0.25 | V | ASTM E 23-72 | 47.44299 | L | Standard Reference Material | 152.2844 | 182.246 | 19 | 11
2 | A533B-1 | Reactor pressure vessel steel | 0.22 | 0.22 | 1.27 | 0.013 | 0.013 | 0.59 | 0.11 | 0.57 | 0.021 | 0.006 | 0.01 | 96.7756 |  | 0.0004 | 0.15 | 0.001 | 0.001 | 0.01 | 0.009 | 0.01 |  |  |  |  | Heavy Section Steel Technology (HSST) | [8 empty] | No |  |  |  | 55 | 10 | 10 | 2 | 45 | 0.25 | V | ASTM E 23-72 | 79.44818 | L | Standard Reference Material | 177.3219 | 182.246 | 19 | 11
2 | A533B-1 | Reactor pressure vessel steel | 0.22 | 0.22 | 1.27 | 0.013 | 0.013 | 0.59 | 0.11 | 0.57 | 0.021 | 0.006 | 0.01 | 96.7756 |  | 0.0004 | 0.15 | 0.001 | 0.001 | 0.01 | 0.009 | 0.01 |  |  |  |  | Heavy Section Steel Technology (HSST) | [8 empty] | No |  |  |  | 55 | 10 | 10 | 2 | 45 | 0.25 | V | ASTM E 23-72 | 115.9821 | L | Standard Reference Material | 181.3553 | 182.246 | 19 | 11
2 | A533B-1 | Reactor pressure vessel steel | 0.22 | 0.22 | 1.27 | 0.013 | 0.013 | 0.59 | 0.11 | 0.57 | 0.021 | 0.006 | 0.01 | 96.7756 |  | 0.0004 | 0.15 | 0.001 | 0.001 | 0.01 | 0.009 | 0.01 |  |  |  |  | Heavy Section Steel Technology (HSST) | [8 empty] | No |  |  |  | 55 | 10 | 10 | 2 | 45 | 0.25 | V | ASTM E 23-72 | 152.4915 | L | Standard Reference Material | 181.2602 | 182.246 | 19 | 11
3 | A302B | Reactor pressure vessel steel | 0.23 | 0.22 | 1.29 | 0.002 | 0.013 | 0.045 |  | 0.53 |  |  |  | 97.386 |  |  | 0.28 |  |  |  | 0.004 | [14 empty] | No |  |  |  | 55 | 10 | 10 | 2 | 45 | 0.25 | V | ASTM E 23-82 | 204.5783 |  |  | 147.991 | 145.513 | 45 | 12
3 | A302B | Reactor pressure vessel steel | 0.23 | 0.22 | 1.29 | 0.002 | 0.013 | 0.045 |  | 0.53 |  |  |  | 97.386 |  |  | 0.28 |  |  |  | 0.004 | [14 empty] | No |  |  |  | 55 | 10 | 10 | 2 | 45 | 0.25 | V | ASTM E 23-82 | 159.759 |  |  | 148.9567 | 145.513 | 45 | 12
3 | A302B | Reactor pressure vessel steel | 0.23 | 0.22 | 1.29 | 0.002 | 0.013 | 0.045 |  | 0.53 |  |  |  | 97.386 |  |  | 0.28 |  |  |  | 0.004 | [14 empty] | No |  |  |  | 55 | 10 | 10 | 2 | 45 | 0.25 | V | ASTM E 23-82 | 148.5542 |  |  | 147.5082 | 145.513 | 45 | 12
3 | A302B | Reactor pressure vessel steel | 0.23 | 0.22 | 1.29 | 0.002 | 0.013 | 0.045 |  | 0.53 |  |  |  | 97.386 |  |  | 0.28 |  |  |  | 0.004 | [14 empty] | No |  |  |  | 55 | 10 | 10 | 2 | 45 | 0.25 | V | ASTM E 23-82 | 148.9157 |  |  | 132.5401 | 145.513 | 45 | 12
3 | A302B | Reactor pressure vessel steel | 0.23 | 0.22 | 1.29 | 0.002 | 0.013 | 0.045 |  | 0.53 |  |  |  | 97.386 |  |  | 0.28 |  |  |  | 0.004 | [14 empty] | No |  |  |  | 55 | 10 | 10 | 2 | 45 | 0.25 | V | ASTM E 23-82 | 104.4578 |  |  | 140.7484 | 145.513 | 45 | 12
3 | A302B | Reactor pressure vessel steel | 0.23 | 0.22 | 1.29 | 0.002 | 0.013 | 0.045 |  | 0.53 |  |  |  | 97.386 |  |  | 0.28 |  |  |  | 0.004 | [14 empty] | No |  |  |  | 55 | 10 | 10 | 2 | 45 | 0.25 | V | ASTM E 23-82 | 70.84337 |  |  | 100.1897 | 145.513 | 45 | 12
3 | A302B | Reactor pressure vessel steel | 0.23 | 0.22 | 1.29 | 0.002 | 0.013 | 0.045 |  | 0.53 |  |  |  | 97.386 |  |  | 0.28 |  |  |  | 0.004 | [14 empty] | No |  |  |  | 55 | 10 | 10 | 2 | 45 | 0.25 | V | ASTM E 23-82 | 48.79518 |  |  | 98.74116 | 145.513 | 45 | 12
3 | A302B | Reactor pressure vessel steel | 0.23 | 0.22 | 1.29 | 0.002 | 0.013 | 0.045 |  | 0.53 |  |  |  | 97.386 |  |  | 0.28 |  |  |  | 0.004 | [14 empty] | No |  |  |  | 55 | 10 | 10 | 2 | 45 | 0.25 | V | ASTM E 23-82 | 43.01205 |  |  | 94.63701 | 145.513 | 45 | 12
3 | A302B | Reactor pressure vessel steel | 0.23 | 0.22 | 1.29 | 0.002 | 0.013 | 0.045 |  | 0.53 |  |  |  | 97.386 |  |  | 0.28 |  |  |  | 0.004 | [14 empty] | No |  |  |  | 55 | 10 | 10 | 2 | 45 | 0.25 | V | ASTM E 23-82 | 48.43373 |  |  | 82.32454 | 145.513 | 45 | 12
3 | A302B | Reactor pressure vessel steel | 0.23 | 0.22 | 1.29 | 0.002 | 0.013 | 0.045 |  | 0.53 |  |  |  | 97.386 |  |  | 0.28 |  |  |  | 0.004 | [14 empty] | No |  |  |  | 55 | 10 | 10 | 2 | 45 | 0.25 | V | ASTM E 23-82 | 37.95181 |  |  | 71.70202 | 145.513 | 45 | 12
3 | A302B | Reactor pressure vessel steel | 0.23 | 0.22 | 1.29 | 0.002 | 0.013 | 0.045 |  | 0.53 |  |  |  | 97.386 |  |  | 0.28 |  |  |  | 0.004 | [14 empty] | No |  |  |  | 55 | 10 | 10 | 2 | 45 | 0.25 | V | ASTM E 23-82 | 20.96386 |  |  | 63.49371 | 145.513 | 45 | 12
3 | A302B | Reactor pressure vessel steel | 0.23 | 0.22 | 1.29 | 0.002 | 0.013 | 0.045 |  | 0.53 |  |  |  | 97.386 |  |  | 0.28 |  |  |  | 0.004 | [14 empty] | No |  |  |  | 55 | 10 | 10 | 2 | 45 | 0.25 | V | ASTM E 23-82 | 15.18072 |  |  | 62.04518 | 145.513 | 45 | 12
3 | A302B | Reactor pressure vessel steel | 0.23 | 0.22 | 1.29 | 0.002 | 0.013 | 0.045 |  | 0.53 |  |  |  | 97.386 |  |  | 0.28 |  |  |  | 0.004 | [14 empty] | No |  |  |  | 55 | 10 | 10 | 2 | 45 | 0.25 | V | ASTM E 23-82 | 9.759036 |  |  | 47.07708 | 145.513 | 45 | 12
3 | A302B | Reactor pressure vessel steel | 0.23 | 0.22 | 1.29 | 0.002 | 0.013 | 0.045 |  | 0.53 |  |  |  | 97.386 |  |  | 0.28 |  |  |  | 0.004 | [14 empty] | No |  |  |  | 55 | 10 | 10 | 2 | 45 | 0.25 | V | ASTM E 23-82 | 4.337349 |  |  | 37.42025 | 145.513 | 45 | 12
3 | A302B | Reactor pressure vessel steel | 0.23 | 0.22 | 1.29 | 0.002 | 0.013 | 0.045 |  | 0.53 |  |  |  | 97.386 |  |  | 0.28 |  |  |  | 0.004 | [14 empty] | No |  |  |  | 55 | 10 | 10 | 2 | 45 | 0.25 | V | ASTM E 23-82 | 15.54217 |  |  | 25.3492 | 145.513 | 45 | 12
3 | A302B | Reactor pressure vessel steel | 0.23 | 0.22 | 1.29 | 0.002 | 0.013 | 0.045 |  | 0.53 |  |  |  | 97.386 |  |  | 0.28 |  |  |  | 0.004 | [14 empty] | No |  |  |  | 55 | 10 | 10 | 2 | 45 | 0.25 | V | ASTM E 23-82 | 26.74699 |  |  | 15.69236 | 145.513 | 45 | 12
3 | A302B | Reactor pressure vessel steel | 0.23 | 0.22 | 1.29 | 0.002 | 0.013 | 0.045 |  | 0.53 |  |  |  | 97.386 |  |  | 0.28 |  |  |  | 0.004 | [14 empty] | No |  |  |  | 55 | 10 | 10 | 2 | 45 | 0.25 | V | ASTM E 23-82 | -1.084337 |  |  | 25.3492 | 145.513 | 45 | 12
3 | A302B | Reactor pressure vessel steel | 0.23 | 0.22 | 1.29 | 0.002 | 0.013 | 0.045 |  | 0.53 |  |  |  | 97.386 |  |  | 0.28 |  |  |  | 0.004 | [14 empty] | No |  |  |  | 55 | 10 | 10 | 2 | 45 | 0.25 | V | ASTM E 23-82 | -18.07229 |  |  | 33.55751 | 145.513 | 45 | 12
3 | A302B | Reactor pressure vessel steel | 0.23 | 0.22 | 1.29 | 0.002 | 0.013 | 0.045 |  | 0.53 |  |  |  | 97.386 |  |  | 0.28 |  |  |  | 0.004 | [14 empty] | No |  |  |  | 55 | 10 | 10 | 2 | 45 | 0.25 | V | ASTM E 23-82 | -18.07229 |  |  | 7.72547 | 145.513 | 45 | 12
3 | A302B | Reactor pressure vessel steel | 0.23 | 0.22 | 1.29 | 0.002 | 0.013 | 0.045 |  | 0.53 |  |  |  | 97.386 |  |  | 0.28 |  |  |  | 0.004 | [14 empty] | No |  |  |  | 55 | 10 | 10 | 2 | 45 | 0.25 | V | ASTM E 23-82 | -1.084337 |  |  | 4.828419 | 145.513 | 45 | 12
3 | A302B | Reactor pressure vessel steel | 0.23 | 0.22 | 1.29 | 0.002 | 0.013 | 0.045 |  | 0.53 |  |  |  | 97.386 |  |  | 0.28 |  |  |  | 0.004 | [14 empty] | No |  |  |  | 55 | 10 | 10 | 2 | 45 | 0.25 | V | ASTM E 23-82 | -34.33735 |  |  | 11.58821 | 145.513 | 45 | 12
3 | A302B | Reactor pressure vessel steel | 0.23 | 0.22 | 1.29 | 0.002 | 0.013 | 0.045 |  | 0.53 |  |  |  | 97.386 |  |  | 0.28 |  |  |  | 0.004 | [14 empty] | Yes | 1.6e+19 | 288 | 672 | 55 | 10 | 10 | 2 | 45 | 0.25 | V | ASTM E 23-82 | 221.2048 |  |  | 122.6418 | 122.6418 | 109 | 13
3 | A302B | Reactor pressure vessel steel | 0.23 | 0.22 | 1.29 | 0.002 | 0.013 | 0.045 |  | 0.53 |  |  |  | 97.386 |  |  | 0.28 |  |  |  | 0.004 | [14 empty] | Yes | 1.6e+19 | 288 | 672 | 55 | 10 | 10 | 2 | 45 | 0.25 | V | ASTM E 23-82 | 210.3614 |  |  | 109.8465 | 122.6418 | 109 | 13
3 | A302B | Reactor pressure vessel steel | 0.23 | 0.22 | 1.29 | 0.002 | 0.013 | 0.045 |  | 0.53 |  |  |  | 97.386 |  |  | 0.28 |  |  |  | 0.004 | [14 empty] | Yes | 1.6e+19 | 288 | 672 | 55 | 10 | 10 | 2 | 45 | 0.25 | V | ASTM E 23-82 | 204.2169 |  |  | 109.8465 | 122.6418 | 109 | 13
3 | A302B | Reactor pressure vessel steel | 0.23 | 0.22 | 1.29 | 0.002 | 0.013 | 0.045 |  | 0.53 |  |  |  | 97.386 |  |  | 0.28 |  |  |  | 0.004 | [14 empty] | Yes | 1.6e+19 | 288 | 672 | 55 | 10 | 10 | 2 | 45 | 0.25 | V | ASTM E 23-82 | 176.747 |  |  | 103.0867 | 122.6418 | 109 | 13
3 | A302B | Reactor pressure vessel steel | 0.23 | 0.22 | 1.29 | 0.002 | 0.013 | 0.045 |  | 0.53 |  |  |  | 97.386 |  |  | 0.28 |  |  |  | 0.004 | [14 empty] | Yes | 1.6e+19 | 288 | 672 | 55 | 10 | 10 | 2 | 45 | 0.25 | V | ASTM E 23-82 | 154.3373 |  |  | 102.8453 | 122.6418 | 109 | 13
3 | A302B | Reactor pressure vessel steel | 0.23 | 0.22 | 1.29 | 0.002 | 0.013 | 0.045 |  | 0.53 |  |  |  | 97.386 |  |  | 0.28 |  |  |  | 0.004 | [14 empty] | Yes | 1.6e+19 | 288 | 672 | 55 | 10 | 10 | 2 | 45 | 0.25 | V | ASTM E 23-82 | 143.494 |  |  | 82.56596 | 122.6418 | 109 | 13
3 | A302B | Reactor pressure vessel steel | 0.23 | 0.22 | 1.29 | 0.002 | 0.013 | 0.045 |  | 0.53 |  |  |  | 97.386 |  |  | 0.28 |  |  |  | 0.004 | [14 empty] | Yes | 1.6e+19 | 288 | 672 | 55 | 10 | 10 | 2 | 45 | 0.25 | V | ASTM E 23-82 | 148.9157 |  |  | 73.15054 | 122.6418 | 109 | 13
3 | A302B | Reactor pressure vessel steel | 0.23 | 0.22 | 1.29 | 0.002 | 0.013 | 0.045 |  | 0.53 |  |  |  | 97.386 |  |  | 0.28 |  |  |  | 0.004 | [14 empty] | Yes | 1.6e+19 | 288 | 672 | 55 | 10 | 10 | 2 | 45 | 0.25 | V | ASTM E 23-82 | 121.0843 |  |  | 90.77427 | 122.6418 | 109 | 13
3 | A302B | Reactor pressure vessel steel | 0.23 | 0.22 | 1.29 | 0.002 | 0.013 | 0.045 |  | 0.53 |  |  |  | 97.386 |  |  | 0.28 |  |  |  | 0.004 | [14 empty] | Yes | 1.6e+19 | 288 | 672 | 55 | 10 | 10 | 2 | 45 | 0.25 | V | ASTM E 23-82 | 109.8795 |  |  | 64.94223 | 122.6418 | 109 | 13
3 | A302B | Reactor pressure vessel steel | 0.23 | 0.22 | 1.29 | 0.002 | 0.013 | 0.045 |  | 0.53 |  |  |  | 97.386 |  |  | 0.28 |  |  |  | 0.004 | [14 empty] | Yes | 1.6e+19 | 288 | 672 | 55 | 10 | 10 | 2 | 45 | 0.25 | V | ASTM E 23-82 | 121.0843 |  |  | 60.83808 | 122.6418 | 109 | 13
3 | A302B | Reactor pressure vessel steel | 0.23 | 0.22 | 1.29 | 0.002 | 0.013 | 0.045 |  | 0.53 |  |  |  | 97.386 |  |  | 0.28 |  |  |  | 0.004 | [14 empty] | Yes | 1.6e+19 | 288 | 672 | 55 | 10 | 10 | 2 | 45 | 0.25 | V | ASTM E 23-82 | 104.8193 |  |  | 51.42266 | 122.6418 | 109 | 13
3 | A302B | Reactor pressure vessel steel | 0.23 | 0.22 | 1.29 | 0.002 | 0.013 | 0.045 |  | 0.53 |  |  |  | 97.386 |  |  | 0.28 |  |  |  | 0.004 | [14 empty] | Yes | 1.6e+19 | 288 | 672 | 55 | 10 | 10 | 2 | 45 | 0.25 | V | ASTM E 23-82 | 87.83133 |  |  | 51.18124 | 122.6418 | 109 | 13
3 | A302B | Reactor pressure vessel steel | 0.23 | 0.22 | 1.29 | 0.002 | 0.013 | 0.045 |  | 0.53 |  |  |  | 97.386 |  |  | 0.28 |  |  |  | 0.004 | [14 empty] | Yes | 1.6e+19 | 288 | 672 | 55 | 10 | 10 | 2 | 45 | 0.25 | V | ASTM E 23-82 | 76.62651 |  |  | 55.2854 | 122.6418 | 109 | 13
3 | A302B | Reactor pressure vessel steel | 0.23 | 0.22 | 1.29 | 0.002 | 0.013 | 0.045 |  | 0.53 |  |  |  | 97.386 |  |  | 0.28 |  |  |  | 0.004 | [14 empty] | Yes | 1.6e+19 | 288 | 672 | 55 | 10 | 10 | 2 | 45 | 0.25 | V | ASTM E 23-82 | 93.25301 |  |  | 33.79893 | 122.6418 | 109 | 13
3 | A302B | Reactor pressure vessel steel | 0.23 | 0.22 | 1.29 | 0.002 | 0.013 | 0.045 |  | 0.53 |  |  |  | 97.386 |  |  | 0.28 |  |  |  | 0.004 | [14 empty] | Yes | 1.6e+19 | 288 | 672 | 55 | 10 | 10 | 2 | 45 | 0.25 | V | ASTM E 23-82 | 79.51807 |  |  | 21.48646 | 122.6418 | 109 | 13
3 | A302B | Reactor pressure vessel steel | 0.23 | 0.22 | 1.29 | 0.002 | 0.013 | 0.045 |  | 0.53 |  |  |  | 97.386 |  |  | 0.28 |  |  |  | 0.004 | [14 empty] | Yes | 1.6e+19 | 288 | 672 | 55 | 10 | 10 | 2 | 45 | 0.25 | V | ASTM E 23-82 | 76.62651 |  |  | 18.58941 | 122.6418 | 109 | 13
3 | A302B | Reactor pressure vessel steel | 0.23 | 0.22 | 1.29 | 0.002 | 0.013 | 0.045 |  | 0.53 |  |  |  | 97.386 |  |  | 0.28 |  |  |  | 0.004 | [14 empty] | Yes | 1.6e+19 | 288 | 672 | 55 | 10 | 10 | 2 | 45 | 0.25 | V | ASTM E 23-82 | 71.20482 |  |  | 7.72547 | 122.6418 | 109 | 13
3 | A533B | Reactor pressure vessel steel | 0.23 | 0.22 | 1.31 | 0.025 | 0.018 | 0.7 | 0.003 | 0.51 |  | 0.009 |  | 96.9686 |  | 0.0004 | 0.002 |  |  |  | 0.004 | [14 empty] | No |  |  |  | 55 | 10 | 10 | 2 | 45 | 0.25 | V | ASTM E 23-82 | 287.3239 |  |  | 159.8015 | 153.8871 | 20 | 14
3 | A533B | Reactor pressure vessel steel | 0.23 | 0.22 | 1.31 | 0.025 | 0.018 | 0.7 | 0.003 | 0.51 |  | 0.009 |  | 96.9686 |  | 0.0004 | 0.002 |  |  |  | 0.004 | [14 empty] | No |  |  |  | 55 | 10 | 10 | 2 | 45 | 0.25 | V | ASTM E 23-82 | 287.3239 |  |  | 155.5831 | 153.8871 | 20 | 14
3 | A533B | Reactor pressure vessel steel | 0.23 | 0.22 | 1.31 | 0.025 | 0.018 | 0.7 | 0.003 | 0.51 |  | 0.009 |  | 96.9686 |  | 0.0004 | 0.002 |  |  |  | 0.004 | [14 empty] | No |  |  |  | 55 | 10 | 10 | 2 | 45 | 0.25 | V | ASTM E 23-82 | 203.9437 |  |  | 153.3499 | 153.8871 | 20 | 14
3 | A533B | Reactor pressure vessel steel | 0.23 | 0.22 | 1.31 | 0.025 | 0.018 | 0.7 | 0.003 | 0.51 |  | 0.009 |  | 96.9686 |  | 0.0004 | 0.002 |  |  |  | 0.004 | [14 empty] | No |  |  |  | 55 | 10 | 10 | 2 | 45 | 0.25 | V | ASTM E 23-82 | 203.9437 |  |  | 148.8834 | 153.8871 | 20 | 14
3 | A533B | Reactor pressure vessel steel | 0.23 | 0.22 | 1.31 | 0.025 | 0.018 | 0.7 | 0.003 | 0.51 |  | 0.009 |  | 96.9686 |  | 0.0004 | 0.002 |  |  |  | 0.004 | [14 empty] | No |  |  |  | 55 | 10 | 10 | 2 | 45 | 0.25 | V | ASTM E 23-82 | 159.4366 |  |  | 150.6203 | 153.8871 | 20 | 14
3 | A533B | Reactor pressure vessel steel | 0.23 | 0.22 | 1.31 | 0.025 | 0.018 | 0.7 | 0.003 | 0.51 |  | 0.009 |  | 96.9686 |  | 0.0004 | 0.002 |  |  |  | 0.004 | [14 empty] | No |  |  |  | 55 | 10 | 10 | 2 | 45 | 0.25 | V | ASTM E 23-82 | 148.7324 |  |  | 147.8908 | 153.8871 | 20 | 14
3 | A533B | Reactor pressure vessel steel | 0.23 | 0.22 | 1.31 | 0.025 | 0.018 | 0.7 | 0.003 | 0.51 |  | 0.009 |  | 96.9686 |  | 0.0004 | 0.002 |  |  |  | 0.004 | [14 empty] | No |  |  |  | 55 | 10 | 10 | 2 | 45 | 0.25 | V | ASTM E 23-82 | 131.831 |  |  | 149.1315 | 153.8871 | 20 | 14
3 | A533B | Reactor pressure vessel steel | 0.23 | 0.22 | 1.31 | 0.025 | 0.018 | 0.7 | 0.003 | 0.51 |  | 0.009 |  | 96.9686 |  | 0.0004 | 0.002 |  |  |  | 0.004 | [14 empty] | No |  |  |  | 55 | 10 | 10 | 2 | 45 | 0.25 | V | ASTM E 23-82 | 92.95775 |  |  | 146.402 | 153.8871 | 20 | 14
3 | A533B | Reactor pressure vessel steel | 0.23 | 0.22 | 1.31 | 0.025 | 0.018 | 0.7 | 0.003 | 0.51 |  | 0.009 |  | 96.9686 |  | 0.0004 | 0.002 |  |  |  | 0.004 | [14 empty] | No |  |  |  | 55 | 10 | 10 | 2 | 45 | 0.25 | V | ASTM E 23-82 | 59.71831 |  |  | 135.732 | 153.8871 | 20 | 14
3 | A533B | Reactor pressure vessel steel | 0.23 | 0.22 | 1.31 | 0.025 | 0.018 | 0.7 | 0.003 | 0.51 |  | 0.009 |  | 96.9686 |  | 0.0004 | 0.002 |  |  |  | 0.004 | [14 empty] | No |  |  |  | 55 | 10 | 10 | 2 | 45 | 0.25 | V | ASTM E 23-82 | 48.4507 |  |  | 112.6551 | 153.8871 | 20 | 14
3 | A533B | Reactor pressure vessel steel | 0.23 | 0.22 | 1.31 | 0.025 | 0.018 | 0.7 | 0.003 | 0.51 |  | 0.009 |  | 96.9686 |  | 0.0004 | 0.002 |  |  |  | 0.004 | [14 empty] | No |  |  |  | 55 | 10 | 10 | 2 | 45 | 0.25 | V | ASTM E 23-82 | 48.4507 |  |  | 105.9553 | 153.8871 | 20 | 14
3 | A533B | Reactor pressure vessel steel | 0.23 | 0.22 | 1.31 | 0.025 | 0.018 | 0.7 | 0.003 | 0.51 |  | 0.009 |  | 96.9686 |  | 0.0004 | 0.002 |  |  |  | 0.004 | [14 empty] | No |  |  |  | 55 | 10 | 10 | 2 | 45 | 0.25 | V | ASTM E 23-82 | 23.66197 |  |  | 83.87097 | 153.8871 | 20 | 14
3 | A533B | Reactor pressure vessel steel | 0.23 | 0.22 | 1.31 | 0.025 | 0.018 | 0.7 | 0.003 | 0.51 |  | 0.009 |  | 96.9686 |  | 0.0004 | 0.002 |  |  |  | 0.004 | [14 empty] | No |  |  |  | 55 | 10 | 10 | 2 | 45 | 0.25 | V | ASTM E 23-82 | 27.04225 |  |  | 86.84864 | 153.8871 | 20 | 14
3 | A533B | Reactor pressure vessel steel | 0.23 | 0.22 | 1.31 | 0.025 | 0.018 | 0.7 | 0.003 | 0.51 |  | 0.009 |  | 96.9686 |  | 0.0004 | 0.002 |  |  |  | 0.004 | [14 empty] | No |  |  |  | 55 | 10 | 10 | 2 | 45 | 0.25 | V | ASTM E 23-82 | 23.66197 |  |  | 88.33747 | 153.8871 | 20 | 14
3 | A533B | Reactor pressure vessel steel | 0.23 | 0.22 | 1.31 | 0.025 | 0.018 | 0.7 | 0.003 | 0.51 |  | 0.009 |  | 96.9686 |  | 0.0004 | 0.002 |  |  |  | 0.004 | [14 empty] | No |  |  |  | 55 | 10 | 10 | 2 | 45 | 0.25 | V | ASTM E 23-82 | 3.943662 |  |  | 73.20099 | 153.8871 | 20 | 14
3 | A533B | Reactor pressure vessel steel | 0.23 | 0.22 | 1.31 | 0.025 | 0.018 | 0.7 | 0.003 | 0.51 |  | 0.009 |  | 96.9686 |  | 0.0004 | 0.002 |  |  |  | 0.004 | [14 empty] | No |  |  |  | 55 | 10 | 10 | 2 | 45 | 0.25 | V | ASTM E 23-82 | -18.02817 |  |  | 50.37221 | 153.8871 | 20 | 14
3 | A533B | Reactor pressure vessel steel | 0.23 | 0.22 | 1.31 | 0.025 | 0.018 | 0.7 | 0.003 | 0.51 |  | 0.009 |  | 96.9686 |  | 0.0004 | 0.002 |  |  |  | 0.004 | [14 empty] | No |  |  |  | 55 | 10 | 10 | 2 | 45 | 0.25 | V | ASTM E 23-82 | -1.126761 |  |  | 41.93548 | 153.8871 | 20 | 14
3 | A533B | Reactor pressure vessel steel | 0.23 | 0.22 | 1.31 | 0.025 | 0.018 | 0.7 | 0.003 | 0.51 |  | 0.009 |  | 96.9686 |  | 0.0004 | 0.002 |  |  |  | 0.004 | [14 empty] | No |  |  |  | 55 | 10 | 10 | 2 | 45 | 0.25 | V | ASTM E 23-82 | -18.02817 |  |  | 37.96526 | 153.8871 | 20 | 14
3 | A533B | Reactor pressure vessel steel | 0.23 | 0.22 | 1.31 | 0.025 | 0.018 | 0.7 | 0.003 | 0.51 |  | 0.009 |  | 96.9686 |  | 0.0004 | 0.002 |  |  |  | 0.004 | [14 empty] | No |  |  |  | 55 | 10 | 10 | 2 | 45 | 0.25 | V | ASTM E 23-82 | -18.02817 |  |  | 28.53598 | 153.8871 | 20 | 14
3 | A533B | Reactor pressure vessel steel | 0.23 | 0.22 | 1.31 | 0.025 | 0.018 | 0.7 | 0.003 | 0.51 |  | 0.009 |  | 96.9686 |  | 0.0004 | 0.002 |  |  |  | 0.004 | [14 empty] | No |  |  |  | 55 | 10 | 10 | 2 | 45 | 0.25 | V | ASTM E 23-82 | -41.12676 |  |  | 16.12903 | 153.8871 | 20 | 14
3 | A533B | Reactor pressure vessel steel | 0.23 | 0.22 | 1.31 | 0.025 | 0.018 | 0.7 | 0.003 | 0.51 |  | 0.009 |  | 96.9686 |  | 0.0004 | 0.002 |  |  |  | 0.004 | [14 empty] | No |  |  |  | 55 | 10 | 10 | 2 | 45 | 0.25 | V | ASTM E 23-82 | -63.09859 |  |  | 8.188586 | 153.8871 | 20 | 14
3 | A533B | Reactor pressure vessel steel | 0.23 | 0.22 | 1.31 | 0.025 | 0.018 | 0.7 | 0.003 | 0.51 |  | 0.009 |  | 96.9686 |  | 0.0004 | 0.002 |  |  |  | 0.004 | [14 empty] | Yes | 1.6e+19 | 288 | 672 | 55 | 10 | 10 | 2 | 45 | 0.25 | V | ASTM E 23-82 | 203.3803 |  |  | 124.3176 | 119.2651 | 81 | 15
3 | A533B | Reactor pressure vessel steel | 0.23 | 0.22 | 1.31 | 0.025 | 0.018 | 0.7 | 0.003 | 0.51 |  | 0.009 |  | 96.9686 |  | 0.0004 | 0.002 |  |  |  | 0.004 | [14 empty] | Yes | 1.6e+19 | 288 | 672 | 55 | 10 | 10 | 2 | 45 | 0.25 | V | ASTM E 23-82 | 214.6479 |  |  | 113.6476 | 119.2651 | 81 | 15
3 | A533B | Reactor pressure vessel steel | 0.23 | 0.22 | 1.31 | 0.025 | 0.018 | 0.7 | 0.003 | 0.51 |  | 0.009 |  | 96.9686 |  | 0.0004 | 0.002 |  |  |  | 0.004 | [14 empty] | Yes | 1.6e+19 | 288 | 672 | 55 | 10 | 10 | 2 | 45 | 0.25 | V | ASTM E 23-82 | 198.3099 |  |  | 113.6476 | 119.2651 | 81 | 15
3 | A533B | Reactor pressure vessel steel | 0.23 | 0.22 | 1.31 | 0.025 | 0.018 | 0.7 | 0.003 | 0.51 |  | 0.009 |  | 96.9686 |  | 0.0004 | 0.002 |  |  |  | 0.004 | [14 empty] | Yes | 1.6e+19 | 288 | 672 | 55 | 10 | 10 | 2 | 45 | 0.25 | V | ASTM E 23-82 | 176.338 |  |  | 113.8958 | 119.2651 | 81 | 15
3 | A533B | Reactor pressure vessel steel | 0.23 | 0.22 | 1.31 | 0.025 | 0.018 | 0.7 | 0.003 | 0.51 |  | 0.009 |  | 96.9686 |  | 0.0004 | 0.002 |  |  |  | 0.004 | [14 empty] | Yes | 1.6e+19 | 288 | 672 | 55 | 10 | 10 | 2 | 45 | 0.25 | V | ASTM E 23-82 | 120.5634 |  |  | 114.1439 | 119.2651 | 81 | 15
3 | A533B | Reactor pressure vessel steel | 0.23 | 0.22 | 1.31 | 0.025 | 0.018 | 0.7 | 0.003 | 0.51 |  | 0.009 |  | 96.9686 |  | 0.0004 | 0.002 |  |  |  | 0.004 | [14 empty] | Yes | 1.6e+19 | 288 | 672 | 55 | 10 | 10 | 2 | 45 | 0.25 | V | ASTM E 23-82 | 121.1268 |  |  | 111.1663 | 119.2651 | 81 | 15
3 | A533B | Reactor pressure vessel steel | 0.23 | 0.22 | 1.31 | 0.025 | 0.018 | 0.7 | 0.003 | 0.51 |  | 0.009 |  | 96.9686 |  | 0.0004 | 0.002 |  |  |  | 0.004 | [14 empty] | Yes | 1.6e+19 | 288 | 672 | 55 | 10 | 10 | 2 | 45 | 0.25 | V | ASTM E 23-82 | 121.1268 |  |  | 107.9404 | 119.2651 | 81 | 15
3 | A533B | Reactor pressure vessel steel | 0.23 | 0.22 | 1.31 | 0.025 | 0.018 | 0.7 | 0.003 | 0.51 |  | 0.009 |  | 96.9686 |  | 0.0004 | 0.002 |  |  |  | 0.004 | [14 empty] | Yes | 1.6e+19 | 288 | 672 | 55 | 10 | 10 | 2 | 45 | 0.25 | V | ASTM E 23-82 | 93.52113 |  |  | 75.93052 | 119.2651 | 81 | 15
3 | A533B | Reactor pressure vessel steel | 0.23 | 0.22 | 1.31 | 0.025 | 0.018 | 0.7 | 0.003 | 0.51 |  | 0.009 |  | 96.9686 |  | 0.0004 | 0.002 |  |  |  | 0.004 | [14 empty] | Yes | 1.6e+19 | 288 | 672 | 55 | 10 | 10 | 2 | 45 | 0.25 | V | ASTM E 23-82 | 93.52113 |  |  | 62.28288 | 119.2651 | 81 | 15
3 | A533B | Reactor pressure vessel steel | 0.23 | 0.22 | 1.31 | 0.025 | 0.018 | 0.7 | 0.003 | 0.51 |  | 0.009 |  | 96.9686 |  | 0.0004 | 0.002 |  |  |  | 0.004 | [14 empty] | Yes | 1.6e+19 | 288 | 672 | 55 | 10 | 10 | 2 | 45 | 0.25 | V | ASTM E 23-82 | 80 |  |  | 59.80149 | 119.2651 | 81 | 15
3 | A533B | Reactor pressure vessel steel | 0.23 | 0.22 | 1.31 | 0.025 | 0.018 | 0.7 | 0.003 | 0.51 |  | 0.009 |  | 96.9686 |  | 0.0004 | 0.002 |  |  |  | 0.004 | [14 empty] | Yes | 1.6e+19 | 288 | 672 | 55 | 10 | 10 | 2 | 45 | 0.25 | V | ASTM E 23-82 | 65.91549 |  |  | 55.58313 | 119.2651 | 81 | 15
3 | A533B | Reactor pressure vessel steel | 0.23 | 0.22 | 1.31 | 0.025 | 0.018 | 0.7 | 0.003 | 0.51 |  | 0.009 |  | 96.9686 |  | 0.0004 | 0.002 |  |  |  | 0.004 | [14 empty] | Yes | 1.6e+19 | 288 | 672 | 55 | 10 | 10 | 2 | 45 | 0.25 | V | ASTM E 23-82 | 65.91549 |  |  | 46.15385 | 119.2651 | 81 | 15
3 | A533B | Reactor pressure vessel steel | 0.23 | 0.22 | 1.31 | 0.025 | 0.018 | 0.7 | 0.003 | 0.51 |  | 0.009 |  | 96.9686 |  | 0.0004 | 0.002 |  |  |  | 0.004 | [14 empty] | Yes | 1.6e+19 | 288 | 672 | 55 | 10 | 10 | 2 | 45 | 0.25 | V | ASTM E 23-82 | 48.4507 |  |  | 43.42432 | 119.2651 | 81 | 15
3 | A533B | Reactor pressure vessel steel | 0.23 | 0.22 | 1.31 | 0.025 | 0.018 | 0.7 | 0.003 | 0.51 |  | 0.009 |  | 96.9686 |  | 0.0004 | 0.002 |  |  |  | 0.004 | [14 empty] | Yes | 1.6e+19 | 288 | 672 | 55 | 10 | 10 | 2 | 45 | 0.25 | V | ASTM E 23-82 | 37.74648 |  |  | 35.48387 | 119.2651 | 81 | 15
3 | A533B | Reactor pressure vessel steel | 0.23 | 0.22 | 1.31 | 0.025 | 0.018 | 0.7 | 0.003 | 0.51 |  | 0.009 |  | 96.9686 |  | 0.0004 | 0.002 |  |  |  | 0.004 | [14 empty] | Yes | 1.6e+19 | 288 | 672 | 55 | 10 | 10 | 2 | 45 | 0.25 | V | ASTM E 23-82 | 20.84507 |  |  | 27.04715 | 119.2651 | 81 | 15
3 | A533B | Reactor pressure vessel steel | 0.23 | 0.22 | 1.31 | 0.025 | 0.018 | 0.7 | 0.003 | 0.51 |  | 0.009 |  | 96.9686 |  | 0.0004 | 0.002 |  |  |  | 0.004 | [14 empty] | Yes | 1.6e+19 | 288 | 672 | 55 | 10 | 10 | 2 | 45 | 0.25 | V | ASTM E 23-82 | 26.47887 |  |  | 17.61787 | 119.2651 | 81 | 15
3 | A533B | Reactor pressure vessel steel | 0.23 | 0.22 | 1.31 | 0.025 | 0.018 | 0.7 | 0.003 | 0.51 |  | 0.009 |  | 96.9686 |  | 0.0004 | 0.002 |  |  |  | 0.004 | [14 empty] | Yes | 1.6e+19 | 288 | 672 | 55 | 10 | 10 | 2 | 45 | 0.25 | V | ASTM E 23-82 | 10.14085 |  |  | 13.64764 | 119.2651 | 81 | 15
3 | A533B | Reactor pressure vessel steel | 0.23 | 0.22 | 1.31 | 0.003 | 0.017 | 0.7 | 0.003 | 0.52 |  | 0.01 |  | 96.6824 |  | 0.0006 | 0.3 |  |  |  | 0.004 | [14 empty] | No |  |  |  | 55 | 10 | 10 | 2 | 45 | 0.25 | V | ASTM E 23-82 | 286.0963 |  |  | 152.3353 | 153.1502 | 32 | 16
3 | A533B | Reactor pressure vessel steel | 0.23 | 0.22 | 1.31 | 0.003 | 0.017 | 0.7 | 0.003 | 0.52 |  | 0.01 |  | 96.6824 |  | 0.0006 | 0.3 |  |  |  | 0.004 | [14 empty] | No |  |  |  | 55 | 10 | 10 | 2 | 45 | 0.25 | V | ASTM E 23-82 | 202.6738 |  |  | 150.8982 | 153.1502 | 32 | 16
3 | A533B | Reactor pressure vessel steel | 0.23 | 0.22 | 1.31 | 0.003 | 0.017 | 0.7 | 0.003 | 0.52 |  | 0.01 |  | 96.6824 |  | 0.0006 | 0.3 |  |  |  | 0.004 | [14 empty] | No |  |  |  | 55 | 10 | 10 | 2 | 45 | 0.25 | V | ASTM E 23-82 | 202.6738 |  |  | 155.2096 | 153.1502 | 32 | 16
3 | A533B | Reactor pressure vessel steel | 0.23 | 0.22 | 1.31 | 0.003 | 0.017 | 0.7 | 0.003 | 0.52 |  | 0.01 |  | 96.6824 |  | 0.0006 | 0.3 |  |  |  | 0.004 | [14 empty] | No |  |  |  | 55 | 10 | 10 | 2 | 45 | 0.25 | V | ASTM E 23-82 | 148.1283 |  |  | 141.3174 | 153.1502 | 32 | 16
3 | A533B | Reactor pressure vessel steel | 0.23 | 0.22 | 1.31 | 0.003 | 0.017 | 0.7 | 0.003 | 0.52 |  | 0.01 |  | 96.6824 |  | 0.0006 | 0.3 |  |  |  | 0.004 | [14 empty] | No |  |  |  | 55 | 10 | 10 | 2 | 45 | 0.25 | V | ASTM E 23-82 | 142.246 |  |  | 149.4611 | 153.1502 | 32 | 16
3 | A533B | Reactor pressure vessel steel | 0.23 | 0.22 | 1.31 | 0.003 | 0.017 | 0.7 | 0.003 | 0.52 |  | 0.01 |  | 96.6824 |  | 0.0006 | 0.3 |  |  |  | 0.004 | [14 empty] | No |  |  |  | 55 | 10 | 10 | 2 | 45 | 0.25 | V | ASTM E 23-82 | 92.51337 |  |  | 149.4611 | 153.1502 | 32 | 16
3 | A533B | Reactor pressure vessel steel | 0.23 | 0.22 | 1.31 | 0.003 | 0.017 | 0.7 | 0.003 | 0.52 |  | 0.01 |  | 96.6824 |  | 0.0006 | 0.3 |  |  |  | 0.004 | [14 empty] | No |  |  |  | 55 | 10 | 10 | 2 | 45 | 0.25 | V | ASTM E 23-82 | 59.35829 |  |  | 116.6467 | 153.1502 | 32 | 16
3 | A533B | Reactor pressure vessel steel | 0.23 | 0.22 | 1.31 | 0.003 | 0.017 | 0.7 | 0.003 | 0.52 |  | 0.01 |  | 96.6824 |  | 0.0006 | 0.3 |  |  |  | 0.004 | [14 empty] | No |  |  |  | 55 | 10 | 10 | 2 | 45 | 0.25 | V | ASTM E 23-82 | 48.6631 |  |  | 93.65269 | 153.1502 | 32 | 16
3 | A533B | Reactor pressure vessel steel | 0.23 | 0.22 | 1.31 | 0.003 | 0.017 | 0.7 | 0.003 | 0.52 |  | 0.01 |  | 96.6824 |  | 0.0006 | 0.3 |  |  |  | 0.004 | [14 empty] | No |  |  |  | 55 | 10 | 10 | 2 | 45 | 0.25 | V | ASTM E 23-82 | 31.5508 |  |  | 89.58084 | 153.1502 | 32 | 16
3 | A533B | Reactor pressure vessel steel | 0.23 | 0.22 | 1.31 | 0.003 | 0.017 | 0.7 | 0.003 | 0.52 |  | 0.01 |  | 96.6824 |  | 0.0006 | 0.3 |  |  |  | 0.004 | [14 empty] | No |  |  |  | 55 | 10 | 10 | 2 | 45 | 0.25 | V | ASTM E 23-82 | 20.85561 |  |  | 78.8024 | 153.1502 | 32 | 16
3 | A533B | Reactor pressure vessel steel | 0.23 | 0.22 | 1.31 | 0.003 | 0.017 | 0.7 | 0.003 | 0.52 |  | 0.01 |  | 96.6824 |  | 0.0006 | 0.3 |  |  |  | 0.004 | [14 empty] | No |  |  |  | 55 | 10 | 10 | 2 | 45 | 0.25 | V | ASTM E 23-82 | 26.20321 |  |  | 66.58683 | 153.1502 | 32 | 16
3 | A533B | Reactor pressure vessel steel | 0.23 | 0.22 | 1.31 | 0.003 | 0.017 | 0.7 | 0.003 | 0.52 |  | 0.01 |  | 96.6824 |  | 0.0006 | 0.3 |  |  |  | 0.004 | [14 empty] | No |  |  |  | 55 | 10 | 10 | 2 | 45 | 0.25 | V | ASTM E 23-82 | 4.278075 |  |  | 67.78443 | 153.1502 | 32 | 16
3 | A533B | Reactor pressure vessel steel | 0.23 | 0.22 | 1.31 | 0.003 | 0.017 | 0.7 | 0.003 | 0.52 |  | 0.01 |  | 96.6824 |  | 0.0006 | 0.3 |  |  |  | 0.004 | [14 empty] | No |  |  |  | 55 | 10 | 10 | 2 | 45 | 0.25 | V | ASTM E 23-82 | -1.069519 |  |  | 52.69461 | 153.1502 | 32 | 16
3 | A533B | Reactor pressure vessel steel | 0.23 | 0.22 | 1.31 | 0.003 | 0.017 | 0.7 | 0.003 | 0.52 |  | 0.01 |  | 96.6824 |  | 0.0006 | 0.3 |  |  |  | 0.004 | [14 empty] | No |  |  |  | 55 | 10 | 10 | 2 | 45 | 0.25 | V | ASTM E 23-82 | -6.417112 |  |  | 45.98802 | 153.1502 | 32 | 16
3 | A533B | Reactor pressure vessel steel | 0.23 | 0.22 | 1.31 | 0.003 | 0.017 | 0.7 | 0.003 | 0.52 |  | 0.01 |  | 96.6824 |  | 0.0006 | 0.3 |  |  |  | 0.004 | [14 empty] | No |  |  |  | 55 | 10 | 10 | 2 | 45 | 0.25 | V | ASTM E 23-82 | 4.278075 |  |  | 43.35329 | 153.1502 | 32 | 16
3 | A533B | Reactor pressure vessel steel | 0.23 | 0.22 | 1.31 | 0.003 | 0.017 | 0.7 | 0.003 | 0.52 |  | 0.01 |  | 96.6824 |  | 0.0006 | 0.3 |  |  |  | 0.004 | [14 empty] | No |  |  |  | 55 | 10 | 10 | 2 | 45 | 0.25 | V | ASTM E 23-82 | -18.18182 |  |  | 45.7485 | 153.1502 | 32 | 16
3 | A533B | Reactor pressure vessel steel | 0.23 | 0.22 | 1.31 | 0.003 | 0.017 | 0.7 | 0.003 | 0.52 |  | 0.01 |  | 96.6824 |  | 0.0006 | 0.3 |  |  |  | 0.004 | [14 empty] | No |  |  |  | 55 | 10 | 10 | 2 | 45 | 0.25 | V | ASTM E 23-82 | -17.64706 |  |  | 32.57485 | 153.1502 | 32 | 16
3 | A533B | Reactor pressure vessel steel | 0.23 | 0.22 | 1.31 | 0.003 | 0.017 | 0.7 | 0.003 | 0.52 |  | 0.01 |  | 96.6824 |  | 0.0006 | 0.3 |  |  |  | 0.004 | [14 empty] | No |  |  |  | 55 | 10 | 10 | 2 | 45 | 0.25 | V | ASTM E 23-82 | -40.10695 |  |  | 35.20958 | 153.1502 | 32 | 16
3 | A533B | Reactor pressure vessel steel | 0.23 | 0.22 | 1.31 | 0.003 | 0.017 | 0.7 | 0.003 | 0.52 |  | 0.01 |  | 96.6824 |  | 0.0006 | 0.3 |  |  |  | 0.004 | [14 empty] | No |  |  |  | 55 | 10 | 10 | 2 | 45 | 0.25 | V | ASTM E 23-82 | -34.2246 |  |  | 28.26347 | 153.1502 | 32 | 16
3 | A533B | Reactor pressure vessel steel | 0.23 | 0.22 | 1.31 | 0.003 | 0.017 | 0.7 | 0.003 | 0.52 |  | 0.01 |  | 96.6824 |  | 0.0006 | 0.3 |  |  |  | 0.004 | [14 empty] | No |  |  |  | 55 | 10 | 10 | 2 | 45 | 0.25 | V | ASTM E 23-82 | -61.49733 |  |  | 7.904192 | 153.1502 | 32 | 16
3 | A533B | Reactor pressure vessel steel | 0.23 | 0.22 | 1.31 | 0.003 | 0.017 | 0.7 | 0.003 | 0.52 |  | 0.01 |  | 96.6824 |  | 0.0006 | 0.3 |  |  |  | 0.004 | [14 empty] | Yes | 1.6e+19 | 288 | 672 | 55 | 10 | 10 | 2 | 45 | 0.25 | V | ASTM E 23-82 | 231.016 |  |  | 100.5988 | 99.082 | 144 | 17
3 | A533B | Reactor pressure vessel steel | 0.23 | 0.22 | 1.31 | 0.003 | 0.017 | 0.7 | 0.003 | 0.52 |  | 0.01 |  | 96.6824 |  | 0.0006 | 0.3 |  |  |  | 0.004 | [14 empty] | Yes | 1.6e+19 | 288 | 672 | 55 | 10 | 10 | 2 | 45 | 0.25 | V | ASTM E 23-82 | 231.016 |  |  | 95.08982 | 99.082 | 144 | 17
3 | A533B | Reactor pressure vessel steel | 0.23 | 0.22 | 1.31 | 0.003 | 0.017 | 0.7 | 0.003 | 0.52 |  | 0.01 |  | 96.6824 |  | 0.0006 | 0.3 |  |  |  | 0.004 | [14 empty] | Yes | 1.6e+19 | 288 | 672 | 55 | 10 | 10 | 2 | 45 | 0.25 | V | ASTM E 23-82 | 203.2086 |  |  | 91.01796 | 99.082 | 144 | 17
3 | A533B | Reactor pressure vessel steel | 0.23 | 0.22 | 1.31 | 0.003 | 0.017 | 0.7 | 0.003 | 0.52 |  | 0.01 |  | 96.6824 |  | 0.0006 | 0.3 |  |  |  | 0.004 | [14 empty] | Yes | 1.6e+19 | 288 | 672 | 55 | 10 | 10 | 2 | 45 | 0.25 | V | ASTM E 23-82 | 175.9358 |  |  | 93.65269 | 99.082 | 144 | 17
3 | A533B | Reactor pressure vessel steel | 0.23 | 0.22 | 1.31 | 0.003 | 0.017 | 0.7 | 0.003 | 0.52 |  | 0.01 |  | 96.6824 |  | 0.0006 | 0.3 |  |  |  | 0.004 | [14 empty] | Yes | 1.6e+19 | 288 | 672 | 55 | 10 | 10 | 2 | 45 | 0.25 | V | ASTM E 23-82 | 175.4011 |  |  | 78.8024 | 99.082 | 144 | 17
3 | A533B | Reactor pressure vessel steel | 0.23 | 0.22 | 1.31 | 0.003 | 0.017 | 0.7 | 0.003 | 0.52 |  | 0.01 |  | 96.6824 |  | 0.0006 | 0.3 |  |  |  | 0.004 | [14 empty] | Yes | 1.6e+19 | 288 | 672 | 55 | 10 | 10 | 2 | 45 | 0.25 | V | ASTM E 23-82 | 162.0321 |  |  | 78.8024 | 99.082 | 144 | 17
3 | A533B | Reactor pressure vessel steel | 0.23 | 0.22 | 1.31 | 0.003 | 0.017 | 0.7 | 0.003 | 0.52 |  | 0.01 |  | 96.6824 |  | 0.0006 | 0.3 |  |  |  | 0.004 | [14 empty] | Yes | 1.6e+19 | 288 | 672 | 55 | 10 | 10 | 2 | 45 | 0.25 | V | ASTM E 23-82 | 148.1283 |  |  | 80 | 99.082 | 144 | 17
3 | A533B | Reactor pressure vessel steel | 0.23 | 0.22 | 1.31 | 0.003 | 0.017 | 0.7 | 0.003 | 0.52 |  | 0.01 |  | 96.6824 |  | 0.0006 | 0.3 |  |  |  | 0.004 | [14 empty] | Yes | 1.6e+19 | 288 | 672 | 55 | 10 | 10 | 2 | 45 | 0.25 | V | ASTM E 23-82 | 148.6631 |  |  | 69.22156 | 99.082 | 144 | 17
3 | A533B | Reactor pressure vessel steel | 0.23 | 0.22 | 1.31 | 0.003 | 0.017 | 0.7 | 0.003 | 0.52 |  | 0.01 |  | 96.6824 |  | 0.0006 | 0.3 |  |  |  | 0.004 | [14 empty] | Yes | 1.6e+19 | 288 | 672 | 55 | 10 | 10 | 2 | 45 | 0.25 | V | ASTM E 23-82 | 154.0107 |  |  | 59.88024 | 99.082 | 144 | 17
3 | A533B | Reactor pressure vessel steel | 0.23 | 0.22 | 1.31 | 0.003 | 0.017 | 0.7 | 0.003 | 0.52 |  | 0.01 |  | 96.6824 |  | 0.0006 | 0.3 |  |  |  | 0.004 | [14 empty] | Yes | 1.6e+19 | 288 | 672 | 55 | 10 | 10 | 2 | 45 | 0.25 | V | ASTM E 23-82 | 132.0856 |  |  | 57.24551 | 99.082 | 144 | 17
3 | A533B | Reactor pressure vessel steel | 0.23 | 0.22 | 1.31 | 0.003 | 0.017 | 0.7 | 0.003 | 0.52 |  | 0.01 |  | 96.6824 |  | 0.0006 | 0.3 |  |  |  | 0.004 | [14 empty] | Yes | 1.6e+19 | 288 | 672 | 55 | 10 | 10 | 2 | 45 | 0.25 | V | ASTM E 23-82 | 120.8556 |  |  | 50.2994 | 99.082 | 144 | 17
3 | A533B | Reactor pressure vessel steel | 0.23 | 0.22 | 1.31 | 0.003 | 0.017 | 0.7 | 0.003 | 0.52 |  | 0.01 |  | 96.6824 |  | 0.0006 | 0.3 |  |  |  | 0.004 | [14 empty] | Yes | 1.6e+19 | 288 | 672 | 55 | 10 | 10 | 2 | 45 | 0.25 | V | ASTM E 23-82 | 148.1283 |  |  | 45.02994 | 99.082 | 144 | 17
3 | A533B | Reactor pressure vessel steel | 0.23 | 0.22 | 1.31 | 0.003 | 0.017 | 0.7 | 0.003 | 0.52 |  | 0.01 |  | 96.6824 |  | 0.0006 | 0.3 |  |  |  | 0.004 | [14 empty] | Yes | 1.6e+19 | 288 | 672 | 55 | 10 | 10 | 2 | 45 | 0.25 | V | ASTM E 23-82 | 137.4332 |  |  | 40.95808 | 99.082 | 144 | 17
3 | A533B | Reactor pressure vessel steel | 0.23 | 0.22 | 1.31 | 0.003 | 0.017 | 0.7 | 0.003 | 0.52 |  | 0.01 |  | 96.6824 |  | 0.0006 | 0.3 |  |  |  | 0.004 | [14 empty] | Yes | 1.6e+19 | 288 | 672 | 55 | 10 | 10 | 2 | 45 | 0.25 | V | ASTM E 23-82 | 106.9519 |  |  | 39.52096 | 99.082 | 144 | 17
3 | A533B | Reactor pressure vessel steel | 0.23 | 0.22 | 1.31 | 0.003 | 0.017 | 0.7 | 0.003 | 0.52 |  | 0.01 |  | 96.6824 |  | 0.0006 | 0.3 |  |  |  | 0.004 | [14 empty] | Yes | 1.6e+19 | 288 | 672 | 55 | 10 | 10 | 2 | 45 | 0.25 | V | ASTM E 23-82 | 120.8556 |  |  | 27.30539 | 99.082 | 144 | 17
3 | A533B | Reactor pressure vessel steel | 0.23 | 0.22 | 1.31 | 0.003 | 0.017 | 0.7 | 0.003 | 0.52 |  | 0.01 |  | 96.6824 |  | 0.0006 | 0.3 |  |  |  | 0.004 | [14 empty] | Yes | 1.6e+19 | 288 | 672 | 55 | 10 | 10 | 2 | 45 | 0.25 | V | ASTM E 23-82 | 104.2781 |  |  | 28.50299 | 99.082 | 144 | 17
3 | A533B | Reactor pressure vessel steel | 0.23 | 0.22 | 1.31 | 0.003 | 0.017 | 0.7 | 0.003 | 0.52 |  | 0.01 |  | 96.6824 |  | 0.0006 | 0.3 |  |  |  | 0.004 | [14 empty] | Yes | 1.6e+19 | 288 | 672 | 55 | 10 | 10 | 2 | 45 | 0.25 | V | ASTM E 23-82 | 93.04813 |  |  | 17.72455 | 99.082 | 144 | 17
3 | A533B | Reactor pressure vessel steel | 0.23 | 0.22 | 1.31 | 0.003 | 0.017 | 0.7 | 0.003 | 0.52 |  | 0.01 |  | 96.6824 |  | 0.0006 | 0.3 |  |  |  | 0.004 | [14 empty] | Yes | 1.6e+19 | 288 | 672 | 55 | 10 | 10 | 2 | 45 | 0.25 | V | ASTM E 23-82 | 82.35294 |  |  | 24.67066 | 99.082 | 144 | 17
3 | A533B | Reactor pressure vessel steel | 0.23 | 0.22 | 1.31 | 0.028 | 0.017 | 0.7 | 0.003 | 0.52 |  | 0.01 |  | 96.6574 |  | 0.0006 | 0.3 |  |  |  | 0.004 | [14 empty] | No |  |  |  | 55 | 10 | 10 | 2 | 45 | 0.25 | V | ASTM E 23-82 | -40.44944 |  |  | 13.34981 | 146.8626 | 27 | 18
3 | A533B | Reactor pressure vessel steel | 0.23 | 0.22 | 1.31 | 0.028 | 0.017 | 0.7 | 0.003 | 0.52 |  | 0.01 |  | 96.6574 |  | 0.0006 | 0.3 |  |  |  | 0.004 | [14 empty] | No |  |  |  | 55 | 10 | 10 | 2 | 45 | 0.25 | V | ASTM E 23-82 | -34.83146 |  |  | 21.50803 | 146.8626 | 27 | 18
3 | A533B | Reactor pressure vessel steel | 0.23 | 0.22 | 1.31 | 0.028 | 0.017 | 0.7 | 0.003 | 0.52 |  | 0.01 |  | 96.6574 |  | 0.0006 | 0.3 |  |  |  | 0.004 | [14 empty] | No |  |  |  | 55 | 10 | 10 | 2 | 45 | 0.25 | V | ASTM E 23-82 | -17.97753 |  |  | 39.06057 | 146.8626 | 27 | 18
3 | A533B | Reactor pressure vessel steel | 0.23 | 0.22 | 1.31 | 0.028 | 0.017 | 0.7 | 0.003 | 0.52 |  | 0.01 |  | 96.6574 |  | 0.0006 | 0.3 |  |  |  | 0.004 | [14 empty] | No |  |  |  | 55 | 10 | 10 | 2 | 45 | 0.25 | V | ASTM E 23-82 | -17.97753 |  |  | 43.01607 | 146.8626 | 27 | 18
3 | A533B | Reactor pressure vessel steel | 0.23 | 0.22 | 1.31 | 0.028 | 0.017 | 0.7 | 0.003 | 0.52 |  | 0.01 |  | 96.6574 |  | 0.0006 | 0.3 |  |  |  | 0.004 | [14 empty] | No |  |  |  | 55 | 10 | 10 | 2 | 45 | 0.25 | V | ASTM E 23-82 | -7.303371 |  |  | 41.03832 | 146.8626 | 27 | 18
3 | A533B | Reactor pressure vessel steel | 0.23 | 0.22 | 1.31 | 0.028 | 0.017 | 0.7 | 0.003 | 0.52 |  | 0.01 |  | 96.6574 |  | 0.0006 | 0.3 |  |  |  | 0.004 | [14 empty] | No |  |  |  | 55 | 10 | 10 | 2 | 45 | 0.25 | V | ASTM E 23-82 | -1.123596 |  |  | 50.18541 | 146.8626 | 27 | 18
3 | A533B | Reactor pressure vessel steel | 0.23 | 0.22 | 1.31 | 0.028 | 0.017 | 0.7 | 0.003 | 0.52 |  | 0.01 |  | 96.6574 |  | 0.0006 | 0.3 |  |  |  | 0.004 | [14 empty] | No |  |  |  | 55 | 10 | 10 | 2 | 45 | 0.25 | V | ASTM E 23-82 | 5.05618 |  |  | 51.17429 | 146.8626 | 27 | 18
3 | A533B | Reactor pressure vessel steel | 0.23 | 0.22 | 1.31 | 0.028 | 0.017 | 0.7 | 0.003 | 0.52 |  | 0.01 |  | 96.6574 |  | 0.0006 | 0.3 |  |  |  | 0.004 | [14 empty] | No |  |  |  | 55 | 10 | 10 | 2 | 45 | 0.25 | V | ASTM E 23-82 | 5.05618 |  |  | 59.33251 | 146.8626 | 27 | 18
3 | A533B | Reactor pressure vessel steel | 0.23 | 0.22 | 1.31 | 0.028 | 0.017 | 0.7 | 0.003 | 0.52 |  | 0.01 |  | 96.6574 |  | 0.0006 | 0.3 |  |  |  | 0.004 | [14 empty] | No |  |  |  | 55 | 10 | 10 | 2 | 45 | 0.25 | V | ASTM E 23-82 | 28.08989 |  |  | 75.64895 | 146.8626 | 27 | 18
3 | A533B | Reactor pressure vessel steel | 0.23 | 0.22 | 1.31 | 0.028 | 0.017 | 0.7 | 0.003 | 0.52 |  | 0.01 |  | 96.6574 |  | 0.0006 | 0.3 |  |  |  | 0.004 | [14 empty] | No |  |  |  | 55 | 10 | 10 | 2 | 45 | 0.25 | V | ASTM E 23-82 | 27.52809 |  |  | 76.63782 | 146.8626 | 27 | 18
3 | A533B | Reactor pressure vessel steel | 0.23 | 0.22 | 1.31 | 0.028 | 0.017 | 0.7 | 0.003 | 0.52 |  | 0.01 |  | 96.6574 |  | 0.0006 | 0.3 |  |  |  | 0.004 | [14 empty] | No |  |  |  | 55 | 10 | 10 | 2 | 45 | 0.25 | V | ASTM E 23-82 | 33.14607 |  |  | 91.96539 | 146.8626 | 27 | 18
3 | A533B | Reactor pressure vessel steel | 0.23 | 0.22 | 1.31 | 0.028 | 0.017 | 0.7 | 0.003 | 0.52 |  | 0.01 |  | 96.6574 |  | 0.0006 | 0.3 |  |  |  | 0.004 | [14 empty] | No |  |  |  | 55 | 10 | 10 | 2 | 45 | 0.25 | V | ASTM E 23-82 | 49.4382 |  |  | 95.92089 | 146.8626 | 27 | 18
3 | A533B | Reactor pressure vessel steel | 0.23 | 0.22 | 1.31 | 0.028 | 0.017 | 0.7 | 0.003 | 0.52 |  | 0.01 |  | 96.6574 |  | 0.0006 | 0.3 |  |  |  | 0.004 | [14 empty] | No |  |  |  | 55 | 10 | 10 | 2 | 45 | 0.25 | V | ASTM E 23-82 | 60.67416 |  |  | 124.3511 | 146.8626 | 27 | 18
3 | A533B | Reactor pressure vessel steel | 0.23 | 0.22 | 1.31 | 0.028 | 0.017 | 0.7 | 0.003 | 0.52 |  | 0.01 |  | 96.6574 |  | 0.0006 | 0.3 |  |  |  | 0.004 | [14 empty] | No |  |  |  | 55 | 10 | 10 | 2 | 45 | 0.25 | V | ASTM E 23-82 | 93.82022 |  |  | 146.1063 | 146.8626 | 27 | 18
3 | A533B | Reactor pressure vessel steel | 0.23 | 0.22 | 1.31 | 0.028 | 0.017 | 0.7 | 0.003 | 0.52 |  | 0.01 |  | 96.6574 |  | 0.0006 | 0.3 |  |  |  | 0.004 | [14 empty] | No |  |  |  | 55 | 10 | 10 | 2 | 45 | 0.25 | V | ASTM E 23-82 | 149.4382 |  |  | 139.1842 | 146.8626 | 27 | 18
3 | A533B | Reactor pressure vessel steel | 0.23 | 0.22 | 1.31 | 0.028 | 0.017 | 0.7 | 0.003 | 0.52 |  | 0.01 |  | 96.6574 |  | 0.0006 | 0.3 |  |  |  | 0.004 | [14 empty] | No |  |  |  | 55 | 10 | 10 | 2 | 45 | 0.25 | V | ASTM E 23-82 | 143.8202 |  |  | 140.6675 | 146.8626 | 27 | 18
3 | A533B | Reactor pressure vessel steel | 0.23 | 0.22 | 1.31 | 0.028 | 0.017 | 0.7 | 0.003 | 0.52 |  | 0.01 |  | 96.6574 |  | 0.0006 | 0.3 |  |  |  | 0.004 | [14 empty] | No |  |  |  | 55 | 10 | 10 | 2 | 45 | 0.25 | V | ASTM E 23-82 | 205.0562 |  |  | 143.3869 | 146.8626 | 27 | 18
3 | A533B | Reactor pressure vessel steel | 0.23 | 0.22 | 1.31 | 0.028 | 0.017 | 0.7 | 0.003 | 0.52 |  | 0.01 |  | 96.6574 |  | 0.0006 | 0.3 |  |  |  | 0.004 | [14 empty] | No |  |  |  | 55 | 10 | 10 | 2 | 45 | 0.25 | V | ASTM E 23-82 | 288.2022 |  |  | 151.2979 | 146.8626 | 27 | 18
3 | A533B | Reactor pressure vessel steel | 0.23 | 0.22 | 1.31 | 0.028 | 0.017 | 0.7 | 0.003 | 0.52 |  | 0.01 |  | 96.6574 |  | 0.0006 | 0.3 |  |  |  | 0.004 | [14 empty] | Yes | 1.6e+19 | 288 | 672 | 55 | 10 | 10 | 2 | 45 | 0.25 | V | ASTM E 23-82 | 288.2022 |  |  | 77.87392 | 82.94278 | 147 | 19
3 | A533B | Reactor pressure vessel steel | 0.23 | 0.22 | 1.31 | 0.028 | 0.017 | 0.7 | 0.003 | 0.52 |  | 0.01 |  | 96.6574 |  | 0.0006 | 0.3 |  |  |  | 0.004 | [14 empty] | Yes | 1.6e+19 | 288 | 672 | 55 | 10 | 10 | 2 | 45 | 0.25 | V | ASTM E 23-82 | 237.6404 |  |  | 85.04326 | 82.94278 | 147 | 19
3 | A533B | Reactor pressure vessel steel | 0.23 | 0.22 | 1.31 | 0.028 | 0.017 | 0.7 | 0.003 | 0.52 |  | 0.01 |  | 96.6574 |  | 0.0006 | 0.3 |  |  |  | 0.004 | [14 empty] | Yes | 1.6e+19 | 288 | 672 | 55 | 10 | 10 | 2 | 45 | 0.25 | V | ASTM E 23-82 | 232.5843 |  |  | 83.55995 | 82.94278 | 147 | 19
3 | A533B | Reactor pressure vessel steel | 0.23 | 0.22 | 1.31 | 0.028 | 0.017 | 0.7 | 0.003 | 0.52 |  | 0.01 |  | 96.6574 |  | 0.0006 | 0.3 |  |  |  | 0.004 | [14 empty] | Yes | 1.6e+19 | 288 | 672 | 55 | 10 | 10 | 2 | 45 | 0.25 | V | ASTM E 23-82 | 204.4944 |  |  | 80.84054 | 82.94278 | 147 | 19
3 | A533B | Reactor pressure vessel steel | 0.23 | 0.22 | 1.31 | 0.028 | 0.017 | 0.7 | 0.003 | 0.52 |  | 0.01 |  | 96.6574 |  | 0.0006 | 0.3 |  |  |  | 0.004 | [14 empty] | Yes | 1.6e+19 | 288 | 672 | 55 | 10 | 10 | 2 | 45 | 0.25 | V | ASTM E 23-82 | 176.9663 |  |  | 78.36836 | 82.94278 | 147 | 19
3 | A533B | Reactor pressure vessel steel | 0.23 | 0.22 | 1.31 | 0.028 | 0.017 | 0.7 | 0.003 | 0.52 |  | 0.01 |  | 96.6574 |  | 0.0006 | 0.3 |  |  |  | 0.004 | [14 empty] | Yes | 1.6e+19 | 288 | 672 | 55 | 10 | 10 | 2 | 45 | 0.25 | V | ASTM E 23-82 | 176.9663 |  |  | 73.91842 | 82.94278 | 147 | 19
3 | A533B | Reactor pressure vessel steel | 0.23 | 0.22 | 1.31 | 0.028 | 0.017 | 0.7 | 0.003 | 0.52 |  | 0.01 |  | 96.6574 |  | 0.0006 | 0.3 |  |  |  | 0.004 | [14 empty] | Yes | 1.6e+19 | 288 | 672 | 55 | 10 | 10 | 2 | 45 | 0.25 | V | ASTM E 23-82 | 148.8764 |  |  | 51.66873 | 82.94278 | 147 | 19
3 | A533B | Reactor pressure vessel steel | 0.23 | 0.22 | 1.31 | 0.028 | 0.017 | 0.7 | 0.003 | 0.52 |  | 0.01 |  | 96.6574 |  | 0.0006 | 0.3 |  |  |  | 0.004 | [14 empty] | Yes | 1.6e+19 | 288 | 672 | 55 | 10 | 10 | 2 | 45 | 0.25 | V | ASTM E 23-82 | 148.8764 |  |  | 47.96044 | 82.94278 | 147 | 19
3 | A533B | Reactor pressure vessel steel | 0.23 | 0.22 | 1.31 | 0.028 | 0.017 | 0.7 | 0.003 | 0.52 |  | 0.01 |  | 96.6574 |  | 0.0006 | 0.3 |  |  |  | 0.004 | [14 empty] | Yes | 1.6e+19 | 288 | 672 | 55 | 10 | 10 | 2 | 45 | 0.25 | V | ASTM E 23-82 | 138.2022 |  |  | 42.52163 | 82.94278 | 147 | 19
3 | A533B | Reactor pressure vessel steel | 0.23 | 0.22 | 1.31 | 0.028 | 0.017 | 0.7 | 0.003 | 0.52 |  | 0.01 |  | 96.6574 |  | 0.0006 | 0.3 |  |  |  | 0.004 | [14 empty] | Yes | 1.6e+19 | 288 | 672 | 55 | 10 | 10 | 2 | 45 | 0.25 | V | ASTM E 23-82 | 121.3483 |  |  | 33.12732 | 82.94278 | 147 | 19
3 | A533B | Reactor pressure vessel steel | 0.23 | 0.22 | 1.31 | 0.028 | 0.017 | 0.7 | 0.003 | 0.52 |  | 0.01 |  | 96.6574 |  | 0.0006 | 0.3 |  |  |  | 0.004 | [14 empty] | Yes | 1.6e+19 | 288 | 672 | 55 | 10 | 10 | 2 | 45 | 0.25 | V | ASTM E 23-82 | 105.0562 |  |  | 28.18294 | 82.94278 | 147 | 19
3 | A533B | Reactor pressure vessel steel | 0.23 | 0.22 | 1.31 | 0.028 | 0.017 | 0.7 | 0.003 | 0.52 |  | 0.01 |  | 96.6574 |  | 0.0006 | 0.3 |  |  |  | 0.004 | [14 empty] | Yes | 1.6e+19 | 288 | 672 | 55 | 10 | 10 | 2 | 45 | 0.25 | V | ASTM E 23-82 | 93.25843 |  |  | 16.06922 | 82.94278 | 147 | 19
4 | SA508 | Reactor pressure vessel steel | 0.18 | 0.075 | 1.35 | 0.005 | 0.004 | 0.78 | 0.135 | 0.52 | 0.005 |  |  | 96.8885 |  |  | 0.05 | 0.005 |  |  | 0.0025 | [6 empty] | Conventioanal hot pierced ingots + Vacuum carbon deoxidation | 650 | 10 | Austenitizing-Water Quenching |  |  |  |  | No |  |  |  | 55 | 10 | 10 | 2 | 45 | 0.25 | V |  | 48.65643 | T |  | 257.6816 | 257.6816 | 14 | 20
4 | SA508 | Reactor pressure vessel steel | 0.18 | 0.075 | 1.35 | 0.005 | 0.004 | 0.78 | 0.135 | 0.52 | 0.005 |  |  | 96.8885 |  |  | 0.05 | 0.005 |  |  | 0.0025 | [6 empty] | Conventioanal hot pierced ingots + Vacuum carbon deoxidation | 650 | 10 | Austenitizing-Water Quenching |  |  |  |  | No |  |  |  | 55 | 10 | 10 | 2 | 45 | 0.25 | V |  | 48.65643 | T |  | 251.3966 | 257.6816 | 14 | 20
4 | SA508 | Reactor pressure vessel steel | 0.18 | 0.075 | 1.35 | 0.005 | 0.004 | 0.78 | 0.135 | 0.52 | 0.005 |  |  | 96.8885 |  |  | 0.05 | 0.005 |  |  | 0.0025 | [6 empty] | Conventioanal hot pierced ingots + Vacuum carbon deoxidation | 650 | 10 | Austenitizing-Water Quenching |  |  |  |  | No |  |  |  | 55 | 10 | 10 | 2 | 45 | 0.25 | V |  | 48.65643 | T |  | 248.0447 | 257.6816 | 14 | 20
4 | SA508 | Reactor pressure vessel steel | 0.18 | 0.075 | 1.35 | 0.005 | 0.004 | 0.78 | 0.135 | 0.52 | 0.005 |  |  | 96.8885 |  |  | 0.05 | 0.005 |  |  | 0.0025 | [6 empty] | Conventioanal hot pierced ingots + Vacuum carbon deoxidation | 650 | 10 | Austenitizing-Water Quenching |  |  |  |  | No |  |  |  | 55 | 10 | 10 | 2 | 45 | 0.25 | V |  | 37.42802 | T |  | 237.1508 | 257.6816 | 14 | 20
4 | SA508 | Reactor pressure vessel steel | 0.18 | 0.075 | 1.35 | 0.005 | 0.004 | 0.78 | 0.135 | 0.52 | 0.005 |  |  | 96.8885 |  |  | 0.05 | 0.005 |  |  | 0.0025 | [6 empty] | Conventioanal hot pierced ingots + Vacuum carbon deoxidation | 650 | 10 | Austenitizing-Water Quenching |  |  |  |  | No |  |  |  | 55 | 10 | 10 | 2 | 45 | 0.25 | V |  | 37.71593 | T |  | 201.5363 | 257.6816 | 14 | 20
4 | SA508 | Reactor pressure vessel steel | 0.18 | 0.075 | 1.35 | 0.005 | 0.004 | 0.78 | 0.135 | 0.52 | 0.005 |  |  | 96.8885 |  |  | 0.05 | 0.005 |  |  | 0.0025 | [6 empty] | Conventioanal hot pierced ingots + Vacuum carbon deoxidation | 650 | 10 | Austenitizing-Water Quenching |  |  |  |  | No |  |  |  | 55 | 10 | 10 | 2 | 45 | 0.25 | V |  | 37.71593 | T |  | 183.9385 | 257.6816 | 14 | 20
4 | SA508 | Reactor pressure vessel steel | 0.18 | 0.075 | 1.35 | 0.005 | 0.004 | 0.78 | 0.135 | 0.52 | 0.005 |  |  | 96.8885 |  |  | 0.05 | 0.005 |  |  | 0.0025 | [6 empty] | Conventioanal hot pierced ingots + Vacuum carbon deoxidation | 650 | 10 | Austenitizing-Water Quenching |  |  |  |  | No |  |  |  | 55 | 10 | 10 | 2 | 45 | 0.25 | V |  | 26.77543 | T |  | 189.3855 | 257.6816 | 14 | 20
4 | SA508 | Reactor pressure vessel steel | 0.18 | 0.075 | 1.35 | 0.005 | 0.004 | 0.78 | 0.135 | 0.52 | 0.005 |  |  | 96.8885 |  |  | 0.05 | 0.005 |  |  | 0.0025 | [6 empty] | Conventioanal hot pierced ingots + Vacuum carbon deoxidation | 650 | 10 | Austenitizing-Water Quenching |  |  |  |  | No |  |  |  | 55 | 10 | 10 | 2 | 45 | 0.25 | V |  | 26.48752 | T |  | 177.2346 | 257.6816 | 14 | 20
4 | SA508 | Reactor pressure vessel steel | 0.18 | 0.075 | 1.35 | 0.005 | 0.004 | 0.78 | 0.135 | 0.52 | 0.005 |  |  | 96.8885 |  |  | 0.05 | 0.005 |  |  | 0.0025 | [6 empty] | Conventioanal hot pierced ingots + Vacuum carbon deoxidation | 650 | 10 | Austenitizing-Water Quenching |  |  |  |  | No |  |  |  | 55 | 10 | 10 | 2 | 45 | 0.25 | V |  | 15.25912 | T |  | 186.8715 | 257.6816 | 14 | 20
4 | SA508 | Reactor pressure vessel steel | 0.18 | 0.075 | 1.35 | 0.005 | 0.004 | 0.78 | 0.135 | 0.52 | 0.005 |  |  | 96.8885 |  |  | 0.05 | 0.005 |  |  | 0.0025 | [6 empty] | Conventioanal hot pierced ingots + Vacuum carbon deoxidation | 650 | 10 | Austenitizing-Water Quenching |  |  |  |  | No |  |  |  | 55 | 10 | 10 | 2 | 45 | 0.25 | V |  | 15.25912 | T |  | 170.1117 | 257.6816 | 14 | 20
4 | SA508 | Reactor pressure vessel steel | 0.18 | 0.075 | 1.35 | 0.005 | 0.004 | 0.78 | 0.135 | 0.52 | 0.005 |  |  | 96.8885 |  |  | 0.05 | 0.005 |  |  | 0.0025 | [6 empty] | Conventioanal hot pierced ingots + Vacuum carbon deoxidation | 650 | 10 | Austenitizing-Water Quenching |  |  |  |  | No |  |  |  | 55 | 10 | 10 | 2 | 45 | 0.25 | V |  | 26.48752 | T |  | 152.933 | 257.6816 | 14 | 20
4 | SA508 | Reactor pressure vessel steel | 0.18 | 0.075 | 1.35 | 0.005 | 0.004 | 0.78 | 0.135 | 0.52 | 0.005 |  |  | 96.8885 |  |  | 0.05 | 0.005 |  |  | 0.0025 | [6 empty] | Conventioanal hot pierced ingots + Vacuum carbon deoxidation | 650 | 10 | Austenitizing-Water Quenching |  |  |  |  | No |  |  |  | 55 | 10 | 10 | 2 | 45 | 0.25 | V |  | -1.439539 | T |  | 169.2737 | 257.6816 | 14 | 20
4 | SA508 | Reactor pressure vessel steel | 0.18 | 0.075 | 1.35 | 0.005 | 0.004 | 0.78 | 0.135 | 0.52 | 0.005 |  |  | 96.8885 |  |  | 0.05 | 0.005 |  |  | 0.0025 | [6 empty] | Conventioanal hot pierced ingots + Vacuum carbon deoxidation | 650 | 10 | Austenitizing-Water Quenching |  |  |  |  | No |  |  |  | 55 | 10 | 10 | 2 | 45 | 0.25 | V |  | -1.439539 | T |  | 150 | 257.6816 | 14 | 20
4 | SA508 | Reactor pressure vessel steel | 0.18 | 0.075 | 1.35 | 0.005 | 0.004 | 0.78 | 0.135 | 0.52 | 0.005 |  |  | 96.8885 |  |  | 0.05 | 0.005 |  |  | 0.0025 | [6 empty] | Conventioanal hot pierced ingots + Vacuum carbon deoxidation | 650 | 10 | Austenitizing-Water Quenching |  |  |  |  | No |  |  |  | 55 | 10 | 10 | 2 | 45 | 0.25 | V |  | -6.621881 | T |  | 111.8715 | 257.6816 | 14 | 20
4 | SA508 | Reactor pressure vessel steel | 0.18 | 0.075 | 1.35 | 0.005 | 0.004 | 0.78 | 0.135 | 0.52 | 0.005 |  |  | 96.8885 |  |  | 0.05 | 0.005 |  |  | 0.0025 | [6 empty] | Conventioanal hot pierced ingots + Vacuum carbon deoxidation | 650 | 10 | Austenitizing-Water Quenching |  |  |  |  | No |  |  |  | 55 | 10 | 10 | 2 | 45 | 0.25 | V |  | -1.151631 | T |  | 105.1676 | 257.6816 | 14 | 20
4 | SA508 | Reactor pressure vessel steel | 0.18 | 0.075 | 1.35 | 0.005 | 0.004 | 0.78 | 0.135 | 0.52 | 0.005 |  |  | 96.8885 |  |  | 0.05 | 0.005 |  |  | 0.0025 | [6 empty] | Conventioanal hot pierced ingots + Vacuum carbon deoxidation | 650 | 10 | Austenitizing-Water Quenching |  |  |  |  | No |  |  |  | 55 | 10 | 10 | 2 | 45 | 0.25 | V |  | -17.85029 | T |  | 91.34078 | 257.6816 | 14 | 20
4 | SA508 | Reactor pressure vessel steel | 0.18 | 0.075 | 1.35 | 0.005 | 0.004 | 0.78 | 0.135 | 0.52 | 0.005 |  |  | 96.8885 |  |  | 0.05 | 0.005 |  |  | 0.0025 | [6 empty] | Conventioanal hot pierced ingots + Vacuum carbon deoxidation | 650 | 10 | Austenitizing-Water Quenching |  |  |  |  | No |  |  |  | 55 | 10 | 10 | 2 | 45 | 0.25 | V |  | -17.85029 | T |  | 75.41899 | 257.6816 | 14 | 20
4 | SA508 | Reactor pressure vessel steel | 0.18 | 0.075 | 1.35 | 0.005 | 0.004 | 0.78 | 0.135 | 0.52 | 0.005 |  |  | 96.8885 |  |  | 0.05 | 0.005 |  |  | 0.0025 | [6 empty] | Conventioanal hot pierced ingots + Vacuum carbon deoxidation | 650 | 10 | Austenitizing-Water Quenching |  |  |  |  | No |  |  |  | 55 | 10 | 10 | 2 | 45 | 0.25 | V |  | -6.621881 | T |  | 43.99441 | 257.6816 | 14 | 20
4 | SA508 | Reactor pressure vessel steel | 0.18 | 0.075 | 1.35 | 0.005 | 0.004 | 0.78 | 0.135 | 0.52 | 0.005 |  |  | 96.8885 |  |  | 0.05 | 0.005 |  |  | 0.0025 | [6 empty] | Conventioanal hot pierced ingots + Vacuum carbon deoxidation | 650 | 10 | Austenitizing-Water Quenching |  |  |  |  | No |  |  |  | 55 | 10 | 10 | 2 | 45 | 0.25 | V |  | -6.621881 | T |  | 34.77654 | 257.6816 | 14 | 20
4 | SA508 | Reactor pressure vessel steel | 0.18 | 0.075 | 1.35 | 0.005 | 0.004 | 0.78 | 0.135 | 0.52 | 0.005 |  |  | 96.8885 |  |  | 0.05 | 0.005 |  |  | 0.0025 | [6 empty] | Conventioanal hot pierced ingots + Vacuum carbon deoxidation | 650 | 10 | Austenitizing-Water Quenching |  |  |  |  | No |  |  |  | 55 | 10 | 10 | 2 | 45 | 0.25 | V |  | 15.54702 | T |  | 52.3743 | 257.6816 | 14 | 20
4 | SA508 | Reactor pressure vessel steel | 0.18 | 0.075 | 1.35 | 0.005 | 0.004 | 0.78 | 0.135 | 0.52 | 0.005 |  |  | 96.8885 |  |  | 0.05 | 0.005 |  |  | 0.0025 | [6 empty] | Conventioanal hot pierced ingots + Vacuum carbon deoxidation | 650 | 10 | Austenitizing-Water Quenching |  |  |  |  | No |  |  |  | 55 | 10 | 10 | 2 | 45 | 0.25 | V |  | -17.85029 | T |  | 18.01676 | 257.6816 | 14 | 20
4 | SA508 | Reactor pressure vessel steel | 0.18 | 0.075 | 1.35 | 0.005 | 0.004 | 0.78 | 0.135 | 0.52 | 0.005 |  |  | 96.8885 |  |  | 0.05 | 0.005 |  |  | 0.0025 | [6 empty] | Conventioanal hot pierced ingots + Vacuum carbon deoxidation | 650 | 10 | Austenitizing-Water Quenching |  |  |  |  | No |  |  |  | 55 | 10 | 10 | 2 | 45 | 0.25 | V |  | -40.3071 | T |  | 15.0838 | 257.6816 | 14 | 20
4 | SA508 | Reactor pressure vessel steel | 0.18 | 0.075 | 1.35 | 0.005 | 0.004 | 0.78 | 0.135 | 0.52 | 0.005 |  |  | 96.8885 |  |  | 0.05 | 0.005 |  |  | 0.0025 | [6 empty] | Conventioanal hot pierced ingots + Vacuum carbon deoxidation | 650 | 10 | Austenitizing-Water Quenching |  |  |  |  | No |  |  |  | 55 | 10 | 10 | 2 | 45 | 0.25 | V |  | -40.3071 | T |  | 9.636872 | 257.6816 | 14 | 20
4 | SA508 | Reactor pressure vessel steel | 0.18 | 0.075 | 1.35 | 0.005 | 0.004 | 0.78 | 0.135 | 0.52 | 0.005 |  |  | 96.8885 |  |  | 0.05 | 0.005 |  |  | 0.0025 | [6 empty] | Conventioanal hot pierced ingots + Vacuum carbon deoxidation | 650 | 10 | Austenitizing-Water Quenching |  |  |  |  | No |  |  |  | 55 | 10 | 10 | 2 | 45 | 0.25 | V |  | -40.01919 | T |  | 5.446927 | 257.6816 | 14 | 20
4 | SA508 | Reactor pressure vessel steel | 0.2 | 0.085 | 1.35 | 0.007 | 0.003 | 0.83 | 0.155 | 0.5 | 0.013 |  |  | 96.8095 |  |  | 0.04 | 0.004 |  |  | 0.0035 | [6 empty] | Conventioanal hot pierced ingots + Modified Vacuum carbon deoxidation | 650 | 10 | Austenitizing-Water Quenching |  |  |  |  | No |  |  |  | 55 | 10 | 10 | 2 | 45 | 0.25 | V |  | 4.606526 | T |  | 282.4022 | 288.4576 | -12 | 21
4 | SA508 | Reactor pressure vessel steel | 0.2 | 0.085 | 1.35 | 0.007 | 0.003 | 0.83 | 0.155 | 0.5 | 0.013 |  |  | 96.8095 |  |  | 0.04 | 0.004 |  |  | 0.0035 | [6 empty] | Conventioanal hot pierced ingots + Modified Vacuum carbon deoxidation | 650 | 10 | Austenitizing-Water Quenching |  |  |  |  | No |  |  |  | 55 | 10 | 10 | 2 | 45 | 0.25 | V |  | 26.77543 | T |  | 258.9385 | 288.4576 | -12 | 21
4 | SA508 | Reactor pressure vessel steel | 0.2 | 0.085 | 1.35 | 0.007 | 0.003 | 0.83 | 0.155 | 0.5 | 0.013 |  |  | 96.8095 |  |  | 0.04 | 0.004 |  |  | 0.0035 | [6 empty] | Conventioanal hot pierced ingots + Modified Vacuum carbon deoxidation | 650 | 10 | Austenitizing-Water Quenching |  |  |  |  | No |  |  |  | 55 | 10 | 10 | 2 | 45 | 0.25 | V |  | 26.77543 | T |  | 250.9777 | 288.4576 | -12 | 21
4 | SA508 | Reactor pressure vessel steel | 0.2 | 0.085 | 1.35 | 0.007 | 0.003 | 0.83 | 0.155 | 0.5 | 0.013 |  |  | 96.8095 |  |  | 0.04 | 0.004 |  |  | 0.0035 | [6 empty] | Conventioanal hot pierced ingots + Modified Vacuum carbon deoxidation | 650 | 10 | Austenitizing-Water Quenching |  |  |  |  | No |  |  |  | 55 | 10 | 10 | 2 | 45 | 0.25 | V |  | 4.606526 | T |  | 199.0223 | 288.4576 | -12 | 21
4 | SA508 | Reactor pressure vessel steel | 0.2 | 0.085 | 1.35 | 0.007 | 0.003 | 0.83 | 0.155 | 0.5 | 0.013 |  |  | 96.8095 |  |  | 0.04 | 0.004 |  |  | 0.0035 | [6 empty] | Conventioanal hot pierced ingots + Modified Vacuum carbon deoxidation | 650 | 10 | Austenitizing-Water Quenching |  |  |  |  | No |  |  |  | 55 | 10 | 10 | 2 | 45 | 0.25 | V |  | 4.606526 | T |  | 192.3184 | 288.4576 | -12 | 21
4 | SA508 | Reactor pressure vessel steel | 0.2 | 0.085 | 1.35 | 0.007 | 0.003 | 0.83 | 0.155 | 0.5 | 0.013 |  |  | 96.8095 |  |  | 0.04 | 0.004 |  |  | 0.0035 | [6 empty] | Conventioanal hot pierced ingots + Modified Vacuum carbon deoxidation | 650 | 10 | Austenitizing-Water Quenching |  |  |  |  | No |  |  |  | 55 | 10 | 10 | 2 | 45 | 0.25 | V |  | 4.606526 | T |  | 178.4916 | 288.4576 | -12 | 21
4 | SA508 | Reactor pressure vessel steel | 0.2 | 0.085 | 1.35 | 0.007 | 0.003 | 0.83 | 0.155 | 0.5 | 0.013 |  |  | 96.8095 |  |  | 0.04 | 0.004 |  |  | 0.0035 | [6 empty] | Conventioanal hot pierced ingots + Modified Vacuum carbon deoxidation | 650 | 10 | Austenitizing-Water Quenching |  |  |  |  | No |  |  |  | 55 | 10 | 10 | 2 | 45 | 0.25 | V |  | -6.333973 | T |  | 151.257 | 288.4576 | -12 | 21
4 | SA508 | Reactor pressure vessel steel | 0.2 | 0.085 | 1.35 | 0.007 | 0.003 | 0.83 | 0.155 | 0.5 | 0.013 |  |  | 96.8095 |  |  | 0.04 | 0.004 |  |  | 0.0035 | [6 empty] | Conventioanal hot pierced ingots + Modified Vacuum carbon deoxidation | 650 | 10 | Austenitizing-Water Quenching |  |  |  |  | No |  |  |  | 55 | 10 | 10 | 2 | 45 | 0.25 | V |  | -6.621881 | T |  | 137.4302 | 288.4576 | -12 | 21
4 | SA508 | Reactor pressure vessel steel | 0.2 | 0.085 | 1.35 | 0.007 | 0.003 | 0.83 | 0.155 | 0.5 | 0.013 |  |  | 96.8095 |  |  | 0.04 | 0.004 |  |  | 0.0035 | [6 empty] | Conventioanal hot pierced ingots + Modified Vacuum carbon deoxidation | 650 | 10 | Austenitizing-Water Quenching |  |  |  |  | No |  |  |  | 55 | 10 | 10 | 2 | 45 | 0.25 | V |  | -17.85029 | T |  | 150 | 288.4576 | -12 | 21
4 | SA508 | Reactor pressure vessel steel | 0.2 | 0.085 | 1.35 | 0.007 | 0.003 | 0.83 | 0.155 | 0.5 | 0.013 |  |  | 96.8095 |  |  | 0.04 | 0.004 |  |  | 0.0035 | [6 empty] | Conventioanal hot pierced ingots + Modified Vacuum carbon deoxidation | 650 | 10 | Austenitizing-Water Quenching |  |  |  |  | No |  |  |  | 55 | 10 | 10 | 2 | 45 | 0.25 | V |  | -17.85029 | T |  | 145.3911 | 288.4576 | -12 | 21
4 | SA508 | Reactor pressure vessel steel | 0.2 | 0.085 | 1.35 | 0.007 | 0.003 | 0.83 | 0.155 | 0.5 | 0.013 |  |  | 96.8095 |  |  | 0.04 | 0.004 |  |  | 0.0035 | [6 empty] | Conventioanal hot pierced ingots + Modified Vacuum carbon deoxidation | 650 | 10 | Austenitizing-Water Quenching |  |  |  |  | No |  |  |  | 55 | 10 | 10 | 2 | 45 | 0.25 | V |  | -28.79079 | T |  | 115.6425 | 288.4576 | -12 | 21
4 | SA508 | Reactor pressure vessel steel | 0.2 | 0.085 | 1.35 | 0.007 | 0.003 | 0.83 | 0.155 | 0.5 | 0.013 |  |  | 96.8095 |  |  | 0.04 | 0.004 |  |  | 0.0035 | [6 empty] | Conventioanal hot pierced ingots + Modified Vacuum carbon deoxidation | 650 | 10 | Austenitizing-Water Quenching |  |  |  |  | No |  |  |  | 55 | 10 | 10 | 2 | 45 | 0.25 | V |  | -17.56238 | T |  | 102.2346 | 288.4576 | -12 | 21
4 | SA508 | Reactor pressure vessel steel | 0.2 | 0.085 | 1.35 | 0.007 | 0.003 | 0.83 | 0.155 | 0.5 | 0.013 |  |  | 96.8095 |  |  | 0.04 | 0.004 |  |  | 0.0035 | [6 empty] | Conventioanal hot pierced ingots + Modified Vacuum carbon deoxidation | 650 | 10 | Austenitizing-Water Quenching |  |  |  |  | No |  |  |  | 55 | 10 | 10 | 2 | 45 | 0.25 | V |  | -28.79079 | T |  | 83.37989 | 288.4576 | -12 | 21
4 | SA508 | Reactor pressure vessel steel | 0.2 | 0.085 | 1.35 | 0.007 | 0.003 | 0.83 | 0.155 | 0.5 | 0.013 |  |  | 96.8095 |  |  | 0.04 | 0.004 |  |  | 0.0035 | [6 empty] | Conventioanal hot pierced ingots + Modified Vacuum carbon deoxidation | 650 | 10 | Austenitizing-Water Quenching |  |  |  |  | No |  |  |  | 55 | 10 | 10 | 2 | 45 | 0.25 | V |  | -28.79079 | T |  | 58.65922 | 288.4576 | -12 | 21
4 | SA508 | Reactor pressure vessel steel | 0.2 | 0.085 | 1.35 | 0.007 | 0.003 | 0.83 | 0.155 | 0.5 | 0.013 |  |  | 96.8095 |  |  | 0.04 | 0.004 |  |  | 0.0035 | [6 empty] | Conventioanal hot pierced ingots + Modified Vacuum carbon deoxidation | 650 | 10 | Austenitizing-Water Quenching |  |  |  |  | No |  |  |  | 55 | 10 | 10 | 2 | 45 | 0.25 | V |  | -40.01919 | T |  | 53.63128 | 288.4576 | -12 | 21
4 | SA508 | Reactor pressure vessel steel | 0.2 | 0.085 | 1.35 | 0.007 | 0.003 | 0.83 | 0.155 | 0.5 | 0.013 |  |  | 96.8095 |  |  | 0.04 | 0.004 |  |  | 0.0035 | [6 empty] | Conventioanal hot pierced ingots + Modified Vacuum carbon deoxidation | 650 | 10 | Austenitizing-Water Quenching |  |  |  |  | No |  |  |  | 55 | 10 | 10 | 2 | 45 | 0.25 | V |  | -40.01919 | T |  | 23.04469 | 288.4576 | -12 | 21
4 | SA508 | Reactor pressure vessel steel | 0.2 | 0.085 | 1.35 | 0.007 | 0.003 | 0.83 | 0.155 | 0.5 | 0.013 |  |  | 96.8095 |  |  | 0.04 | 0.004 |  |  | 0.0035 | [6 empty] | Conventioanal hot pierced ingots + Modified Vacuum carbon deoxidation | 650 | 10 | Austenitizing-Water Quenching |  |  |  |  | No |  |  |  | 55 | 10 | 10 | 2 | 45 | 0.25 | V |  | -62.1881 | T |  | 13.82682 | 288.4576 | -12 | 21
4 | SA508 | Reactor pressure vessel steel | 0.2 | 0.085 | 1.35 | 0.007 | 0.003 | 0.83 | 0.155 | 0.5 | 0.013 |  |  | 96.8095 |  |  | 0.04 | 0.004 |  |  | 0.0035 | [6 empty] | Conventioanal hot pierced ingots + Modified Vacuum carbon deoxidation | 650 | 10 | Austenitizing-Water Quenching |  |  |  |  | No |  |  |  | 55 | 10 | 10 | 2 | 45 | 0.25 | V |  | -62.1881 | T |  | 8.798883 | 288.4576 | -12 | 21
4 | SA508 | Reactor pressure vessel steel | 0.2 | 0.085 | 1.35 | 0.007 | 0.003 | 0.83 | 0.155 | 0.5 | 0.013 |  |  | 96.8095 |  |  | 0.04 | 0.004 |  |  | 0.0035 | [6 empty] | Conventioanal hot pierced ingots + Modified Vacuum carbon deoxidation | 650 | 10 | Austenitizing-Water Quenching |  |  |  |  | No |  |  |  | 55 | 10 | 10 | 2 | 45 | 0.25 | V |  | -62.1881 | T |  | 5.027933 | 288.4576 | -12 | 21
4 | SA508 | Reactor pressure vessel steel | 0.21 | 0.24 | 1.36 | 0.007 | 0.002 | 0.92 | 0.21 | 0.49 | 0.022 |  |  | 96.5015 |  |  | 0.03 | 0.005 |  |  | 0.0025 | [6 empty] | Conventioanal hot pierced ingots + Silicon-killing | 650 | 10 | Austenitizing-Water Quenching |  |  |  |  | No |  |  |  | 55 | 10 | 10 | 2 | 45 | 0.25 | V |  | 37.71593 | T |  | 255.5866 | 255.5866 | -8 | 22
4 | SA508 | Reactor pressure vessel steel | 0.21 | 0.24 | 1.36 | 0.007 | 0.002 | 0.92 | 0.21 | 0.49 | 0.022 |  |  | 96.5015 |  |  | 0.03 | 0.005 |  |  | 0.0025 | [6 empty] | Conventioanal hot pierced ingots + Silicon-killing | 650 | 10 | Austenitizing-Water Quenching |  |  |  |  | No |  |  |  | 55 | 10 | 10 | 2 | 45 | 0.25 | V |  | 37.71593 | T |  | 250.5587 | 255.5866 | -8 | 22
4 | SA508 | Reactor pressure vessel steel | 0.21 | 0.24 | 1.36 | 0.007 | 0.002 | 0.92 | 0.21 | 0.49 | 0.022 |  |  | 96.5015 |  |  | 0.03 | 0.005 |  |  | 0.0025 | [6 empty] | Conventioanal hot pierced ingots + Silicon-killing | 650 | 10 | Austenitizing-Water Quenching |  |  |  |  | No |  |  |  | 55 | 10 | 10 | 2 | 45 | 0.25 | V |  | 26.48752 | T |  | 230.8659 | 255.5866 | -8 | 22
4 | SA508 | Reactor pressure vessel steel | 0.21 | 0.24 | 1.36 | 0.007 | 0.002 | 0.92 | 0.21 | 0.49 | 0.022 |  |  | 96.5015 |  |  | 0.03 | 0.005 |  |  | 0.0025 | [6 empty] | Conventioanal hot pierced ingots + Silicon-killing | 650 | 10 | Austenitizing-Water Quenching |  |  |  |  | No |  |  |  | 55 | 10 | 10 | 2 | 45 | 0.25 | V |  | 26.48752 | T |  | 219.5531 | 255.5866 | -8 | 22
4 | SA508 | Reactor pressure vessel steel | 0.21 | 0.24 | 1.36 | 0.007 | 0.002 | 0.92 | 0.21 | 0.49 | 0.022 |  |  | 96.5015 |  |  | 0.03 | 0.005 |  |  | 0.0025 | [6 empty] | Conventioanal hot pierced ingots + Silicon-killing | 650 | 10 | Austenitizing-Water Quenching |  |  |  |  | No |  |  |  | 55 | 10 | 10 | 2 | 45 | 0.25 | V |  | 26.77543 | T |  | 201.9553 | 255.5866 | -8 | 22
4 | SA508 | Reactor pressure vessel steel | 0.21 | 0.24 | 1.36 | 0.007 | 0.002 | 0.92 | 0.21 | 0.49 | 0.022 |  |  | 96.5015 |  |  | 0.03 | 0.005 |  |  | 0.0025 | [6 empty] | Conventioanal hot pierced ingots + Silicon-killing | 650 | 10 | Austenitizing-Water Quenching |  |  |  |  | No |  |  |  | 55 | 10 | 10 | 2 | 45 | 0.25 | V |  | 9.788868 | T |  | 201.5363 | 255.5866 | -8 | 22
4 | SA508 | Reactor pressure vessel steel | 0.21 | 0.24 | 1.36 | 0.007 | 0.002 | 0.92 | 0.21 | 0.49 | 0.022 |  |  | 96.5015 |  |  | 0.03 | 0.005 |  |  | 0.0025 | [6 empty] | Conventioanal hot pierced ingots + Silicon-killing | 650 | 10 | Austenitizing-Water Quenching |  |  |  |  | No |  |  |  | 55 | 10 | 10 | 2 | 45 | 0.25 | V |  | 10.07678 | T |  | 195.2514 | 255.5866 | -8 | 22
4 | SA508 | Reactor pressure vessel steel | 0.21 | 0.24 | 1.36 | 0.007 | 0.002 | 0.92 | 0.21 | 0.49 | 0.022 |  |  | 96.5015 |  |  | 0.03 | 0.005 |  |  | 0.0025 | [6 empty] | Conventioanal hot pierced ingots + Silicon-killing | 650 | 10 | Austenitizing-Water Quenching |  |  |  |  | No |  |  |  | 55 | 10 | 10 | 2 | 45 | 0.25 | V |  | 10.07678 | T |  | 192.3184 | 255.5866 | -8 | 22
4 | SA508 | Reactor pressure vessel steel | 0.21 | 0.24 | 1.36 | 0.007 | 0.002 | 0.92 | 0.21 | 0.49 | 0.022 |  |  | 96.5015 |  |  | 0.03 | 0.005 |  |  | 0.0025 | [6 empty] | Conventioanal hot pierced ingots + Silicon-killing | 650 | 10 | Austenitizing-Water Quenching |  |  |  |  | No |  |  |  | 55 | 10 | 10 | 2 | 45 | 0.25 | V |  | 10.07678 | T |  | 183.9385 | 255.5866 | -8 | 22
4 | SA508 | Reactor pressure vessel steel | 0.21 | 0.24 | 1.36 | 0.007 | 0.002 | 0.92 | 0.21 | 0.49 | 0.022 |  |  | 96.5015 |  |  | 0.03 | 0.005 |  |  | 0.0025 | [6 empty] | Conventioanal hot pierced ingots + Silicon-killing | 650 | 10 | Austenitizing-Water Quenching |  |  |  |  | No |  |  |  | 55 | 10 | 10 | 2 | 45 | 0.25 | V |  | 10.07678 | T |  | 170.1117 | 255.5866 | -8 | 22
4 | SA508 | Reactor pressure vessel steel | 0.21 | 0.24 | 1.36 | 0.007 | 0.002 | 0.92 | 0.21 | 0.49 | 0.022 |  |  | 96.5015 |  |  | 0.03 | 0.005 |  |  | 0.0025 | [6 empty] | Conventioanal hot pierced ingots + Silicon-killing | 650 | 10 | Austenitizing-Water Quenching |  |  |  |  | No |  |  |  | 55 | 10 | 10 | 2 | 45 | 0.25 | V |  | 10.07678 | T |  | 162.1508 | 255.5866 | -8 | 22
4 | SA508 | Reactor pressure vessel steel | 0.21 | 0.24 | 1.36 | 0.007 | 0.002 | 0.92 | 0.21 | 0.49 | 0.022 |  |  | 96.5015 |  |  | 0.03 | 0.005 |  |  | 0.0025 | [6 empty] | Conventioanal hot pierced ingots + Silicon-killing | 650 | 10 | Austenitizing-Water Quenching |  |  |  |  | No |  |  |  | 55 | 10 | 10 | 2 | 45 | 0.25 | V |  | -6.621881 | T |  | 168.8547 | 255.5866 | -8 | 22
4 | SA508 | Reactor pressure vessel steel | 0.21 | 0.24 | 1.36 | 0.007 | 0.002 | 0.92 | 0.21 | 0.49 | 0.022 |  |  | 96.5015 |  |  | 0.03 | 0.005 |  |  | 0.0025 | [6 empty] | Conventioanal hot pierced ingots + Silicon-killing | 650 | 10 | Austenitizing-Water Quenching |  |  |  |  | No |  |  |  | 55 | 10 | 10 | 2 | 45 | 0.25 | V |  | -6.621881 | T |  | 156.2849 | 255.5866 | -8 | 22
4 | SA508 | Reactor pressure vessel steel | 0.21 | 0.24 | 1.36 | 0.007 | 0.002 | 0.92 | 0.21 | 0.49 | 0.022 |  |  | 96.5015 |  |  | 0.03 | 0.005 |  |  | 0.0025 | [6 empty] | Conventioanal hot pierced ingots + Silicon-killing | 650 | 10 | Austenitizing-Water Quenching |  |  |  |  | No |  |  |  | 55 | 10 | 10 | 2 | 45 | 0.25 | V |  | -17.85029 | T |  | 127.7933 | 255.5866 | -8 | 22
4 | SA508 | Reactor pressure vessel steel | 0.21 | 0.24 | 1.36 | 0.007 | 0.002 | 0.92 | 0.21 | 0.49 | 0.022 |  |  | 96.5015 |  |  | 0.03 | 0.005 |  |  | 0.0025 | [6 empty] | Conventioanal hot pierced ingots + Silicon-killing | 650 | 10 | Austenitizing-Water Quenching |  |  |  |  | No |  |  |  | 55 | 10 | 10 | 2 | 45 | 0.25 | V |  | -17.56238 | T |  | 122.3464 | 255.5866 | -8 | 22
4 | SA508 | Reactor pressure vessel steel | 0.21 | 0.24 | 1.36 | 0.007 | 0.002 | 0.92 | 0.21 | 0.49 | 0.022 |  |  | 96.5015 |  |  | 0.03 | 0.005 |  |  | 0.0025 | [6 empty] | Conventioanal hot pierced ingots + Silicon-killing | 650 | 10 | Austenitizing-Water Quenching |  |  |  |  | No |  |  |  | 55 | 10 | 10 | 2 | 45 | 0.25 | V |  | -28.79079 | T |  | 99.30168 | 255.5866 | -8 | 22
4 | SA508 | Reactor pressure vessel steel | 0.21 | 0.24 | 1.36 | 0.007 | 0.002 | 0.92 | 0.21 | 0.49 | 0.022 |  |  | 96.5015 |  |  | 0.03 | 0.005 |  |  | 0.0025 | [6 empty] | Conventioanal hot pierced ingots + Silicon-killing | 650 | 10 | Austenitizing-Water Quenching |  |  |  |  | No |  |  |  | 55 | 10 | 10 | 2 | 45 | 0.25 | V |  | -28.79079 | T |  | 88.82682 | 255.5866 | -8 | 22
4 | SA508 | Reactor pressure vessel steel | 0.21 | 0.24 | 1.36 | 0.007 | 0.002 | 0.92 | 0.21 | 0.49 | 0.022 |  |  | 96.5015 |  |  | 0.03 | 0.005 |  |  | 0.0025 | [6 empty] | Conventioanal hot pierced ingots + Silicon-killing | 650 | 10 | Austenitizing-Water Quenching |  |  |  |  | No |  |  |  | 55 | 10 | 10 | 2 | 45 | 0.25 | V |  | -28.79079 | T |  | 78.77095 | 255.5866 | -8 | 22
4 | SA508 | Reactor pressure vessel steel | 0.21 | 0.24 | 1.36 | 0.007 | 0.002 | 0.92 | 0.21 | 0.49 | 0.022 |  |  | 96.5015 |  |  | 0.03 | 0.005 |  |  | 0.0025 | [6 empty] | Conventioanal hot pierced ingots + Silicon-killing | 650 | 10 | Austenitizing-Water Quenching |  |  |  |  | No |  |  |  | 55 | 10 | 10 | 2 | 45 | 0.25 | V |  | -39.73129 | T |  | 63.68715 | 255.5866 | -8 | 22
4 | SA508 | Reactor pressure vessel steel | 0.21 | 0.24 | 1.36 | 0.007 | 0.002 | 0.92 | 0.21 | 0.49 | 0.022 |  |  | 96.5015 |  |  | 0.03 | 0.005 |  |  | 0.0025 | [6 empty] | Conventioanal hot pierced ingots + Silicon-killing | 650 | 10 | Austenitizing-Water Quenching |  |  |  |  | No |  |  |  | 55 | 10 | 10 | 2 | 45 | 0.25 | V |  | -50.95969 | T |  | 69.13408 | 255.5866 | -8 | 22
4 | SA508 | Reactor pressure vessel steel | 0.21 | 0.24 | 1.36 | 0.007 | 0.002 | 0.92 | 0.21 | 0.49 | 0.022 |  |  | 96.5015 |  |  | 0.03 | 0.005 |  |  | 0.0025 | [6 empty] | Conventioanal hot pierced ingots + Silicon-killing | 650 | 10 | Austenitizing-Water Quenching |  |  |  |  | No |  |  |  | 55 | 10 | 10 | 2 | 45 | 0.25 | V |  | -39.73129 | T |  | 59.07821 | 255.5866 | -8 | 22
4 | SA508 | Reactor pressure vessel steel | 0.21 | 0.24 | 1.36 | 0.007 | 0.002 | 0.92 | 0.21 | 0.49 | 0.022 |  |  | 96.5015 |  |  | 0.03 | 0.005 |  |  | 0.0025 | [6 empty] | Conventioanal hot pierced ingots + Silicon-killing | 650 | 10 | Austenitizing-Water Quenching |  |  |  |  | No |  |  |  | 55 | 10 | 10 | 2 | 45 | 0.25 | V |  | -62.1881 | T |  | 23.04469 | 255.5866 | -8 | 22
4 | SA508 | Reactor pressure vessel steel | 0.21 | 0.24 | 1.36 | 0.007 | 0.002 | 0.92 | 0.21 | 0.49 | 0.022 |  |  | 96.5015 |  |  | 0.03 | 0.005 |  |  | 0.0025 | [6 empty] | Conventioanal hot pierced ingots + Silicon-killing | 650 | 10 | Austenitizing-Water Quenching |  |  |  |  | No |  |  |  | 55 | 10 | 10 | 2 | 45 | 0.25 | V |  | -50.95969 | T |  | 13.82682 | 255.5866 | -8 | 22
4 | SA508 | Reactor pressure vessel steel | 0.21 | 0.24 | 1.36 | 0.007 | 0.002 | 0.92 | 0.21 | 0.49 | 0.022 |  |  | 96.5015 |  |  | 0.03 | 0.005 |  |  | 0.0025 | [6 empty] | Conventioanal hot pierced ingots + Silicon-killing | 650 | 10 | Austenitizing-Water Quenching |  |  |  |  | No |  |  |  | 55 | 10 | 10 | 2 | 45 | 0.25 | V |  | -6.909789 | T |  | 221.648 | 255.5866 | -8 | 22
4 | SA508 | Reactor pressure vessel steel | 0.21 | 0.24 | 1.36 | 0.007 | 0.002 | 0.92 | 0.21 | 0.49 | 0.022 |  |  | 96.5015 |  |  | 0.03 | 0.005 |  |  | 0.0025 | [6 empty] | Conventioanal hot pierced ingots + Silicon-killing | 650 | 10 | Austenitizing-Water Quenching |  |  |  |  | No |  |  |  | 55 | 10 | 10 | 2 | 45 | 0.25 | V |  | -17.56238 | T |  | 143.7151 | 255.5866 | -8 | 22
5 | SA508 | Reactor pressure vessel steel | 0.17 | 0.25 | 0.62 | 0.007 | 0.009 | 0.69 | 0.39 | 0.64 |  |  |  | 97.194 |  |  |  | 0.03 | [17 empty] | No |  |  |  | 55 | 10 | 10 | 2 | 45 | 0.25 | V |  | 261.6697 | T |  | 98.42365 | 99.37369 | 57 | 23
5 | SA508 | Reactor pressure vessel steel | 0.17 | 0.25 | 0.62 | 0.007 | 0.009 | 0.69 | 0.39 | 0.64 |  |  |  | 97.194 |  |  |  | 0.03 | [17 empty] | No |  |  |  | 55 | 10 | 10 | 2 | 45 | 0.25 | V |  | 206.4632 | T |  | 94.65517 | 99.37369 | 57 | 23
5 | SA508 | Reactor pressure vessel steel | 0.17 | 0.25 | 0.62 | 0.007 | 0.009 | 0.69 | 0.39 | 0.64 |  |  |  | 97.194 |  |  |  | 0.03 | [17 empty] | No |  |  |  | 55 | 10 | 10 | 2 | 45 | 0.25 | V |  | 149.9102 | T |  | 100.197 | 99.37369 | 57 | 23
5 | SA508 | Reactor pressure vessel steel | 0.17 | 0.25 | 0.62 | 0.007 | 0.009 | 0.69 | 0.39 | 0.64 |  |  |  | 97.194 |  |  |  | 0.03 | [17 empty] | No |  |  |  | 55 | 10 | 10 | 2 | 45 | 0.25 | V |  | 93.8061 | T |  | 102.1921 | 99.37369 | 57 | 23
5 | SA508 | Reactor pressure vessel steel | 0.17 | 0.25 | 0.62 | 0.007 | 0.009 | 0.69 | 0.39 | 0.64 |  |  |  | 97.194 |  |  |  | 0.03 | [17 empty] | No |  |  |  | 55 | 10 | 10 | 2 | 45 | 0.25 | V |  | 80.78995 | T |  | 102.4138 | 99.37369 | 57 | 23
5 | SA508 | Reactor pressure vessel steel | 0.17 | 0.25 | 0.62 | 0.007 | 0.009 | 0.69 | 0.39 | 0.64 |  |  |  | 97.194 |  |  |  | 0.03 | [17 empty] | No |  |  |  | 55 | 10 | 10 | 2 | 45 | 0.25 | V |  | 66.87612 | T |  | 102.4138 | 99.37369 | 57 | 23
5 | SA508 | Reactor pressure vessel steel | 0.17 | 0.25 | 0.62 | 0.007 | 0.009 | 0.69 | 0.39 | 0.64 |  |  |  | 97.194 |  |  |  | 0.03 | [17 empty] | No |  |  |  | 55 | 10 | 10 | 2 | 45 | 0.25 | V |  | 80.34111 | T |  | 94.65517 | 99.37369 | 57 | 23
5 | SA508 | Reactor pressure vessel steel | 0.17 | 0.25 | 0.62 | 0.007 | 0.009 | 0.69 | 0.39 | 0.64 |  |  |  | 97.194 |  |  |  | 0.03 | [17 empty] | No |  |  |  | 55 | 10 | 10 | 2 | 45 | 0.25 | V |  | 94.25494 | T |  | 89.77833 | 99.37369 | 57 | 23
5 | SA508 | Reactor pressure vessel steel | 0.17 | 0.25 | 0.62 | 0.007 | 0.009 | 0.69 | 0.39 | 0.64 |  |  |  | 97.194 |  |  |  | 0.03 | [17 empty] | No |  |  |  | 55 | 10 | 10 | 2 | 45 | 0.25 | V |  | 66.87612 | T |  | 84.90148 | 99.37369 | 57 | 23
5 | SA508 | Reactor pressure vessel steel | 0.17 | 0.25 | 0.62 | 0.007 | 0.009 | 0.69 | 0.39 | 0.64 |  |  |  | 97.194 |  |  |  | 0.03 | [17 empty] | No |  |  |  | 55 | 10 | 10 | 2 | 45 | 0.25 | V |  | 52.9623 | T |  | 84.6798 | 99.37369 | 57 | 23
5 | SA508 | Reactor pressure vessel steel | 0.17 | 0.25 | 0.62 | 0.007 | 0.009 | 0.69 | 0.39 | 0.64 |  |  |  | 97.194 |  |  |  | 0.03 | [17 empty] | No |  |  |  | 55 | 10 | 10 | 2 | 45 | 0.25 | V |  | 52.9623 | T |  | 80.91133 | 99.37369 | 57 | 23
5 | SA508 | Reactor pressure vessel steel | 0.17 | 0.25 | 0.62 | 0.007 | 0.009 | 0.69 | 0.39 | 0.64 |  |  |  | 97.194 |  |  |  | 0.03 | [17 empty] | No |  |  |  | 55 | 10 | 10 | 2 | 45 | 0.25 | V |  | 52.51346 | T |  | 67.61084 | 99.37369 | 57 | 23
5 | SA508 | Reactor pressure vessel steel | 0.17 | 0.25 | 0.62 | 0.007 | 0.009 | 0.69 | 0.39 | 0.64 |  |  |  | 97.194 |  |  |  | 0.03 | [17 empty] | No |  |  |  | 55 | 10 | 10 | 2 | 45 | 0.25 | V |  | 38.15081 | T |  | 60.73892 | 99.37369 | 57 | 23
5 | SA508 | Reactor pressure vessel steel | 0.17 | 0.25 | 0.62 | 0.007 | 0.009 | 0.69 | 0.39 | 0.64 |  |  |  | 97.194 |  |  |  | 0.03 | [17 empty] | No |  |  |  | 55 | 10 | 10 | 2 | 45 | 0.25 | V |  | 25.13465 | T |  | 60.96059 | 99.37369 | 57 | 23
5 | SA508 | Reactor pressure vessel steel | 0.17 | 0.25 | 0.62 | 0.007 | 0.009 | 0.69 | 0.39 | 0.64 |  |  |  | 97.194 |  |  |  | 0.03 | [17 empty] | No |  |  |  | 55 | 10 | 10 | 2 | 45 | 0.25 | V |  | 24.68582 | T |  | 51.65025 | 99.37369 | 57 | 23
5 | SA508 | Reactor pressure vessel steel | 0.17 | 0.25 | 0.62 | 0.007 | 0.009 | 0.69 | 0.39 | 0.64 |  |  |  | 97.194 |  |  |  | 0.03 | [17 empty] | No |  |  |  | 55 | 10 | 10 | 2 | 45 | 0.25 | V |  | 24.68582 | T |  | 39.23645 | 99.37369 | 57 | 23
5 | SA508 | Reactor pressure vessel steel | 0.17 | 0.25 | 0.62 | 0.007 | 0.009 | 0.69 | 0.39 | 0.64 |  |  |  | 97.194 |  |  |  | 0.03 | [17 empty] | No |  |  |  | 55 | 10 | 10 | 2 | 45 | 0.25 | V |  | -16.15799 | T |  | 15.96059 | 99.37369 | 57 | 23
5 | SA508 | Reactor pressure vessel steel | 0.17 | 0.25 | 0.62 | 0.007 | 0.009 | 0.69 | 0.39 | 0.64 |  |  |  | 97.194 |  |  |  | 0.03 | [17 empty] | No |  |  |  | 55 | 10 | 10 | 2 | 45 | 0.25 | V |  | -45.33214 | T |  | 24.60591 | 99.37369 | 57 | 23
5 | SA508 | Reactor pressure vessel steel | 0.17 | 0.25 | 0.62 | 0.007 | 0.009 | 0.69 | 0.39 | 0.64 |  |  |  | 97.194 |  |  |  | 0.03 | [17 empty] | No |  |  |  | 55 | 10 | 10 | 2 | 45 | 0.25 | V |  | -71.81329 | T |  | 9.753695 | 99.37369 | 57 | 23
5 | SA508 | Reactor pressure vessel steel | 0.23 | 0.26 | 0.66 | 0.01 | 0.022 | 0.85 | 0.35 | 0.59 |  |  |  | 96.998 |  |  |  | 0.03 | [17 empty] | No |  |  |  | 55 | 10 | 10 | 2 | 45 | 0.25 | V |  | 233.5116 | T |  | 83.39853 | 85.6908 | 14 | 24
5 | SA508 | Reactor pressure vessel steel | 0.23 | 0.26 | 0.66 | 0.01 | 0.022 | 0.85 | 0.35 | 0.59 |  |  |  | 96.998 |  |  |  | 0.03 | [17 empty] | No |  |  |  | 55 | 10 | 10 | 2 | 45 | 0.25 | V |  | 177.3619 | T |  | 84.05868 | 85.6908 | 14 | 24
5 | SA508 | Reactor pressure vessel steel | 0.23 | 0.26 | 0.66 | 0.01 | 0.022 | 0.85 | 0.35 | 0.59 |  |  |  | 96.998 |  |  |  | 0.03 | [17 empty] | No |  |  |  | 55 | 10 | 10 | 2 | 45 | 0.25 | V |  | 65.95365 | T |  | 87.13936 | 85.6908 | 14 | 24
5 | SA508 | Reactor pressure vessel steel | 0.23 | 0.26 | 0.66 | 0.01 | 0.022 | 0.85 | 0.35 | 0.59 |  |  |  | 96.998 |  |  |  | 0.03 | [17 empty] | No |  |  |  | 55 | 10 | 10 | 2 | 45 | 0.25 | V |  | 107.8431 | T |  | 82.51834 | 85.6908 | 14 | 24
5 | SA508 | Reactor pressure vessel steel | 0.23 | 0.26 | 0.66 | 0.01 | 0.022 | 0.85 | 0.35 | 0.59 |  |  |  | 96.998 |  |  |  | 0.03 | [17 empty] | No |  |  |  | 55 | 10 | 10 | 2 | 45 | 0.25 | V |  | 52.13904 | T |  | 71.07579 | 85.6908 | 14 | 24
5 | SA508 | Reactor pressure vessel steel | 0.23 | 0.26 | 0.66 | 0.01 | 0.022 | 0.85 | 0.35 | 0.59 |  |  |  | 96.998 |  |  |  | 0.03 | [17 empty] | No |  |  |  | 55 | 10 | 10 | 2 | 45 | 0.25 | V |  | 38.77005 | T |  | 66.45477 | 85.6908 | 14 | 24
5 | SA508 | Reactor pressure vessel steel | 0.23 | 0.26 | 0.66 | 0.01 | 0.022 | 0.85 | 0.35 | 0.59 |  |  |  | 96.998 |  |  |  | 0.03 | [17 empty] | No |  |  |  | 55 | 10 | 10 | 2 | 45 | 0.25 | V |  | 33.42246 | T |  | 65.13447 | 85.6908 | 14 | 24
5 | SA508 | Reactor pressure vessel steel | 0.23 | 0.26 | 0.66 | 0.01 | 0.022 | 0.85 | 0.35 | 0.59 |  |  |  | 96.998 |  |  |  | 0.03 | [17 empty] | No |  |  |  | 55 | 10 | 10 | 2 | 45 | 0.25 | V |  | 32.53119 | T |  | 60.51345 | 85.6908 | 14 | 24
5 | SA508 | Reactor pressure vessel steel | 0.23 | 0.26 | 0.66 | 0.01 | 0.022 | 0.85 | 0.35 | 0.59 |  |  |  | 96.998 |  |  |  | 0.03 | [17 empty] | No |  |  |  | 55 | 10 | 10 | 2 | 45 | 0.25 | V |  | 24.5098 | T |  | 52.81174 | 85.6908 | 14 | 24
5 | SA508 | Reactor pressure vessel steel | 0.23 | 0.26 | 0.66 | 0.01 | 0.022 | 0.85 | 0.35 | 0.59 |  |  |  | 96.998 |  |  |  | 0.03 | [17 empty] | No |  |  |  | 55 | 10 | 10 | 2 | 45 | 0.25 | V |  | 24.5098 | T |  | 49.9511 | 85.6908 | 14 | 24
5 | SA508 | Reactor pressure vessel steel | 0.23 | 0.26 | 0.66 | 0.01 | 0.022 | 0.85 | 0.35 | 0.59 |  |  |  | 96.998 |  |  |  | 0.03 | [17 empty] | No |  |  |  | 55 | 10 | 10 | 2 | 45 | 0.25 | V |  | -17.37968 | T |  | 33.22738 | 85.6908 | 14 | 24
5 | SA508 | Reactor pressure vessel steel | 0.23 | 0.26 | 0.66 | 0.01 | 0.022 | 0.85 | 0.35 | 0.59 |  |  |  | 96.998 |  |  |  | 0.03 | [17 empty] | No |  |  |  | 55 | 10 | 10 | 2 | 45 | 0.25 | V |  | -73.97504 | T |  | 7.92176 | 85.6908 | 14 | 24
5 | SA508 | Reactor pressure vessel steel | 0.22 | 0.28 | 0.66 | 0.011 | 0.007 | 0.82 | 0.35 | 0.6 |  |  |  | 97.022 |  |  |  | 0.03 | [17 empty] | No |  |  |  | 55 | 10 | 10 | 2 | 45 | 0.25 | V |  | 232.9749 | T |  | 83.60294 | 85.17248 | 18 | 25
5 | SA508 | Reactor pressure vessel steel | 0.22 | 0.28 | 0.66 | 0.011 | 0.007 | 0.82 | 0.35 | 0.6 |  |  |  | 97.022 |  |  |  | 0.03 | [17 empty] | No |  |  |  | 55 | 10 | 10 | 2 | 45 | 0.25 | V |  | 176.5233 | T |  | 83.82353 | 85.17248 | 18 | 25
5 | SA508 | Reactor pressure vessel steel | 0.22 | 0.28 | 0.66 | 0.011 | 0.007 | 0.82 | 0.35 | 0.6 |  |  |  | 97.022 |  |  |  | 0.03 | [17 empty] | No |  |  |  | 55 | 10 | 10 | 2 | 45 | 0.25 | V |  | 148.2975 | T |  | 86.69118 | 85.17248 | 18 | 25
5 | SA508 | Reactor pressure vessel steel | 0.22 | 0.28 | 0.66 | 0.011 | 0.007 | 0.82 | 0.35 | 0.6 |  |  |  | 97.022 |  |  |  | 0.03 | [17 empty] | No |  |  |  | 55 | 10 | 10 | 2 | 45 | 0.25 | V |  | 106.6308 | T |  | 82.27941 | 85.17248 | 18 | 25
5 | SA508 | Reactor pressure vessel steel | 0.22 | 0.28 | 0.66 | 0.011 | 0.007 | 0.82 | 0.35 | 0.6 |  |  |  | 97.022 |  |  |  | 0.03 | [17 empty] | No |  |  |  | 55 | 10 | 10 | 2 | 45 | 0.25 | V |  | 65.86022 | T |  | 76.54412 | 85.17248 | 18 | 25
5 | SA508 | Reactor pressure vessel steel | 0.22 | 0.28 | 0.66 | 0.011 | 0.007 | 0.82 | 0.35 | 0.6 |  |  |  | 97.022 |  |  |  | 0.03 | [17 empty] | No |  |  |  | 55 | 10 | 10 | 2 | 45 | 0.25 | V |  | 52.41935 | T |  | 80.29412 | 85.17248 | 18 | 25
5 | SA508 | Reactor pressure vessel steel | 0.22 | 0.28 | 0.66 | 0.011 | 0.007 | 0.82 | 0.35 | 0.6 |  |  |  | 97.022 |  |  |  | 0.03 | [17 empty] | No |  |  |  | 55 | 10 | 10 | 2 | 45 | 0.25 | V |  | 38.97849 | T |  | 64.85294 | 85.17248 | 18 | 25
5 | SA508 | Reactor pressure vessel steel | 0.22 | 0.28 | 0.66 | 0.011 | 0.007 | 0.82 | 0.35 | 0.6 |  |  |  | 97.022 |  |  |  | 0.03 | [17 empty] | No |  |  |  | 55 | 10 | 10 | 2 | 45 | 0.25 | V |  | 38.53047 | T |  | 59.11765 | 85.17248 | 18 | 25
5 | SA508 | Reactor pressure vessel steel | 0.22 | 0.28 | 0.66 | 0.011 | 0.007 | 0.82 | 0.35 | 0.6 |  |  |  | 97.022 |  |  |  | 0.03 | [17 empty] | No |  |  |  | 55 | 10 | 10 | 2 | 45 | 0.25 | V |  | 31.81004 | T |  | 54.48529 | 85.17248 | 18 | 25
5 | SA508 | Reactor pressure vessel steel | 0.22 | 0.28 | 0.66 | 0.011 | 0.007 | 0.82 | 0.35 | 0.6 |  |  |  | 97.022 |  |  |  | 0.03 | [17 empty] | No |  |  |  | 55 | 10 | 10 | 2 | 45 | 0.25 | V |  | 23.74552 | T |  | 54.04412 | 85.17248 | 18 | 25
5 | SA508 | Reactor pressure vessel steel | 0.22 | 0.28 | 0.66 | 0.011 | 0.007 | 0.82 | 0.35 | 0.6 |  |  |  | 97.022 |  |  |  | 0.03 | [17 empty] | No |  |  |  | 55 | 10 | 10 | 2 | 45 | 0.25 | V |  | 23.74552 | T |  | 51.17647 | 85.17248 | 18 | 25
5 | SA508 | Reactor pressure vessel steel | 0.22 | 0.28 | 0.66 | 0.011 | 0.007 | 0.82 | 0.35 | 0.6 |  |  |  | 97.022 |  |  |  | 0.03 | [17 empty] | No |  |  |  | 55 | 10 | 10 | 2 | 45 | 0.25 | V |  | 23.74552 | T |  | 42.79412 | 85.17248 | 18 | 25
5 | SA508 | Reactor pressure vessel steel | 0.22 | 0.28 | 0.66 | 0.011 | 0.007 | 0.82 | 0.35 | 0.6 |  |  |  | 97.022 |  |  |  | 0.03 | [17 empty] | No |  |  |  | 55 | 10 | 10 | 2 | 45 | 0.25 | V |  | -18.8172 | T |  | 23.38235 | 85.17248 | 18 | 25
5 | SA508 | Reactor pressure vessel steel | 0.22 | 0.28 | 0.66 | 0.011 | 0.007 | 0.82 | 0.35 | 0.6 |  |  |  | 97.022 |  |  |  | 0.03 | [17 empty] | No |  |  |  | 55 | 10 | 10 | 2 | 45 | 0.25 | V |  | -75.26882 | T |  | 5.294118 | 85.17248 | 18 | 25
6 | SA508 | Reactor pressure vessel steel | [33 empty] | No |  |  |  | 55 | 10 | 10 |  |  |  | V | E23 | 150 | L |  | 212.6683 | 215.4652 | 7.6 | 26
6 | SA508 | Reactor pressure vessel steel | [33 empty] | No |  |  |  | 55 | 10 | 10 |  |  |  | V | E23 | 60.16949 | L |  | 222.7182 | 215.4652 | 7.6 | 26
6 | SA508 | Reactor pressure vessel steel | [33 empty] | No |  |  |  | 55 | 10 | 10 |  |  |  | V | E23 | 74.57627 | L |  | 213.9651 | 215.4652 | 7.6 | 26
6 | SA508 | Reactor pressure vessel steel | [33 empty] | No |  |  |  | 55 | 10 | 10 |  |  |  | V | E23 | 80.08475 | L |  | 205.8603 | 215.4652 | 7.6 | 26
6 | SA508 | Reactor pressure vessel steel | [33 empty] | No |  |  |  | 55 | 10 | 10 |  |  |  | V | E23 | 70.33898 | L |  | 179.601 | 215.4652 | 7.6 | 26
6 | SA508 | Reactor pressure vessel steel | [33 empty] | No |  |  |  | 55 | 10 | 10 |  |  |  | V | E23 | 24.57627 | L |  | 130 | 215.4652 | 7.6 | 26
6 | SA508 | Reactor pressure vessel steel | [33 empty] | No |  |  |  | 55 | 10 | 10 |  |  |  | V | E23 | -5.684342e-14 | L |  | 107.9551 | 215.4652 | 7.6 | 26
6 | SA508 | Reactor pressure vessel steel | [33 empty] | No |  |  |  | 55 | 10 | 10 |  |  |  | V | E23 | -10.16949 | L |  | 91.42145 | 215.4652 | 7.6 | 26
6 | SA508 | Reactor pressure vessel steel | [33 empty] | No |  |  |  | 55 | 10 | 10 |  |  |  | V | E23 | -10.16949 | L |  | 59.65087 | 215.4652 | 7.6 | 26
6 | SA508 | Reactor pressure vessel steel | [33 empty] | No |  |  |  | 55 | 10 | 10 |  |  |  | V | E23 | 1.136868e-13 | L |  | 51.87032 | 215.4652 | 7.6 | 26
6 | SA508 | Reactor pressure vessel steel | [33 empty] | No |  |  |  | 55 | 10 | 10 |  |  |  | V | E23 | -9.745763 | L |  | 43.76559 | 215.4652 | 7.6 | 26
6 | SA508 | Reactor pressure vessel steel | [33 empty] | No |  |  |  | 55 | 10 | 10 |  |  |  | V | E23 | -19.91525 | L |  | 55.7606 | 215.4652 | 7.6 | 26
6 | SA508 | Reactor pressure vessel steel | [33 empty] | No |  |  |  | 55 | 10 | 10 |  |  |  | V | E23 | -19.91525 | L |  | 17.83042 | 215.4652 | 7.6 | 26
6 | SA508 | Reactor pressure vessel steel | [33 empty] | No |  |  |  | 55 | 10 | 10 |  |  |  | V | E23 | -40.25424 | L |  | 13.61596 | 215.4652 | 7.6 | 26
6 | SA508 | Reactor pressure vessel steel | [33 empty] | No |  |  |  | 55 | 10 | 10 |  |  |  | V | E23 | -50.42373 | L |  | 15.5611 | 215.4652 | 7.6 | 26
6 | SA508 | Reactor pressure vessel steel | [33 empty] | No |  |  |  | 55 | 10 | 10 |  |  |  | V | E23 | -60.16949 | L |  | 7.780549 | 215.4652 | 7.6 | 26
6 | SA508 | Reactor pressure vessel steel | [33 empty] | No |  |  |  | 55 | 10 | 10 |  |  |  | V | E23 | -83.89831 | L |  | 3.890274 | 215.4652 | 7.6 | 26
6 | SA508 | Reactor pressure vessel steel | [33 empty] | No |  |  |  | 55 | 10 | 10 |  |  |  | V | E23 | -140.2542 | L |  | 3.890274 | 215.4652 | 7.6 | 26
7 | SA508 | Reactor pressure vessel steel | 0.2 | 0.2 | 1.4 |  |  | 0.9 | 0.15 | 0.5 | 0.03 |  |  | 96.62 | [20 empty] | 30 | No |  |  |  | 55 | 10 | 10 | 2 |  |  | V |  | 150.2924 | T-L |  | 295.7801 | 277.9393 | 10.5 | 27
7 | SA508 | Reactor pressure vessel steel | 0.2 | 0.2 | 1.4 |  |  | 0.9 | 0.15 | 0.5 | 0.03 |  |  | 96.62 | [20 empty] | 30 | No |  |  |  | 55 | 10 | 10 | 2 |  |  | V |  | 100 | T-L |  | 261.2532 | 277.9393 | 10.5 | 27
7 | SA508 | Reactor pressure vessel steel | 0.2 | 0.2 | 1.4 |  |  | 0.9 | 0.15 | 0.5 | 0.03 |  |  | 96.62 | [20 empty] | 30 | No |  |  |  | 55 | 10 | 10 | 2 |  |  | V |  | 49.7076 | T-L |  | 199.6803 | 277.9393 | 10.5 | 27
7 | SA508 | Reactor pressure vessel steel | 0.2 | 0.2 | 1.4 |  |  | 0.9 | 0.15 | 0.5 | 0.03 |  |  | 96.62 | [20 empty] | 30 | No |  |  |  | 55 | 10 | 10 | 2 |  |  | V |  | 29.82456 | T-L |  | 199.1049 | 277.9393 | 10.5 | 27
7 | SA508 | Reactor pressure vessel steel | 0.2 | 0.2 | 1.4 |  |  | 0.9 | 0.15 | 0.5 | 0.03 |  |  | 96.62 | [20 empty] | 30 | No |  |  |  | 55 | 10 | 10 | 2 |  |  | V |  | -0.2923977 | T-L |  | 149.0409 | 277.9393 | 10.5 | 27
7 | SA508 | Reactor pressure vessel steel | 0.2 | 0.2 | 1.4 |  |  | 0.9 | 0.15 | 0.5 | 0.03 |  |  | 96.62 | [20 empty] | 30 | No |  |  |  | 55 | 10 | 10 | 2 |  |  | V |  | -30.70175 | T-L |  | 28.77238 | 277.9393 | 10.5 | 27
7 | SA508 | Reactor pressure vessel steel | 0.2 | 0.2 | 1.4 |  |  | 0.9 | 0.15 | 0.5 | 0.03 |  |  | 96.62 | [20 empty] | 30 | No |  |  |  | 55 | 10 | 10 | 2 |  |  | V |  | -40.64327 | T-L |  | 12.0844 | 277.9393 | 10.5 | 27
7 | SA508 | Reactor pressure vessel steel | 0.2 | 0.2 | 1.4 |  |  | 0.9 | 0.15 | 0.5 | 0.03 |  |  | 96.62 | [20 empty] | 30 | No |  |  |  | 55 | 10 | 10 | 2 |  |  | V |  | -50.5848 | T-L |  | 13.23529 | 277.9393 | 10.5 | 27
7 | SA508 | Reactor pressure vessel steel | 0.2 | 0.2 | 1.4 |  |  | 0.9 | 0.15 | 0.5 | 0.03 |  |  | 96.62 | [20 empty] | 30 | No |  |  |  | 55 | 10 | 10 | 2 |  |  | V |  | -80.40936 | T-L |  | 7.480818 | 277.9393 | 10.5 | 27
7 | SA508 | Reactor pressure vessel steel | 0.2 | 0.2 | 1.4 |  |  | 0.9 | 0.15 | 0.5 | 0.03 |  |  | 96.62 | [20 empty] | 30 | No |  |  |  | 55 | 10 | 10 | 2 |  |  | V |  | -100.5848 | T-L |  | 6.905371 | 277.9393 | 10.5 | 27
7 | SA508 | Reactor pressure vessel steel | 0.1 | 0.2 | 0.7 |  |  | 1.5 | 0.15 | 1 | 0.03 |  |  | 96.32 | [20 empty] | 30 | No |  |  |  | 55 | 10 | 10 | 2 |  |  | V |  | 100.2924 | T-L |  | 408.5678 | 412.0513 | -29 | 28
7 | SA508 | Reactor pressure vessel steel | 0.1 | 0.2 | 0.7 |  |  | 1.5 | 0.15 | 1 | 0.03 |  |  | 96.32 | [20 empty] | 30 | No |  |  |  | 55 | 10 | 10 | 2 |  |  | V |  | 50.2924 | T-L |  | 384.9744 | 412.0513 | -29 | 28
7 | SA508 | Reactor pressure vessel steel | 0.1 | 0.2 | 0.7 |  |  | 1.5 | 0.15 | 1 | 0.03 |  |  | 96.32 | [20 empty] | 30 | No |  |  |  | 55 | 10 | 10 | 2 |  |  | V |  | 19.88304 | T-L |  | 351.023 | 412.0513 | -29 | 28
7 | SA508 | Reactor pressure vessel steel | 0.1 | 0.2 | 0.7 |  |  | 1.5 | 0.15 | 1 | 0.03 |  |  | 96.32 | [20 empty] | 30 | No |  |  |  | 55 | 10 | 10 | 2 |  |  | V |  | -20.17544 | T-L |  | 242.8389 | 412.0513 | -29 | 28
7 | SA508 | Reactor pressure vessel steel | 0.1 | 0.2 | 0.7 |  |  | 1.5 | 0.15 | 1 | 0.03 |  |  | 96.32 | [20 empty] | 30 | No |  |  |  | 55 | 10 | 10 | 2 |  |  | V |  | -50.2924 | T-L |  | 178.3887 | 412.0513 | -29 | 28
7 | SA508 | Reactor pressure vessel steel | 0.1 | 0.2 | 0.7 |  |  | 1.5 | 0.15 | 1 | 0.03 |  |  | 96.32 | [20 empty] | 30 | No |  |  |  | 55 | 10 | 10 | 2 |  |  | V |  | -100.5848 | T-L |  | 7.480818 | 412.0513 | -29 | 28
7 | SA508 | Reactor pressure vessel steel | 0.1 | 0.2 | 0.7 |  |  | 1.5 | 0.15 | 1 | 0.03 |  |  | 96.32 | [20 empty] | 30 | No |  |  |  | 55 | 10 | 10 | 2 |  |  | V |  | -140.6433 | T-L |  | 2.877238 | 412.0513 | -29 | 28
7 | SA508 | Reactor pressure vessel steel | 0.1 | 0.2 | 0.7 |  |  | 1.9 | 0.15 | 1.5 | 0.03 |  |  | 95.42 | [20 empty] | 30 | No |  |  |  | 55 | 10 | 10 | 2 |  |  | V |  | 150.5848 | T-L |  | 269.3095 | 249.5178 | -57 | 29
7 | SA508 | Reactor pressure vessel steel | 0.1 | 0.2 | 0.7 |  |  | 1.9 | 0.15 | 1.5 | 0.03 |  |  | 95.42 | [20 empty] | 30 | No |  |  |  | 55 | 10 | 10 | 2 |  |  | V |  | 100.2924 | T-L |  | 255.4987 | 249.5178 | -57 | 29
7 | SA508 | Reactor pressure vessel steel | 0.1 | 0.2 | 0.7 |  |  | 1.9 | 0.15 | 1.5 | 0.03 |  |  | 95.42 | [20 empty] | 30 | No |  |  |  | 55 | 10 | 10 | 2 |  |  | V |  | 50 | T-L |  | 275.0639 | 249.5178 | -57 | 29
7 | SA508 | Reactor pressure vessel steel | 0.1 | 0.2 | 0.7 |  |  | 1.9 | 0.15 | 1.5 | 0.03 |  |  | 95.42 | [20 empty] | 30 | No |  |  |  | 55 | 10 | 10 | 2 |  |  | V |  | 29.82456 | T-L |  | 281.3939 | 249.5178 | -57 | 29
7 | SA508 | Reactor pressure vessel steel | 0.1 | 0.2 | 0.7 |  |  | 1.9 | 0.15 | 1.5 | 0.03 |  |  | 95.42 | [20 empty] | 30 | No |  |  |  | 55 | 10 | 10 | 2 |  |  | V |  | 0 | T-L |  | 256.0742 | 249.5178 | -57 | 29
7 | SA508 | Reactor pressure vessel steel | 0.1 | 0.2 | 0.7 |  |  | 1.9 | 0.15 | 1.5 | 0.03 |  |  | 95.42 | [20 empty] | 30 | No |  |  |  | 55 | 10 | 10 | 2 |  |  | V |  | -20.17544 | T-L |  | 211.7647 | 249.5178 | -57 | 29
7 | SA508 | Reactor pressure vessel steel | 0.1 | 0.2 | 0.7 |  |  | 1.9 | 0.15 | 1.5 | 0.03 |  |  | 95.42 | [20 empty] | 30 | No |  |  |  | 55 | 10 | 10 | 2 |  |  | V |  | -30.11696 | T-L |  | 212.3402 | 249.5178 | -57 | 29
7 | SA508 | Reactor pressure vessel steel | 0.1 | 0.2 | 0.7 |  |  | 1.9 | 0.15 | 1.5 | 0.03 |  |  | 95.42 | [20 empty] | 30 | No |  |  |  | 55 | 10 | 10 | 2 |  |  | V |  | -40.35088 | T-L |  | 215.2174 | 249.5178 | -57 | 29
7 | SA508 | Reactor pressure vessel steel | 0.1 | 0.2 | 0.7 |  |  | 1.9 | 0.15 | 1.5 | 0.03 |  |  | 95.42 | [20 empty] | 30 | No |  |  |  | 55 | 10 | 10 | 2 |  |  | V |  | -50.2924 | T-L |  | 200.2558 | 249.5178 | -57 | 29
7 | SA508 | Reactor pressure vessel steel | 0.1 | 0.2 | 0.7 |  |  | 1.9 | 0.15 | 1.5 | 0.03 |  |  | 95.42 | [20 empty] | 30 | No |  |  |  | 55 | 10 | 10 | 2 |  |  | V |  | -65.49708 | T-L |  | 23.0179 | 249.5178 | -57 | 29
7 | SA508 | Reactor pressure vessel steel | 0.1 | 0.2 | 0.7 |  |  | 1.9 | 0.15 | 1.5 | 0.03 |  |  | 95.42 | [20 empty] | 30 | No |  |  |  | 55 | 10 | 10 | 2 |  |  | V |  | -80.70175 | T-L |  | 7.480818 | 249.5178 | -57 | 29
7 | SA508 | Reactor pressure vessel steel | 0.1 | 0.2 | 0.7 |  |  | 1.9 | 0.15 | 1.5 | 0.03 |  |  | 95.42 | [20 empty] | 30 | No |  |  |  | 55 | 10 | 10 | 2 |  |  | V |  | -100.8772 | T-L |  | 7.480818 | 249.5178 | -57 | 29
7 | SA508 | Reactor pressure vessel steel | 0.5 | 0.2 | 1 |  |  | 1.5 | 0.15 | 1 | 0.03 |  |  | 95.62 | [20 empty] | 30 | No |  |  |  | 55 | 10 | 10 | 2 |  |  | V |  | 50 | T-L |  | 407.9923 | 412.3557 | -86 | 30
7 | SA508 | Reactor pressure vessel steel | 0.5 | 0.2 | 1 |  |  | 1.5 | 0.15 | 1 | 0.03 |  |  | 95.62 | [20 empty] | 30 | No |  |  |  | 55 | 10 | 10 | 2 |  |  | V |  | 20.17544 | T-L |  | 407.4169 | 412.3557 | -86 | 30
7 | SA508 | Reactor pressure vessel steel | 0.5 | 0.2 | 1 |  |  | 1.5 | 0.15 | 1 | 0.03 |  |  | 95.62 | [20 empty] | 30 | No |  |  |  | 55 | 10 | 10 | 2 |  |  | V |  | -20.17544 | T-L |  | 407.4169 | 412.3557 | -86 | 30
7 | SA508 | Reactor pressure vessel steel | 0.5 | 0.2 | 1 |  |  | 1.5 | 0.15 | 1 | 0.03 |  |  | 95.62 | [20 empty] | 30 | No |  |  |  | 55 | 10 | 10 | 2 |  |  | V |  | -50.2924 | T-L |  | 407.9923 | 412.3557 | -86 | 30
7 | SA508 | Reactor pressure vessel steel | 0.5 | 0.2 | 1 |  |  | 1.5 | 0.15 | 1 | 0.03 |  |  | 95.62 | [20 empty] | 30 | No |  |  |  | 55 | 10 | 10 | 2 |  |  | V |  | -70.46784 | T-L |  | 302.6854 | 412.3557 | -86 | 30
7 | SA508 | Reactor pressure vessel steel | 0.5 | 0.2 | 1 |  |  | 1.5 | 0.15 | 1 | 0.03 |  |  | 95.62 | [20 empty] | 30 | No |  |  |  | 55 | 10 | 10 | 2 |  |  | V |  | -85.38012 | T-L |  | 232.4808 | 412.3557 | -86 | 30
7 | SA508 | Reactor pressure vessel steel | 0.5 | 0.2 | 1 |  |  | 1.5 | 0.15 | 1 | 0.03 |  |  | 95.62 | [20 empty] | 30 | No |  |  |  | 55 | 10 | 10 | 2 |  |  | V |  | -140.6433 | T-L |  | 4.028133 | 412.3557 | -86 | 30
8 | SA508 | Reactor pressure vessel steel | 0.21 |  | 1.36 |  |  | 0.92 | 0.21 | 0.49 |  |  |  | 96.81 | [18 empty] | Baintic Structure |  |  | No |  |  |  | 55 | 10 | 10 |  |  |  | V | ASTM E23 | 49.86376 |  |  | 270.4348 | 269.3456 | -14 | 31
8 | SA508 | Reactor pressure vessel steel | 0.21 |  | 1.36 |  |  | 0.92 | 0.21 | 0.49 |  |  |  | 96.81 | [18 empty] | Baintic Structure |  |  | No |  |  |  | 55 | 10 | 10 |  |  |  | V | ASTM E23 | 49.86376 |  |  | 263.913 | 269.3456 | -14 | 31
8 | SA508 | Reactor pressure vessel steel | 0.21 |  | 1.36 |  |  | 0.92 | 0.21 | 0.49 |  |  |  | 96.81 | [18 empty] | Baintic Structure |  |  | No |  |  |  | 55 | 10 | 10 |  |  |  | V | ASTM E23 | 49.3188 |  |  | 247.8261 | 269.3456 | -14 | 31
8 | SA508 | Reactor pressure vessel steel | 0.21 |  | 1.36 |  |  | 0.92 | 0.21 | 0.49 |  |  |  | 96.81 | [18 empty] | Baintic Structure |  |  | No |  |  |  | 55 | 10 | 10 |  |  |  | V | ASTM E23 | 32.42507 |  |  | 243.913 | 269.3456 | -14 | 31
8 | SA508 | Reactor pressure vessel steel | 0.21 |  | 1.36 |  |  | 0.92 | 0.21 | 0.49 |  |  |  | 96.81 | [18 empty] | Baintic Structure |  |  | No |  |  |  | 55 | 10 | 10 |  |  |  | V | ASTM E23 | 32.42507 |  |  | 247.3913 | 269.3456 | -14 | 31
8 | SA508 | Reactor pressure vessel steel | 0.21 |  | 1.36 |  |  | 0.92 | 0.21 | 0.49 |  |  |  | 96.81 | [18 empty] | Baintic Structure |  |  | No |  |  |  | 55 | 10 | 10 |  |  |  | V | ASTM E23 | 16.07629 |  |  | 250.4348 | 269.3456 | -14 | 31
8 | SA508 | Reactor pressure vessel steel | 0.21 |  | 1.36 |  |  | 0.92 | 0.21 | 0.49 |  |  |  | 96.81 | [18 empty] | Baintic Structure |  |  | No |  |  |  | 55 | 10 | 10 |  |  |  | V | ASTM E23 | 16.07629 |  |  | 270 | 269.3456 | -14 | 31
8 | SA508 | Reactor pressure vessel steel | 0.21 |  | 1.36 |  |  | 0.92 | 0.21 | 0.49 |  |  |  | 96.81 | [18 empty] | Baintic Structure |  |  | No |  |  |  | 55 | 10 | 10 |  |  |  | V | ASTM E23 | 4.087193 |  |  | 226.087 | 269.3456 | -14 | 31
8 | SA508 | Reactor pressure vessel steel | 0.21 |  | 1.36 |  |  | 0.92 | 0.21 | 0.49 |  |  |  | 96.81 | [18 empty] | Baintic Structure |  |  | No |  |  |  | 55 | 10 | 10 |  |  |  | V | ASTM E23 | 31.88011 |  |  | 209.5652 | 269.3456 | -14 | 31
8 | SA508 | Reactor pressure vessel steel | 0.21 |  | 1.36 |  |  | 0.92 | 0.21 | 0.49 |  |  |  | 96.81 | [18 empty] | Baintic Structure |  |  | No |  |  |  | 55 | 10 | 10 |  |  |  | V | ASTM E23 | 16.07629 |  |  | 197.3913 | 269.3456 | -14 | 31
8 | SA508 | Reactor pressure vessel steel | 0.21 |  | 1.36 |  |  | 0.92 | 0.21 | 0.49 |  |  |  | 96.81 | [18 empty] | Baintic Structure |  |  | No |  |  |  | 55 | 10 | 10 |  |  |  | V | ASTM E23 | 3.542234 |  |  | 170 | 269.3456 | -14 | 31
8 | SA508 | Reactor pressure vessel steel | 0.21 |  | 1.36 |  |  | 0.92 | 0.21 | 0.49 |  |  |  | 96.81 | [18 empty] | Baintic Structure |  |  | No |  |  |  | 55 | 10 | 10 |  |  |  | V | ASTM E23 | 4.087193 |  |  | 162.6087 | 269.3456 | -14 | 31
8 | SA508 | Reactor pressure vessel steel | 0.21 |  | 1.36 |  |  | 0.92 | 0.21 | 0.49 |  |  |  | 96.81 | [18 empty] | Baintic Structure |  |  | No |  |  |  | 55 | 10 | 10 |  |  |  | V | ASTM E23 | -1.362398 |  |  | 167.3913 | 269.3456 | -14 | 31
8 | SA508 | Reactor pressure vessel steel | 0.21 |  | 1.36 |  |  | 0.92 | 0.21 | 0.49 |  |  |  | 96.81 | [18 empty] | Baintic Structure |  |  | No |  |  |  | 55 | 10 | 10 |  |  |  | V | ASTM E23 | -17.71117 |  |  | 141.3043 | 269.3456 | -14 | 31
8 | SA508 | Reactor pressure vessel steel | 0.21 |  | 1.36 |  |  | 0.92 | 0.21 | 0.49 |  |  |  | 96.81 | [18 empty] | Baintic Structure |  |  | No |  |  |  | 55 | 10 | 10 |  |  |  | V | ASTM E23 | -17.71117 |  |  | 110.8696 | 269.3456 | -14 | 31
8 | SA508 | Reactor pressure vessel steel | 0.21 |  | 1.36 |  |  | 0.92 | 0.21 | 0.49 |  |  |  | 96.81 | [18 empty] | Baintic Structure |  |  | No |  |  |  | 55 | 10 | 10 |  |  |  | V | ASTM E23 | -17.71117 |  |  | 99.56522 | 269.3456 | -14 | 31
8 | SA508 | Reactor pressure vessel steel | 0.21 |  | 1.36 |  |  | 0.92 | 0.21 | 0.49 |  |  |  | 96.81 | [18 empty] | Baintic Structure |  |  | No |  |  |  | 55 | 10 | 10 |  |  |  | V | ASTM E23 | -0.8174387 |  |  | 95.65217 | 269.3456 | -14 | 31
8 | SA508 | Reactor pressure vessel steel | 0.21 |  | 1.36 |  |  | 0.92 | 0.21 | 0.49 |  |  |  | 96.81 | [18 empty] | Baintic Structure |  |  | No |  |  |  | 55 | 10 | 10 |  |  |  | V | ASTM E23 | -50.40872 |  |  | 78.26087 | 269.3456 | -14 | 31
8 | SA508 | Reactor pressure vessel steel | 0.21 |  | 1.36 |  |  | 0.92 | 0.21 | 0.49 |  |  |  | 96.81 | [18 empty] | Baintic Structure |  |  | No |  |  |  | 55 | 10 | 10 |  |  |  | V | ASTM E23 | -34.05995 |  |  | 68.26087 | 269.3456 | -14 | 31
8 | SA508 | Reactor pressure vessel steel | 0.21 |  | 1.36 |  |  | 0.92 | 0.21 | 0.49 |  |  |  | 96.81 | [18 empty] | Baintic Structure |  |  | No |  |  |  | 55 | 10 | 10 |  |  |  | V | ASTM E23 | -34.05995 |  |  | 52.17391 | 269.3456 | -14 | 31
8 | SA508 | Reactor pressure vessel steel | 0.21 |  | 1.36 |  |  | 0.92 | 0.21 | 0.49 |  |  |  | 96.81 | [18 empty] | Baintic Structure |  |  | No |  |  |  | 55 | 10 | 10 |  |  |  | V | ASTM E23 | -34.05995 |  |  | 30.43478 | 269.3456 | -14 | 31
8 | SA508 | Reactor pressure vessel steel | 0.21 |  | 1.36 |  |  | 0.92 | 0.21 | 0.49 |  |  |  | 96.81 | [18 empty] | Baintic Structure |  |  | No |  |  |  | 55 | 10 | 10 |  |  |  | V | ASTM E23 | -50.95368 |  |  | 3.043478 | 269.3456 | -14 | 31
8 | SA508 | Reactor pressure vessel steel | 0.21 |  | 1.36 |  |  | 0.92 | 0.21 | 0.49 |  |  |  | 96.81 | [18 empty] | Baintic Structure |  |  | No |  |  |  | 55 | 10 | 10 |  |  |  | V | ASTM E23 | -50.40872 |  |  | 8.26087 | 269.3456 | -14 | 31
8 | SA508 | Reactor pressure vessel steel | 0.21 |  | 1.36 |  |  | 0.92 | 0.21 | 0.49 |  |  |  | 96.81 | [18 empty] | Baintic Structure |  |  | No |  |  |  | 55 | 10 | 10 |  |  |  | V | ASTM E23 | -67.84741 |  |  | 8.26087 | 269.3456 | -14 | 31
8 | SA508 | Reactor pressure vessel steel | 0.21 |  | 1.36 |  |  | 0.92 | 0.21 | 0.49 |  |  |  | 96.81 | [18 empty] | Baintic Structure |  |  | No |  |  |  | 55 | 10 | 10 |  |  |  | V | ASTM E23 | -67.84741 |  |  | 3.913043 | 269.3456 | -14 | 31
8 | SA508 | Reactor pressure vessel steel | 0.24 |  | 1.39 |  |  | 0.86 | 0.22 | 0.53 |  |  |  | 96.76 | [18 empty] | Baintic Structure |  |  | No |  |  |  | 55 | 10 | 10 |  |  |  | V | ASTM E23 | -104.9095 |  |  | 4.339023 | 195.227 | -22 | 32
8 | SA508 | Reactor pressure vessel steel | 0.24 |  | 1.39 |  |  | 0.86 | 0.22 | 0.53 |  |  |  | 96.76 | [18 empty] | Baintic Structure |  |  | No |  |  |  | 55 | 10 | 10 |  |  |  | V | ASTM E23 | -89.72533 |  |  | 17.04079 | 195.227 | -22 | 32
8 | SA508 | Reactor pressure vessel steel | 0.24 |  | 1.39 |  |  | 0.86 | 0.22 | 0.53 |  |  |  | 96.76 | [18 empty] | Baintic Structure |  |  | No |  |  |  | 55 | 10 | 10 |  |  |  | V | ASTM E23 | -74.83233 |  |  | 11.24546 | 195.227 | -22 | 32
8 | SA508 | Reactor pressure vessel steel | 0.24 |  | 1.39 |  |  | 0.86 | 0.22 | 0.53 |  |  |  | 96.76 | [18 empty] | Baintic Structure |  |  | No |  |  |  | 55 | 10 | 10 |  |  |  | V | ASTM E23 | -59.86183 |  |  | 14.06133 | 195.227 | -22 | 32
8 | SA508 | Reactor pressure vessel steel | 0.24 |  | 1.39 |  |  | 0.86 | 0.22 | 0.53 |  |  |  | 96.76 | [18 empty] | Baintic Structure |  |  | No |  |  |  | 55 | 10 | 10 |  |  |  | V | ASTM E23 | -59.80605 |  |  | 44.97481 | 195.227 | -22 | 32
8 | SA508 | Reactor pressure vessel steel | 0.24 |  | 1.39 |  |  | 0.86 | 0.22 | 0.53 |  |  |  | 96.76 | [18 empty] | Baintic Structure |  |  | No |  |  |  | 55 | 10 | 10 |  |  |  | V | ASTM E23 | -44.71025 |  |  | 54.29305 | 195.227 | -22 | 32
8 | SA508 | Reactor pressure vessel steel | 0.24 |  | 1.39 |  |  | 0.86 | 0.22 | 0.53 |  |  |  | 96.76 | [18 empty] | Baintic Structure |  |  | No |  |  |  | 55 | 10 | 10 |  |  |  | V | ASTM E23 | -29.50632 |  |  | 58.47997 | 195.227 | -22 | 32
8 | SA508 | Reactor pressure vessel steel | 0.24 |  | 1.39 |  |  | 0.86 | 0.22 | 0.53 |  |  |  | 96.76 | [18 empty] | Baintic Structure |  |  | No |  |  |  | 55 | 10 | 10 |  |  |  | V | ASTM E23 | -14.65768 |  |  | 117.4084 | 195.227 | -22 | 32
8 | SA508 | Reactor pressure vessel steel | 0.24 |  | 1.39 |  |  | 0.86 | 0.22 | 0.53 |  |  |  | 96.76 | [18 empty] | Baintic Structure |  |  | No |  |  |  | 55 | 10 | 10 |  |  |  | V | ASTM E23 | -0.0763188 |  |  | 137.5498 | 195.227 | -22 | 32
8 | SA508 | Reactor pressure vessel steel | 0.24 |  | 1.39 |  |  | 0.86 | 0.22 | 0.53 |  |  |  | 96.76 | [18 empty] | Baintic Structure |  |  | No |  |  |  | 55 | 10 | 10 |  |  |  | V | ASTM E23 | 0.5968804 |  |  | 106.2013 | 195.227 | -22 | 32
8 | SA508 | Reactor pressure vessel steel | 0.24 |  | 1.39 |  |  | 0.86 | 0.22 | 0.53 |  |  |  | 96.76 | [18 empty] | Baintic Structure |  |  | No |  |  |  | 55 | 10 | 10 |  |  |  | V | ASTM E23 | 25.42041 |  |  | 144.9271 | 195.227 | -22 | 32
8 | SA508 | Reactor pressure vessel steel | 0.24 |  | 1.39 |  |  | 0.86 | 0.22 | 0.53 |  |  |  | 96.76 | [18 empty] | Baintic Structure |  |  | No |  |  |  | 55 | 10 | 10 |  |  |  | V | ASTM E23 | 26.01 |  |  | 199.5413 | 195.227 | -22 | 32
8 | SA508 | Reactor pressure vessel steel | 0.24 |  | 1.39 |  |  | 0.86 | 0.22 | 0.53 |  |  |  | 96.76 | [18 empty] | Baintic Structure |  |  | No |  |  |  | 55 | 10 | 10 |  |  |  | V | ASTM E23 | 50.22421 |  |  | 161.9103 | 195.227 | -22 | 32
8 | SA508 | Reactor pressure vessel steel | 0.24 |  | 1.39 |  |  | 0.86 | 0.22 | 0.53 |  |  |  | 96.76 | [18 empty] | Baintic Structure |  |  | No |  |  |  | 55 | 10 | 10 |  |  |  | V | ASTM E23 | 75.86855 |  |  | 201.544 | 195.227 | -22 | 32
8 | SA508 | Reactor pressure vessel steel | 0.24 |  | 1.39 |  |  | 0.86 | 0.22 | 0.53 |  |  |  | 96.76 | [18 empty] | Baintic Structure |  |  | No |  |  |  | 55 | 10 | 10 |  |  |  | V | ASTM E23 | 100.5535 |  |  | 192.3519 | 195.227 | -22 | 32
8 | SA508 | Reactor pressure vessel steel | 0.24 |  | 1.39 |  |  | 0.86 | 0.22 | 0.53 |  |  |  | 96.76 | [18 empty] | Baintic Structure |  |  | No |  |  |  | 55 | 10 | 10 |  |  |  | V | ASTM E23 | 201.1656 |  |  | 200.5468 | 195.227 | -22 | 32
8 | SA508 | Reactor pressure vessel steel | 0.24 |  | 1.39 |  |  | 0.86 | 0.22 | 0.53 |  |  |  | 96.76 | [18 empty] | Baintic Structure |  |  | No |  |  |  | 55 | 10 | 10 |  |  |  | V | ASTM E23 | 289.3969 |  |  | 190.0698 | 195.227 | -22 | 32
8 | SA508 | Reactor pressure vessel steel | 0.2 |  | 0.23 |  |  | 3.41 | 1.83 | 0.51 |  |  |  | 93.82 | [18 empty] | Cr-rich carbides |  |  | No |  |  |  | 55 | 10 | 10 |  |  |  | V | ASTM E23 | 100.545 |  |  | 251.3043 | 247.1258 | -96 | 33
8 | SA508 | Reactor pressure vessel steel | 0.2 |  | 0.23 |  |  | 3.41 | 1.83 | 0.51 |  |  |  | 93.82 | [18 empty] | Cr-rich carbides |  |  | No |  |  |  | 55 | 10 | 10 |  |  |  | V | ASTM E23 | 25.3406 |  |  | 230.4348 | 247.1258 | -96 | 33
8 | SA508 | Reactor pressure vessel steel | 0.2 |  | 0.23 |  |  | 3.41 | 1.83 | 0.51 |  |  |  | 93.82 | [18 empty] | Cr-rich carbides |  |  | No |  |  |  | 55 | 10 | 10 |  |  |  | V | ASTM E23 | 0.2724796 |  |  | 229.5652 | 247.1258 | -96 | 33
8 | SA508 | Reactor pressure vessel steel | 0.2 |  | 0.23 |  |  | 3.41 | 1.83 | 0.51 |  |  |  | 93.82 | [18 empty] | Cr-rich carbides |  |  | No |  |  |  | 55 | 10 | 10 |  |  |  | V | ASTM E23 | -29.70027 |  |  | 250 | 247.1258 | -96 | 33
8 | SA508 | Reactor pressure vessel steel | 0.2 |  | 0.23 |  |  | 3.41 | 1.83 | 0.51 |  |  |  | 93.82 | [18 empty] | Cr-rich carbides |  |  | No |  |  |  | 55 | 10 | 10 |  |  |  | V | ASTM E23 | -59.67302 |  |  | 207.8261 | 247.1258 | -96 | 33
8 | SA508 | Reactor pressure vessel steel | 0.2 |  | 0.23 |  |  | 3.41 | 1.83 | 0.51 |  |  |  | 93.82 | [18 empty] | Cr-rich carbides |  |  | No |  |  |  | 55 | 10 | 10 |  |  |  | V | ASTM E23 | -69.48229 |  |  | 149.5652 | 247.1258 | -96 | 33
8 | SA508 | Reactor pressure vessel steel | 0.2 |  | 0.23 |  |  | 3.41 | 1.83 | 0.51 |  |  |  | 93.82 | [18 empty] | Cr-rich carbides |  |  | No |  |  |  | 55 | 10 | 10 |  |  |  | V | ASTM E23 | -79.83651 |  |  | 140.4348 | 247.1258 | -96 | 33
8 | SA508 | Reactor pressure vessel steel | 0.2 |  | 0.23 |  |  | 3.41 | 1.83 | 0.51 |  |  |  | 93.82 | [18 empty] | Cr-rich carbides |  |  | No |  |  |  | 55 | 10 | 10 |  |  |  | V | ASTM E23 | -89.64578 |  |  | 109.5652 | 247.1258 | -96 | 33
8 | SA508 | Reactor pressure vessel steel | 0.2 |  | 0.23 |  |  | 3.41 | 1.83 | 0.51 |  |  |  | 93.82 | [18 empty] | Cr-rich carbides |  |  | No |  |  |  | 55 | 10 | 10 |  |  |  | V | ASTM E23 | -119.6185 |  |  | 73.47826 | 247.1258 | -96 | 33
8 | SA508 | Reactor pressure vessel steel | 0.2 |  | 0.23 |  |  | 3.41 | 1.83 | 0.51 |  |  |  | 93.82 | [18 empty] | Cr-rich carbides |  |  | No |  |  |  | 55 | 10 | 10 |  |  |  | V | ASTM E23 | -134.8774 |  |  | 47.3913 | 247.1258 | -96 | 33
8 | SA508 | Reactor pressure vessel steel | 0.2 |  | 0.23 |  |  | 3.41 | 1.83 | 0.51 |  |  |  | 93.82 | [18 empty] | Cr-rich carbides |  |  | No |  |  |  | 55 | 10 | 10 |  |  |  | V | ASTM E23 | -149.5913 |  |  | 21.30435 | 247.1258 | -96 | 33
8 | SA508 | Reactor pressure vessel steel | 0.2 |  | 0.23 |  |  | 3.41 | 1.83 | 0.51 |  |  |  | 93.82 | [18 empty] | Cr-rich carbides |  |  | No |  |  |  | 55 | 10 | 10 |  |  |  | V | ASTM E23 | -164.8501 |  |  | 9.130435 | 247.1258 | -96 | 33
8 | SA508 | Reactor pressure vessel steel | 0.2 |  | 0.23 |  |  | 3.41 | 1.83 | 0.51 |  |  |  | 93.82 | [18 empty] | Cr-rich carbides |  |  | No |  |  |  | 55 | 10 | 10 |  |  |  | V | ASTM E23 | -195.9128 |  |  | 4.782609 | 247.1258 | -96 | 33
9 | SA508 | Reactor pressure vessel steel | 0.23 | 0.25 | 1.4 |  |  | 0.9 | 0.15 | 0.5 |  |  |  | 96.54 |  |  | 0.03 | [15 empty] | Tempered Bainite |  |  | No |  |  |  | 55 | 10 | 10 |  |  |  | V | ASTM E23 | 200 |  |  | 181.1456 | 180.8748 | 33 | 34
9 | SA508 | Reactor pressure vessel steel | 0.23 | 0.25 | 1.4 |  |  | 0.9 | 0.15 | 0.5 |  |  |  | 96.54 |  |  | 0.03 | [15 empty] | Tempered Bainite |  |  | No |  |  |  | 55 | 10 | 10 |  |  |  | V | ASTM E23 | 146.3918 |  |  | 183.2936 | 180.8748 | 33 | 34
9 | SA508 | Reactor pressure vessel steel | 0.23 | 0.25 | 1.4 |  |  | 0.9 | 0.15 | 0.5 |  |  |  | 96.54 |  |  | 0.03 | [15 empty] | Tempered Bainite |  |  | No |  |  |  | 55 | 10 | 10 |  |  |  | V | ASTM E23 | 126.1481 |  |  | 188.3055 | 180.8748 | 33 | 34
9 | SA508 | Reactor pressure vessel steel | 0.23 | 0.25 | 1.4 |  |  | 0.9 | 0.15 | 0.5 |  |  |  | 96.54 |  |  | 0.03 | [15 empty] | Tempered Bainite |  |  | No |  |  |  | 55 | 10 | 10 |  |  |  | V | ASTM E23 | 95.0328 |  |  | 157.1599 | 180.8748 | 33 | 34
9 | SA508 | Reactor pressure vessel steel | 0.23 | 0.25 | 1.4 |  |  | 0.9 | 0.15 | 0.5 |  |  |  | 96.54 |  |  | 0.03 | [15 empty] | Tempered Bainite |  |  | No |  |  |  | 55 | 10 | 10 |  |  |  | V | ASTM E23 | 77.78819 |  |  | 148.21 | 180.8748 | 33 | 34
9 | SA508 | Reactor pressure vessel steel | 0.23 | 0.25 | 1.4 |  |  | 0.9 | 0.15 | 0.5 |  |  |  | 96.54 |  |  | 0.03 | [15 empty] | Tempered Bainite |  |  | No |  |  |  | 55 | 10 | 10 |  |  |  | V | ASTM E23 | 48.92221 |  |  | 120.2864 | 180.8748 | 33 | 34
9 | SA508 | Reactor pressure vessel steel | 0.23 | 0.25 | 1.4 |  |  | 0.9 | 0.15 | 0.5 |  |  |  | 96.54 |  |  | 0.03 | [15 empty] | Tempered Bainite |  |  | No |  |  |  | 55 | 10 | 10 |  |  |  | V | ASTM E23 | 32.80225 |  |  | 111.6945 | 180.8748 | 33 | 34
9 | SA508 | Reactor pressure vessel steel | 0.23 | 0.25 | 1.4 |  |  | 0.9 | 0.15 | 0.5 |  |  |  | 96.54 |  |  | 0.03 | [15 empty] | Tempered Bainite |  |  | No |  |  |  | 55 | 10 | 10 |  |  |  | V | ASTM E23 | 16.68229 |  |  | 81.62291 | 180.8748 | 33 | 34
9 | SA508 | Reactor pressure vessel steel | 0.23 | 0.25 | 1.4 |  |  | 0.9 | 0.15 | 0.5 |  |  |  | 96.54 |  |  | 0.03 | [15 empty] | Tempered Bainite |  |  | No |  |  |  | 55 | 10 | 10 |  |  |  | V | ASTM E23 | 22.68041 |  |  | 70.52506 | 180.8748 | 33 | 34
9 | SA508 | Reactor pressure vessel steel | 0.23 | 0.25 | 1.4 |  |  | 0.9 | 0.15 | 0.5 |  |  |  | 96.54 |  |  | 0.03 | [15 empty] | Tempered Bainite |  |  | No |  |  |  | 55 | 10 | 10 |  |  |  | V | ASTM E23 | 4.686036 |  |  | 24.70167 | 180.8748 | 33 | 34
9 | SA508 | Reactor pressure vessel steel | 0.23 | 0.25 | 1.4 |  |  | 0.9 | 0.15 | 0.5 |  |  |  | 96.54 |  |  | 0.03 | [15 empty] | Tempered Bainite |  |  | No |  |  |  | 55 | 10 | 10 |  |  |  | V | ASTM E23 | -9.18463 |  |  | 21.83771 | 180.8748 | 33 | 34
9 | SA508 | Reactor pressure vessel steel | 0.23 | 0.25 | 1.4 |  |  | 0.9 | 0.15 | 0.5 |  |  |  | 96.54 |  |  | 0.03 | [15 empty] | Tempered Bainite |  |  | No |  |  |  | 55 | 10 | 10 |  |  |  | V | ASTM E23 | -26.80412 |  |  | 18.25776 | 180.8748 | 33 | 34
9 | SA508 | Reactor pressure vessel steel | 0.23 | 0.25 | 1.4 |  |  | 0.9 | 0.15 | 0.5 |  |  |  | 96.54 |  |  | 0.03 | [15 empty] | Tempered Bainite |  |  | No |  |  |  | 55 | 10 | 10 |  |  |  | V | ASTM E23 | -39.92502 |  |  | 8.23389 | 180.8748 | 33 | 34
9 | SA508 | Reactor pressure vessel steel | 0.23 | 0.25 | 1.4 |  |  | 0.9 | 0.15 | 0.5 |  |  |  | 96.54 |  |  | 0.03 | [15 empty] | Tempered Bainite |  |  | No |  |  |  | 55 | 10 | 10 |  |  |  | V | ASTM E23 | -59.79381 |  |  | 5.369928 | 180.8748 | 33 | 34
9 | SA508 | Reactor pressure vessel steel | 0.23 | 0.25 | 1.4 |  |  | 0.9 | 0.15 | 0.5 |  |  |  | 96.54 |  |  | 0.03 | [15 empty] | Tempered Bainite |  |  | No |  |  |  | 55 | 10 | 10 |  |  |  | V | ASTM E23 | -73.2896 |  |  | 5.011933 | 180.8748 | 33 | 34
9 | SA508 | Reactor pressure vessel steel | 0.2 | 0.26 | 0.3 |  |  | 0.9 | 1.8 | 0.5 |  |  |  | 96.01 |  |  | 0.03 | [15 empty] | Tempered Martensite |  |  | No |  |  |  | 55 | 10 | 10 |  |  |  | V | ASTM E23 | 200 |  |  | 222.673 | 232.1487 | -46 | 35
9 | SA508 | Reactor pressure vessel steel | 0.2 | 0.26 | 0.3 |  |  | 0.9 | 1.8 | 0.5 |  |  |  | 96.01 |  |  | 0.03 | [15 empty] | Tempered Martensite |  |  | No |  |  |  | 55 | 10 | 10 |  |  |  | V | ASTM E23 | 149.0159 |  |  | 234.4869 | 232.1487 | -46 | 35
9 | SA508 | Reactor pressure vessel steel | 0.2 | 0.26 | 0.3 |  |  | 0.9 | 1.8 | 0.5 |  |  |  | 96.01 |  |  | 0.03 | [15 empty] | Tempered Martensite |  |  | No |  |  |  | 55 | 10 | 10 |  |  |  | V | ASTM E23 | 95.0328 |  |  | 230.9069 | 232.1487 | -46 | 35
9 | SA508 | Reactor pressure vessel steel | 0.2 | 0.26 | 0.3 |  |  | 0.9 | 1.8 | 0.5 |  |  |  | 96.01 |  |  | 0.03 | [15 empty] | Tempered Martensite |  |  | No |  |  |  | 55 | 10 | 10 |  |  |  | V | ASTM E23 | 49.67198 |  |  | 234.4869 | 232.1487 | -46 | 35
9 | SA508 | Reactor pressure vessel steel | 0.2 | 0.26 | 0.3 |  |  | 0.9 | 1.8 | 0.5 |  |  |  | 96.01 |  |  | 0.03 | [15 empty] | Tempered Martensite |  |  | No |  |  |  | 55 | 10 | 10 |  |  |  | V | ASTM E23 | 17.43205 |  |  | 226.611 | 232.1487 | -46 | 35
9 | SA508 | Reactor pressure vessel steel | 0.2 | 0.26 | 0.3 |  |  | 0.9 | 1.8 | 0.5 |  |  |  | 96.01 |  |  | 0.03 | [15 empty] | Tempered Martensite |  |  | No |  |  |  | 55 | 10 | 10 |  |  |  | V | ASTM E23 | -1.31209 |  |  | 203.3413 | 232.1487 | -46 | 35
9 | SA508 | Reactor pressure vessel steel | 0.2 | 0.26 | 0.3 |  |  | 0.9 | 1.8 | 0.5 |  |  |  | 96.01 |  |  | 0.03 | [15 empty] | Tempered Martensite |  |  | No |  |  |  | 55 | 10 | 10 |  |  |  | V | ASTM E23 | -29.4283 |  |  | 165.0358 | 232.1487 | -46 | 35
9 | SA508 | Reactor pressure vessel steel | 0.2 | 0.26 | 0.3 |  |  | 0.9 | 1.8 | 0.5 |  |  |  | 96.01 |  |  | 0.03 | [15 empty] | Tempered Martensite |  |  | No |  |  |  | 55 | 10 | 10 |  |  |  | V | ASTM E23 | -58.66917 |  |  | 139.9761 | 232.1487 | -46 | 35
9 | SA508 | Reactor pressure vessel steel | 0.2 | 0.26 | 0.3 |  |  | 0.9 | 1.8 | 0.5 |  |  |  | 96.01 |  |  | 0.03 | [15 empty] | Tempered Martensite |  |  | No |  |  |  | 55 | 10 | 10 |  |  |  | V | ASTM E23 | -44.04873 |  |  | 90.2148 | 232.1487 | -46 | 35
9 | SA508 | Reactor pressure vessel steel | 0.2 | 0.26 | 0.3 |  |  | 0.9 | 1.8 | 0.5 |  |  |  | 96.01 |  |  | 0.03 | [15 empty] | Tempered Martensite |  |  | No |  |  |  | 55 | 10 | 10 |  |  |  | V | ASTM E23 | -75.53889 |  |  | 63.36516 | 232.1487 | -46 | 35
9 | SA508 | Reactor pressure vessel steel | 0.2 | 0.26 | 0.3 |  |  | 0.9 | 1.8 | 0.5 |  |  |  | 96.01 |  |  | 0.03 | [15 empty] | Tempered Martensite |  |  | No |  |  |  | 55 | 10 | 10 |  |  |  | V | ASTM E23 | -103.2802 |  |  | 10.73986 | 232.1487 | -46 | 35
9 | SA508 | Reactor pressure vessel steel | 0.2 | 0.26 | 0.3 |  |  | 0.9 | 1.8 | 0.5 |  |  |  | 96.01 |  |  | 0.03 | [15 empty] | Tempered Martensite |  |  | No |  |  |  | 55 | 10 | 10 |  |  |  | V | ASTM E23 | -87.91003 |  |  | 7.159905 | 232.1487 | -46 | 35
9 | SA508 | Reactor pressure vessel steel | 0.2 | 0.26 | 0.3 |  |  | 0.9 | 1.8 | 0.5 |  |  |  | 96.01 |  |  | 0.03 | [15 empty] | Tempered Martensite |  |  | No |  |  |  | 55 | 10 | 10 |  |  |  | V | ASTM E23 | -120.15 |  |  | 7.5179 | 232.1487 | -46 | 35
9 | SA508 | Reactor pressure vessel steel | 0.2 | 0.26 | 0.3 |  |  | 0.9 | 1.8 | 0.5 |  |  |  | 96.01 |  |  | 0.03 | [15 empty] | Tempered Martensite |  |  | No |  |  |  | 55 | 10 | 10 |  |  |  | V | ASTM E23 | -149.3908 |  |  | 3.937947 | 232.1487 | -46 | 35
9 | SA508 | Reactor pressure vessel steel | 0.21 | 0.21 | 0.3 |  |  | 3.6 | 1.8 | 0.5 |  |  |  | 93.35 |  |  | 0.03 | [15 empty] | Tempered Martensite |  |  | No |  |  |  | 55 | 10 | 10 |  |  |  | V | ASTM E23 | 200 |  |  | 279.9523 | 256.7798 | -95 | 36
9 | SA508 | Reactor pressure vessel steel | 0.21 | 0.21 | 0.3 |  |  | 3.6 | 1.8 | 0.5 |  |  |  | 93.35 |  |  | 0.03 | [15 empty] | Tempered Martensite |  |  | No |  |  |  | 55 | 10 | 10 |  |  |  | V | ASTM E23 | 149.0159 |  |  | 254.8926 | 256.7798 | -95 | 36
9 | SA508 | Reactor pressure vessel steel | 0.21 | 0.21 | 0.3 |  |  | 3.6 | 1.8 | 0.5 |  |  |  | 93.35 |  |  | 0.03 | [15 empty] | Tempered Martensite |  |  | No |  |  |  | 55 | 10 | 10 |  |  |  | V | ASTM E23 | 95.0328 |  |  | 258.1146 | 256.7798 | -95 | 36
9 | SA508 | Reactor pressure vessel steel | 0.21 | 0.21 | 0.3 |  |  | 3.6 | 1.8 | 0.5 |  |  |  | 93.35 |  |  | 0.03 | [15 empty] | Tempered Martensite |  |  | No |  |  |  | 55 | 10 | 10 |  |  |  | V | ASTM E23 | 49.67198 |  |  | 235.5609 | 256.7798 | -95 | 36
9 | SA508 | Reactor pressure vessel steel | 0.21 | 0.21 | 0.3 |  |  | 3.6 | 1.8 | 0.5 |  |  |  | 93.35 |  |  | 0.03 | [15 empty] | Tempered Martensite |  |  | No |  |  |  | 55 | 10 | 10 |  |  |  | V | ASTM E23 | 17.43205 |  |  | 231.2649 | 256.7798 | -95 | 36
9 | SA508 | Reactor pressure vessel steel | 0.21 | 0.21 | 0.3 |  |  | 3.6 | 1.8 | 0.5 |  |  |  | 93.35 |  |  | 0.03 | [15 empty] | Tempered Martensite |  |  | No |  |  |  | 55 | 10 | 10 |  |  |  | V | ASTM E23 | -1.31209 |  |  | 229.8329 | 256.7798 | -95 | 36
9 | SA508 | Reactor pressure vessel steel | 0.21 | 0.21 | 0.3 |  |  | 3.6 | 1.8 | 0.5 |  |  |  | 93.35 |  |  | 0.03 | [15 empty] | Tempered Martensite |  |  | No |  |  |  | 55 | 10 | 10 |  |  |  | V | ASTM E23 | -29.4283 |  |  | 231.9809 | 256.7798 | -95 | 36
9 | SA508 | Reactor pressure vessel steel | 0.21 | 0.21 | 0.3 |  |  | 3.6 | 1.8 | 0.5 |  |  |  | 93.35 |  |  | 0.03 | [15 empty] | Tempered Martensite |  |  | No |  |  |  | 55 | 10 | 10 |  |  |  | V | ASTM E23 | -58.66917 |  |  | 188.3055 | 256.7798 | -95 | 36
9 | SA508 | Reactor pressure vessel steel | 0.21 | 0.21 | 0.3 |  |  | 3.6 | 1.8 | 0.5 |  |  |  | 93.35 |  |  | 0.03 | [15 empty] | Tempered Martensite |  |  | No |  |  |  | 55 | 10 | 10 |  |  |  | V | ASTM E23 | -72.16495 |  |  | 173.2697 | 256.7798 | -95 | 36
9 | SA508 | Reactor pressure vessel steel | 0.21 | 0.21 | 0.3 |  |  | 3.6 | 1.8 | 0.5 |  |  |  | 93.35 |  |  | 0.03 | [15 empty] | Tempered Martensite |  |  | No |  |  |  | 55 | 10 | 10 |  |  |  | V | ASTM E23 | -88.28491 |  |  | 146.0621 | 256.7798 | -95 | 36
9 | SA508 | Reactor pressure vessel steel | 0.21 | 0.21 | 0.3 |  |  | 3.6 | 1.8 | 0.5 |  |  |  | 93.35 |  |  | 0.03 | [15 empty] | Tempered Martensite |  |  | No |  |  |  | 55 | 10 | 10 |  |  |  | V | ASTM E23 | -103.2802 |  |  | 111.6945 | 256.7798 | -95 | 36
9 | SA508 | Reactor pressure vessel steel | 0.21 | 0.21 | 0.3 |  |  | 3.6 | 1.8 | 0.5 |  |  |  | 93.35 |  |  | 0.03 | [15 empty] | Tempered Martensite |  |  | No |  |  |  | 55 | 10 | 10 |  |  |  | V | ASTM E23 | -120.15 |  |  | 80.19093 | 256.7798 | -95 | 36
9 | SA508 | Reactor pressure vessel steel | 0.21 | 0.21 | 0.3 |  |  | 3.6 | 1.8 | 0.5 |  |  |  | 93.35 |  |  | 0.03 | [15 empty] | Tempered Martensite |  |  | No |  |  |  | 55 | 10 | 10 |  |  |  | V | ASTM E23 | -133.2709 |  |  | 70.16706 | 256.7798 | -95 | 36
9 | SA508 | Reactor pressure vessel steel | 0.21 | 0.21 | 0.3 |  |  | 3.6 | 1.8 | 0.5 |  |  |  | 93.35 |  |  | 0.03 | [15 empty] | Tempered Martensite |  |  | No |  |  |  | 55 | 10 | 10 |  |  |  | V | ASTM E23 | -149.3908 |  |  | 42.60143 | 256.7798 | -95 | 36
9 | SA508 | Reactor pressure vessel steel | 0.21 | 0.21 | 0.3 |  |  | 3.6 | 1.8 | 0.5 |  |  |  | 93.35 |  |  | 0.03 | [15 empty] | Tempered Martensite |  |  | No |  |  |  | 55 | 10 | 10 |  |  |  | V | ASTM E23 | -196.2512 |  |  | 13.96181 | 256.7798 | -95 | 36
10 | SA508 | Reactor pressure vessel steel | 0.21 |  |  |  |  | 3.59 | 1.79 | 0.54 |  |  |  | 93.87 | [13 empty] | Austenitization | 660 | 10 | Air Cooled |  | Tempered Martensite |  |  | No |  |  |  | 55 | 10 | 10 |  |  |  | V | ASTM E23-07 | 100.2988 |  |  | 222.1662 | 231.7588 | -85 | 37
10 | SA508 | Reactor pressure vessel steel | 0.21 |  |  |  |  | 3.59 | 1.79 | 0.54 |  |  |  | 93.87 | [13 empty] | Austenitization | 660 | 10 | Air Cooled |  | Tempered Martensite |  |  | No |  |  |  | 55 | 10 | 10 |  |  |  | V | ASTM E23-07 | 25.2988 |  |  | 236.5239 | 231.7588 | -85 | 37
10 | SA508 | Reactor pressure vessel steel | 0.21 |  |  |  |  | 3.59 | 1.79 | 0.54 |  |  |  | 93.87 | [13 empty] | Austenitization | 660 | 10 | Air Cooled |  | Tempered Martensite |  |  | No |  |  |  | 55 | 10 | 10 |  |  |  | V | ASTM E23-07 | 0.1992032 |  |  | 224.0554 | 231.7588 | -85 | 37
10 | SA508 | Reactor pressure vessel steel | 0.21 |  |  |  |  | 3.59 | 1.79 | 0.54 |  |  |  | 93.87 | [13 empty] | Austenitization | 660 | 10 | Air Cooled |  | Tempered Martensite |  |  | No |  |  |  | 55 | 10 | 10 |  |  |  | V | ASTM E23-07 | -59.86056 |  |  | 167.0025 | 231.7588 | -85 | 37
10 | SA508 | Reactor pressure vessel steel | 0.21 |  |  |  |  | 3.59 | 1.79 | 0.54 |  |  |  | 93.87 | [13 empty] | Austenitization | 660 | 10 | Air Cooled |  | Tempered Martensite |  |  | No |  |  |  | 55 | 10 | 10 |  |  |  | V | ASTM E23-07 | -89.74104 |  |  | 109.9496 | 231.7588 | -85 | 37
10 | SA508 | Reactor pressure vessel steel | 0.21 |  |  |  |  | 3.59 | 1.79 | 0.54 |  |  |  | 93.87 | [13 empty] | Austenitization | 660 | 10 | Air Cooled |  | Tempered Martensite |  |  | No |  |  |  | 55 | 10 | 10 |  |  |  | V | ASTM E23-07 | -105.2789 |  |  | 92.19144 | 231.7588 | -85 | 37
10 | SA508 | Reactor pressure vessel steel | 0.21 |  |  |  |  | 3.59 | 1.79 | 0.54 |  |  |  | 93.87 | [13 empty] | Austenitization | 660 | 10 | Air Cooled |  | Tempered Martensite |  |  | No |  |  |  | 55 | 10 | 10 |  |  |  | V | ASTM E23-07 | -119.9203 |  |  | 53.27456 | 231.7588 | -85 | 37
10 | SA508 | Reactor pressure vessel steel | 0.21 |  |  |  |  | 3.59 | 1.79 | 0.54 |  |  |  | 93.87 | [13 empty] | Austenitization | 660 | 10 | Air Cooled |  | Tempered Martensite |  |  | No |  |  |  | 55 | 10 | 10 |  |  |  | V | ASTM E23-07 | -149.8008 |  |  | 27.58186 | 231.7588 | -85 | 37
10 | SA508 | Reactor pressure vessel steel | 0.21 |  |  |  |  | 3.59 | 1.79 | 0.54 |  |  |  | 93.87 | [13 empty] | Austenitization | 660 | 10 | Air Cooled |  | Tempered Martensite |  |  | No |  |  |  | 55 | 10 | 10 |  |  |  | V | ASTM E23-07 | -195.8167 |  |  | 6.04534 | 231.7588 | -85 | 37
10 | SA508 | Reactor pressure vessel steel | 0.22 |  |  |  |  | 2.66 | 1.81 | 0.53 |  |  |  | 94.78 | [13 empty] | Austenitization | 660 | 10 | Air Cooled |  | Tempered Martensite |  |  | No |  |  |  | 55 | 10 | 10 |  |  |  | V | ASTM E23-07 | 25.2988 |  |  | 253.9043 | 253.5597 | -70 | 38
10 | SA508 | Reactor pressure vessel steel | 0.22 |  |  |  |  | 2.66 | 1.81 | 0.53 |  |  |  | 94.78 | [13 empty] | Austenitization | 660 | 10 | Air Cooled |  | Tempered Martensite |  |  | No |  |  |  | 55 | 10 | 10 |  |  |  | V | ASTM E23-07 | -0.09960159 |  |  | 271.2846 | 253.5597 | -70 | 38
10 | SA508 | Reactor pressure vessel steel | 0.22 |  |  |  |  | 2.66 | 1.81 | 0.53 |  |  |  | 94.78 | [13 empty] | Austenitization | 660 | 10 | Air Cooled |  | Tempered Martensite |  |  | No |  |  |  | 55 | 10 | 10 |  |  |  | V | ASTM E23-07 | -28.78486 |  |  | 215.3652 | 253.5597 | -70 | 38
10 | SA508 | Reactor pressure vessel steel | 0.22 |  |  |  |  | 2.66 | 1.81 | 0.53 |  |  |  | 94.78 | [13 empty] | Austenitization | 660 | 10 | Air Cooled |  | Tempered Martensite |  |  | No |  |  |  | 55 | 10 | 10 |  |  |  | V | ASTM E23-07 | -60.15936 |  |  | 146.9773 | 253.5597 | -70 | 38
10 | SA508 | Reactor pressure vessel steel | 0.22 |  |  |  |  | 2.66 | 1.81 | 0.53 |  |  |  | 94.78 | [13 empty] | Austenitization | 660 | 10 | Air Cooled |  | Tempered Martensite |  |  | No |  |  |  | 55 | 10 | 10 |  |  |  | V | ASTM E23-07 | -70.01992 |  |  | 131.1083 | 253.5597 | -70 | 38
10 | SA508 | Reactor pressure vessel steel | 0.22 |  |  |  |  | 2.66 | 1.81 | 0.53 |  |  |  | 94.78 | [13 empty] | Austenitization | 660 | 10 | Air Cooled |  | Tempered Martensite |  |  | No |  |  |  | 55 | 10 | 10 |  |  |  | V | ASTM E23-07 | -80.17928 |  |  | 36.64987 | 253.5597 | -70 | 38
10 | SA508 | Reactor pressure vessel steel | 0.22 |  |  |  |  | 2.66 | 1.81 | 0.53 |  |  |  | 94.78 | [13 empty] | Austenitization | 660 | 10 | Air Cooled |  | Tempered Martensite |  |  | No |  |  |  | 55 | 10 | 10 |  |  |  | V | ASTM E23-07 | -90.03984 |  |  | 24.93703 | 253.5597 | -70 | 38
10 | SA508 | Reactor pressure vessel steel | 0.22 |  |  |  |  | 2.66 | 1.81 | 0.53 |  |  |  | 94.78 | [13 empty] | Austenitization | 660 | 10 | Air Cooled |  | Tempered Martensite |  |  | No |  |  |  | 55 | 10 | 10 |  |  |  | V | ASTM E23-07 | -195.5179 |  |  | 4.534005 | 253.5597 | -70 | 38
10 | SA508 | Reactor pressure vessel steel | 0.21 |  |  |  |  | 4.82 | 1.83 | 0.54 |  |  |  | 92.6 | [13 empty] | Austenitization | 660 | 10 | Air Cooled |  | Tempered Martensite |  |  | No |  |  |  | 55 | 10 | 10 |  |  |  | V | ASTM E23-08 | 99.7012 |  |  | 211.5869 | 207.2861 | -128 | 39
10 | SA508 | Reactor pressure vessel steel | 0.21 |  |  |  |  | 4.82 | 1.83 | 0.54 |  |  |  | 92.6 | [13 empty] | Austenitization | 660 | 10 | Air Cooled |  | Tempered Martensite |  |  | No |  |  |  | 55 | 10 | 10 |  |  |  | V | ASTM E23-08 | 25.2988 |  |  | 201.7632 | 207.2861 | -128 | 39
10 | SA508 | Reactor pressure vessel steel | 0.21 |  |  |  |  | 4.82 | 1.83 | 0.54 |  |  |  | 92.6 | [13 empty] | Austenitization | 660 | 10 | Air Cooled |  | Tempered Martensite |  |  | No |  |  |  | 55 | 10 | 10 |  |  |  | V | ASTM E23-08 | -29.08367 |  |  | 196.4736 | 207.2861 | -128 | 39
10 | SA508 | Reactor pressure vessel steel | 0.21 |  |  |  |  | 4.82 | 1.83 | 0.54 |  |  |  | 92.6 | [13 empty] | Austenitization | 660 | 10 | Air Cooled |  | Tempered Martensite |  |  | No |  |  |  | 55 | 10 | 10 |  |  |  | V | ASTM E23-08 | -60.45817 |  |  | 176.0705 | 207.2861 | -128 | 39
10 | SA508 | Reactor pressure vessel steel | 0.21 |  |  |  |  | 4.82 | 1.83 | 0.54 |  |  |  | 92.6 | [13 empty] | Austenitization | 660 | 10 | Air Cooled |  | Tempered Martensite |  |  | No |  |  |  | 55 | 10 | 10 |  |  |  | V | ASTM E23-08 | -90.33865 |  |  | 148.8665 | 207.2861 | -128 | 39
10 | SA508 | Reactor pressure vessel steel | 0.21 |  |  |  |  | 4.82 | 1.83 | 0.54 |  |  |  | 92.6 | [13 empty] | Austenitization | 660 | 10 | Air Cooled |  | Tempered Martensite |  |  | No |  |  |  | 55 | 10 | 10 |  |  |  | V | ASTM E23-08 | -104.9801 |  |  | 134.5088 | 207.2861 | -128 | 39
10 | SA508 | Reactor pressure vessel steel | 0.21 |  |  |  |  | 4.82 | 1.83 | 0.54 |  |  |  | 92.6 | [13 empty] | Austenitization | 660 | 10 | Air Cooled |  | Tempered Martensite |  |  | No |  |  |  | 55 | 10 | 10 |  |  |  | V | ASTM E23-08 | -120.2191 |  |  | 91.05793 | 207.2861 | -128 | 39
10 | SA508 | Reactor pressure vessel steel | 0.21 |  |  |  |  | 4.82 | 1.83 | 0.54 |  |  |  | 92.6 | [13 empty] | Austenitization | 660 | 10 | Air Cooled |  | Tempered Martensite |  |  | No |  |  |  | 55 | 10 | 10 |  |  |  | V | ASTM E23-08 | -135.1594 |  |  | 85.76826 | 207.2861 | -128 | 39
10 | SA508 | Reactor pressure vessel steel | 0.21 |  |  |  |  | 4.82 | 1.83 | 0.54 |  |  |  | 92.6 | [13 empty] | Austenitization | 660 | 10 | Air Cooled |  | Tempered Martensite |  |  | No |  |  |  | 55 | 10 | 10 |  |  |  | V | ASTM E23-08 | -149.8008 |  |  | 52.89673 | 207.2861 | -128 | 39
10 | SA508 | Reactor pressure vessel steel | 0.21 |  |  |  |  | 4.82 | 1.83 | 0.54 |  |  |  | 92.6 | [13 empty] | Austenitization | 660 | 10 | Air Cooled |  | Tempered Martensite |  |  | No |  |  |  | 55 | 10 | 10 |  |  |  | V | ASTM E23-08 | -196.1155 |  |  | 20.78086 | 207.2861 | -128 | 39
10 | SA508 | Reactor pressure vessel steel | 0.21 |  |  |  |  | 3.65 | 1.04 | 0.54 |  |  |  | 94.56 | [13 empty] | Austenitization | 660 | 10 | Air Cooled |  | Tempered Martensite |  |  | No |  |  |  | 55 | 10 | 10 |  |  |  | V | ASTM E23-08 | 100 |  |  | 188.539 | 179.8285 | -29 | 40
10 | SA508 | Reactor pressure vessel steel | 0.21 |  |  |  |  | 3.65 | 1.04 | 0.54 |  |  |  | 94.56 | [13 empty] | Austenitization | 660 | 10 | Air Cooled |  | Tempered Martensite |  |  | No |  |  |  | 55 | 10 | 10 |  |  |  | V | ASTM E23-08 | 25 |  |  | 158.3123 | 179.8285 | -29 | 40
10 | SA508 | Reactor pressure vessel steel | 0.21 |  |  |  |  | 3.65 | 1.04 | 0.54 |  |  |  | 94.56 | [13 empty] | Austenitization | 660 | 10 | Air Cooled |  | Tempered Martensite |  |  | No |  |  |  | 55 | 10 | 10 |  |  |  | V | ASTM E23-08 | -0.09960159 |  |  | 157.5567 | 179.8285 | -29 | 40
10 | SA508 | Reactor pressure vessel steel | 0.21 |  |  |  |  | 3.65 | 1.04 | 0.54 |  |  |  | 94.56 | [13 empty] | Austenitization | 660 | 10 | Air Cooled |  | Tempered Martensite |  |  | No |  |  |  | 55 | 10 | 10 |  |  |  | V | ASTM E23-08 | -28.78486 |  |  | 115.6171 | 179.8285 | -29 | 40
10 | SA508 | Reactor pressure vessel steel | 0.21 |  |  |  |  | 3.65 | 1.04 | 0.54 |  |  |  | 94.56 | [13 empty] | Austenitization | 660 | 10 | Air Cooled |  | Tempered Martensite |  |  | No |  |  |  | 55 | 10 | 10 |  |  |  | V | ASTM E23-08 | -45.21912 |  |  | 68.01008 | 179.8285 | -29 | 40
10 | SA508 | Reactor pressure vessel steel | 0.21 |  |  |  |  | 3.65 | 1.04 | 0.54 |  |  |  | 94.56 | [13 empty] | Austenitization | 660 | 10 | Air Cooled |  | Tempered Martensite |  |  | No |  |  |  | 55 | 10 | 10 |  |  |  | V | ASTM E23-08 | -59.86056 |  |  | 49.49622 | 179.8285 | -29 | 40
10 | SA508 | Reactor pressure vessel steel | 0.21 |  |  |  |  | 3.65 | 1.04 | 0.54 |  |  |  | 94.56 | [13 empty] | Austenitization | 660 | 10 | Air Cooled |  | Tempered Martensite |  |  | No |  |  |  | 55 | 10 | 10 |  |  |  | V | ASTM E23-08 | -75.39841 |  |  | 22.29219 | 179.8285 | -29 | 40
10 | SA508 | Reactor pressure vessel steel | 0.21 |  |  |  |  | 3.65 | 1.04 | 0.54 |  |  |  | 94.56 | [13 empty] | Austenitization | 660 | 10 | Air Cooled |  | Tempered Martensite |  |  | No |  |  |  | 55 | 10 | 10 |  |  |  | V | ASTM E23-08 | -89.74104 |  |  | 20.40302 | 179.8285 | -29 | 40
10 | SA508 | Reactor pressure vessel steel | 0.21 |  |  |  |  | 3.65 | 1.04 | 0.54 |  |  |  | 94.56 | [13 empty] | Austenitization | 660 | 10 | Air Cooled |  | Tempered Martensite |  |  | No |  |  |  | 55 | 10 | 10 |  |  |  | V | ASTM E23-08 | -120.2191 |  |  | 6.801008 | 179.8285 | -29 | 40
10 | SA508 | Reactor pressure vessel steel | 0.21 |  |  |  |  | 3.65 | 1.04 | 0.54 |  |  |  | 94.56 | [13 empty] | Austenitization | 660 | 10 | Air Cooled |  | Tempered Martensite |  |  | No |  |  |  | 55 | 10 | 10 |  |  |  | V | ASTM E23-08 | -150.0996 |  |  | 5.289673 | 179.8285 | -29 | 40
10 | SA508 | Reactor pressure vessel steel | 0.21 |  |  |  |  | 3.65 | 1.04 | 0.54 |  |  |  | 94.56 | [13 empty] | Austenitization | 660 | 10 | Air Cooled |  | Tempered Martensite |  |  | No |  |  |  | 55 | 10 | 10 |  |  |  | V | ASTM E23-08 | -196.4143 |  |  | 4.911839 | 179.8285 | -29 | 40
10 | SA508 | Reactor pressure vessel steel | 0.21 |  |  |  |  | 3.63 | 2.47 | 0.53 |  |  |  | 93.16 | [13 empty] | Austenitization | 660 | 10 | Air Cooled |  | Tempered Martensite |  |  | No |  |  |  | 55 | 10 | 10 |  |  |  | V | ASTM E23-08 | 25.2988 |  |  | 210.8312 | 209.278 | -95 | 41
10 | SA508 | Reactor pressure vessel steel | 0.21 |  |  |  |  | 3.63 | 2.47 | 0.53 |  |  |  | 93.16 | [13 empty] | Austenitization | 660 | 10 | Air Cooled |  | Tempered Martensite |  |  | No |  |  |  | 55 | 10 | 10 |  |  |  | V | ASTM E23-08 | 0.1992032 |  |  | 202.8967 | 209.278 | -95 | 41
10 | SA508 | Reactor pressure vessel steel | 0.21 |  |  |  |  | 3.63 | 2.47 | 0.53 |  |  |  | 93.16 | [13 empty] | Austenitization | 660 | 10 | Air Cooled |  | Tempered Martensite |  |  | No |  |  |  | 55 | 10 | 10 |  |  |  | V | ASTM E23-08 | -59.86056 |  |  | 191.9395 | 209.278 | -95 | 41
10 | SA508 | Reactor pressure vessel steel | 0.21 |  |  |  |  | 3.63 | 2.47 | 0.53 |  |  |  | 93.16 | [13 empty] | Austenitization | 660 | 10 | Air Cooled |  | Tempered Martensite |  |  | No |  |  |  | 55 | 10 | 10 |  |  |  | V | ASTM E23-08 | -104.3825 |  |  | 98.23678 | 209.278 | -95 | 41
10 | SA508 | Reactor pressure vessel steel | 0.21 |  |  |  |  | 3.63 | 2.47 | 0.53 |  |  |  | 93.16 | [13 empty] | Austenitization | 660 | 10 | Air Cooled |  | Tempered Martensite |  |  | No |  |  |  | 55 | 10 | 10 |  |  |  | V | ASTM E23-08 | -119.9203 |  |  | 80.10076 | 209.278 | -95 | 41
10 | SA508 | Reactor pressure vessel steel | 0.21 |  |  |  |  | 3.63 | 2.47 | 0.53 |  |  |  | 93.16 | [13 empty] | Austenitization | 660 | 10 | Air Cooled |  | Tempered Martensite |  |  | No |  |  |  | 55 | 10 | 10 |  |  |  | V | ASTM E23-08 | -134.5618 |  |  | 40.05038 | 209.278 | -95 | 41
10 | SA508 | Reactor pressure vessel steel | 0.21 |  |  |  |  | 3.63 | 2.47 | 0.53 |  |  |  | 93.16 | [13 empty] | Austenitization | 660 | 10 | Air Cooled |  | Tempered Martensite |  |  | No |  |  |  | 55 | 10 | 10 |  |  |  | V | ASTM E23-08 | -196.1155 |  |  | 3.778338 | 209.278 | -95 | 41
10 | SA508 | Reactor pressure vessel steel | 0.21 |  |  |  |  | 3.57 | 1.87 | 0.11 |  |  |  | 94.24 | [13 empty] | Austenitization | 660 | 10 | Air Cooled |  | Tempered Martensite |  |  | No |  |  |  | 55 | 10 | 10 |  |  |  | V | ASTM E23-08 | 100.2988 |  |  | 233.8791 | 230.2121 | -96 | 42
10 | SA508 | Reactor pressure vessel steel | 0.21 |  |  |  |  | 3.57 | 1.87 | 0.11 |  |  |  | 94.24 | [13 empty] | Austenitization | 660 | 10 | Air Cooled |  | Tempered Martensite |  |  | No |  |  |  | 55 | 10 | 10 |  |  |  | V | ASTM E23-08 | 25.2988 |  |  | 227.0781 | 230.2121 | -96 | 42
10 | SA508 | Reactor pressure vessel steel | 0.21 |  |  |  |  | 3.57 | 1.87 | 0.11 |  |  |  | 94.24 | [13 empty] | Austenitization | 660 | 10 | Air Cooled |  | Tempered Martensite |  |  | No |  |  |  | 55 | 10 | 10 |  |  |  | V | ASTM E23-08 | -60.15936 |  |  | 187.0277 | 230.2121 | -96 | 42
10 | SA508 | Reactor pressure vessel steel | 0.21 |  |  |  |  | 3.57 | 1.87 | 0.11 |  |  |  | 94.24 | [13 empty] | Austenitization | 660 | 10 | Air Cooled |  | Tempered Martensite |  |  | No |  |  |  | 55 | 10 | 10 |  |  |  | V | ASTM E23-08 | -89.74104 |  |  | 129.2191 | 230.2121 | -96 | 42
10 | SA508 | Reactor pressure vessel steel | 0.21 |  |  |  |  | 3.57 | 1.87 | 0.11 |  |  |  | 94.24 | [13 empty] | Austenitization | 660 | 10 | Air Cooled |  | Tempered Martensite |  |  | No |  |  |  | 55 | 10 | 10 |  |  |  | V | ASTM E23-08 | -104.9801 |  |  | 109.9496 | 230.2121 | -96 | 42
10 | SA508 | Reactor pressure vessel steel | 0.21 |  |  |  |  | 3.57 | 1.87 | 0.11 |  |  |  | 94.24 | [13 empty] | Austenitization | 660 | 10 | Air Cooled |  | Tempered Martensite |  |  | No |  |  |  | 55 | 10 | 10 |  |  |  | V | ASTM E23-08 | -119.9203 |  |  | 75.94458 | 230.2121 | -96 | 42
10 | SA508 | Reactor pressure vessel steel | 0.21 |  |  |  |  | 3.57 | 1.87 | 0.11 |  |  |  | 94.24 | [13 empty] | Austenitization | 660 | 10 | Air Cooled |  | Tempered Martensite |  |  | No |  |  |  | 55 | 10 | 10 |  |  |  | V | ASTM E23-08 | -134.8606 |  |  | 26.8262 | 230.2121 | -96 | 42
10 | SA508 | Reactor pressure vessel steel | 0.21 |  |  |  |  | 3.57 | 1.87 | 0.11 |  |  |  | 94.24 | [13 empty] | Austenitization | 660 | 10 | Air Cooled |  | Tempered Martensite |  |  | No |  |  |  | 55 | 10 | 10 |  |  |  | V | ASTM E23-08 | -149.8008 |  |  | 21.91436 | 230.2121 | -96 | 42
10 | SA508 | Reactor pressure vessel steel | 0.21 |  |  |  |  | 3.57 | 1.87 | 0.11 |  |  |  | 94.24 | [13 empty] | Austenitization | 660 | 10 | Air Cooled |  | Tempered Martensite |  |  | No |  |  |  | 55 | 10 | 10 |  |  |  | V | ASTM E23-08 | -196.1155 |  |  | 9.445844 | 230.2121 | -96 | 42
10 | SA508 | Reactor pressure vessel steel | 0.21 |  |  |  |  | 3.7 | 1.86 | 1.02 |  |  |  | 93.21 | [13 empty] | Austenitization | 660 | 10 | Air Cooled |  | Tempered Martensite |  |  | No |  |  |  | 55 | 10 | 10 |  |  |  | V | ASTM E23-08 | 100 |  |  | 207.4307 | 198.342 | -88 | 43
10 | SA508 | Reactor pressure vessel steel | 0.21 |  |  |  |  | 3.7 | 1.86 | 1.02 |  |  |  | 93.21 | [13 empty] | Austenitization | 660 | 10 | Air Cooled |  | Tempered Martensite |  |  | No |  |  |  | 55 | 10 | 10 |  |  |  | V | ASTM E23-08 | 25.2988 |  |  | 183.6272 | 198.342 | -88 | 43
10 | SA508 | Reactor pressure vessel steel | 0.21 |  |  |  |  | 3.7 | 1.86 | 1.02 |  |  |  | 93.21 | [13 empty] | Austenitization | 660 | 10 | Air Cooled |  | Tempered Martensite |  |  | No |  |  |  | 55 | 10 | 10 |  |  |  | V | ASTM E23-08 | -0.09960159 |  |  | 184.005 | 198.342 | -88 | 43
10 | SA508 | Reactor pressure vessel steel | 0.21 |  |  |  |  | 3.7 | 1.86 | 1.02 |  |  |  | 93.21 | [13 empty] | Austenitization | 660 | 10 | Air Cooled |  | Tempered Martensite |  |  | No |  |  |  | 55 | 10 | 10 |  |  |  | V | ASTM E23-08 | -29.08367 |  |  | 168.136 | 198.342 | -88 | 43
10 | SA508 | Reactor pressure vessel steel | 0.21 |  |  |  |  | 3.7 | 1.86 | 1.02 |  |  |  | 93.21 | [13 empty] | Austenitization | 660 | 10 | Air Cooled |  | Tempered Martensite |  |  | No |  |  |  | 55 | 10 | 10 |  |  |  | V | ASTM E23-08 | -59.86056 |  |  | 129.2191 | 198.342 | -88 | 43
10 | SA508 | Reactor pressure vessel steel | 0.21 |  |  |  |  | 3.7 | 1.86 | 1.02 |  |  |  | 93.21 | [13 empty] | Austenitization | 660 | 10 | Air Cooled |  | Tempered Martensite |  |  | No |  |  |  | 55 | 10 | 10 |  |  |  | V | ASTM E23-08 | -90.03984 |  |  | 85.76826 | 198.342 | -88 | 43
10 | SA508 | Reactor pressure vessel steel | 0.21 |  |  |  |  | 3.7 | 1.86 | 1.02 |  |  |  | 93.21 | [13 empty] | Austenitization | 660 | 10 | Air Cooled |  | Tempered Martensite |  |  | No |  |  |  | 55 | 10 | 10 |  |  |  | V | ASTM E23-08 | -104.9801 |  |  | 47.60705 | 198.342 | -88 | 43
10 | SA508 | Reactor pressure vessel steel | 0.21 |  |  |  |  | 3.7 | 1.86 | 1.02 |  |  |  | 93.21 | [13 empty] | Austenitization | 660 | 10 | Air Cooled |  | Tempered Martensite |  |  | No |  |  |  | 55 | 10 | 10 |  |  |  | V | ASTM E23-08 | -119.9203 |  |  | 44.58438 | 198.342 | -88 | 43
10 | SA508 | Reactor pressure vessel steel | 0.21 |  |  |  |  | 3.7 | 1.86 | 1.02 |  |  |  | 93.21 | [13 empty] | Austenitization | 660 | 10 | Air Cooled |  | Tempered Martensite |  |  | No |  |  |  | 55 | 10 | 10 |  |  |  | V | ASTM E23-08 | -150.0996 |  |  | 16.24685 | 198.342 | -88 | 43
10 | SA508 | Reactor pressure vessel steel | 0.21 |  |  |  |  | 3.7 | 1.86 | 1.02 |  |  |  | 93.21 | [13 empty] | Austenitization | 660 | 10 | Air Cooled |  | Tempered Martensite |  |  | No |  |  |  | 55 | 10 | 10 |  |  |  | V | ASTM E23-08 | -134.8606 |  |  | 9.445844 | 198.342 | -88 | 43
10 | SA508 | Reactor pressure vessel steel | 0.21 |  |  |  |  | 3.7 | 1.86 | 1.02 |  |  |  | 93.21 | [13 empty] | Austenitization | 660 | 10 | Air Cooled |  | Tempered Martensite |  |  | No |  |  |  | 55 | 10 | 10 |  |  |  | V | ASTM E23-08 | -195.2191 |  |  | 4.911839 | 198.342 | -88 | 43
11 | SA508 | Reactor pressure vessel steel | 0.19 | 0.15 | 0.28 | 0.002 | 0.003 | 3.73 | 1.69 | 0.5 | 0.002 |  | 0.001 | 93.44 | 0.005 |  | 0.004 | 0.003 | [9 empty] | Different Quenceing Rate | 620 | 8 | Quenched | 60 | Martensite |  |  | No |  |  |  | 55 | 10 | 10 | 2 | 45 | 0.25 | V |  | 100 |  |  | 298.7586 | 289.2276 | -86 | 44
11 | SA508 | Reactor pressure vessel steel | 0.19 | 0.15 | 0.28 | 0.002 | 0.003 | 3.73 | 1.69 | 0.5 | 0.002 |  | 0.001 | 93.44 | 0.005 |  | 0.004 | 0.003 | [9 empty] | Different Quenceing Rate | 620 | 8 | Quenched | 60 | Martensite |  |  | No |  |  |  | 55 | 10 | 10 | 2 | 45 | 0.25 | V |  | 19.91786 |  |  | 293.3793 | 289.2276 | -86 | 44
11 | SA508 | Reactor pressure vessel steel | 0.19 | 0.15 | 0.28 | 0.002 | 0.003 | 3.73 | 1.69 | 0.5 | 0.002 |  | 0.001 | 93.44 | 0.005 |  | 0.004 | 0.003 | [9 empty] | Different Quenceing Rate | 620 | 8 | Quenched | 60 | Martensite |  |  | No |  |  |  | 55 | 10 | 10 | 2 | 45 | 0.25 | V |  | 20.22587 |  |  | 280.9655 | 289.2276 | -86 | 44
11 | SA508 | Reactor pressure vessel steel | 0.19 | 0.15 | 0.28 | 0.002 | 0.003 | 3.73 | 1.69 | 0.5 | 0.002 |  | 0.001 | 93.44 | 0.005 |  | 0.004 | 0.003 | [9 empty] | Different Quenceing Rate | 620 | 8 | Quenched | 60 | Martensite |  |  | No |  |  |  | 55 | 10 | 10 | 2 | 45 | 0.25 | V |  | 0.2053388 |  |  | 282.6207 | 289.2276 | -86 | 44
11 | SA508 | Reactor pressure vessel steel | 0.19 | 0.15 | 0.28 | 0.002 | 0.003 | 3.73 | 1.69 | 0.5 | 0.002 |  | 0.001 | 93.44 | 0.005 |  | 0.004 | 0.003 | [9 empty] | Different Quenceing Rate | 620 | 8 | Quenched | 60 | Martensite |  |  | No |  |  |  | 55 | 10 | 10 | 2 | 45 | 0.25 | V |  | -29.97947 |  |  | 294.6207 | 289.2276 | -86 | 44
11 | SA508 | Reactor pressure vessel steel | 0.19 | 0.15 | 0.28 | 0.002 | 0.003 | 3.73 | 1.69 | 0.5 | 0.002 |  | 0.001 | 93.44 | 0.005 |  | 0.004 | 0.003 | [9 empty] | Different Quenceing Rate | 620 | 8 | Quenched | 60 | Martensite |  |  | No |  |  |  | 55 | 10 | 10 | 2 | 45 | 0.25 | V |  | -29.97947 |  |  | 290.4828 | 289.2276 | -86 | 44
11 | SA508 | Reactor pressure vessel steel | 0.19 | 0.15 | 0.28 | 0.002 | 0.003 | 3.73 | 1.69 | 0.5 | 0.002 |  | 0.001 | 93.44 | 0.005 |  | 0.004 | 0.003 | [9 empty] | Different Quenceing Rate | 620 | 8 | Quenched | 60 | Martensite |  |  | No |  |  |  | 55 | 10 | 10 | 2 | 45 | 0.25 | V |  | -29.97947 |  |  | 264.8276 | 289.2276 | -86 | 44
11 | SA508 | Reactor pressure vessel steel | 0.19 | 0.15 | 0.28 | 0.002 | 0.003 | 3.73 | 1.69 | 0.5 | 0.002 |  | 0.001 | 93.44 | 0.005 |  | 0.004 | 0.003 | [9 empty] | Different Quenceing Rate | 620 | 8 | Quenched | 60 | Martensite |  |  | No |  |  |  | 55 | 10 | 10 | 2 | 45 | 0.25 | V |  | -60.16427 |  |  | 259.0345 | 289.2276 | -86 | 44
11 | SA508 | Reactor pressure vessel steel | 0.19 | 0.15 | 0.28 | 0.002 | 0.003 | 3.73 | 1.69 | 0.5 | 0.002 |  | 0.001 | 93.44 | 0.005 |  | 0.004 | 0.003 | [9 empty] | Different Quenceing Rate | 620 | 8 | Quenched | 60 | Martensite |  |  | No |  |  |  | 55 | 10 | 10 | 2 | 45 | 0.25 | V |  | -60.16427 |  |  | 251.5862 | 289.2276 | -86 | 44
11 | SA508 | Reactor pressure vessel steel | 0.19 | 0.15 | 0.28 | 0.002 | 0.003 | 3.73 | 1.69 | 0.5 | 0.002 |  | 0.001 | 93.44 | 0.005 |  | 0.004 | 0.003 | [9 empty] | Different Quenceing Rate | 620 | 8 | Quenched | 60 | Martensite |  |  | No |  |  |  | 55 | 10 | 10 | 2 | 45 | 0.25 | V |  | -59.85626 |  |  | 230.8966 | 289.2276 | -86 | 44
11 | SA508 | Reactor pressure vessel steel | 0.19 | 0.15 | 0.28 | 0.002 | 0.003 | 3.73 | 1.69 | 0.5 | 0.002 |  | 0.001 | 93.44 | 0.005 |  | 0.004 | 0.003 | [9 empty] | Different Quenceing Rate | 620 | 8 | Quenched | 60 | Martensite |  |  | No |  |  |  | 55 | 10 | 10 | 2 | 45 | 0.25 | V |  | -99.89733 |  |  | 89.7931 | 289.2276 | -86 | 44
11 | SA508 | Reactor pressure vessel steel | 0.19 | 0.15 | 0.28 | 0.002 | 0.003 | 3.73 | 1.69 | 0.5 | 0.002 |  | 0.001 | 93.44 | 0.005 |  | 0.004 | 0.003 | [9 empty] | Different Quenceing Rate | 620 | 8 | Quenched | 60 | Martensite |  |  | No |  |  |  | 55 | 10 | 10 | 2 | 45 | 0.25 | V |  | -99.89733 |  |  | 75.72414 | 289.2276 | -86 | 44
11 | SA508 | Reactor pressure vessel steel | 0.19 | 0.15 | 0.28 | 0.002 | 0.003 | 3.73 | 1.69 | 0.5 | 0.002 |  | 0.001 | 93.44 | 0.005 |  | 0.004 | 0.003 | [9 empty] | Different Quenceing Rate | 620 | 8 | Quenched | 60 | Martensite |  |  | No |  |  |  | 55 | 10 | 10 | 2 | 45 | 0.25 | V |  | -100.2053 |  |  | 71.58621 | 289.2276 | -86 | 44
11 | SA508 | Reactor pressure vessel steel | 0.19 | 0.15 | 0.28 | 0.002 | 0.003 | 3.73 | 1.69 | 0.5 | 0.002 |  | 0.001 | 93.44 | 0.005 |  | 0.004 | 0.003 | [9 empty] | Different Quenceing Rate | 620 | 8 | Quenched | 60 | Martensite |  |  | No |  |  |  | 55 | 10 | 10 | 2 | 45 | 0.25 | V |  | -191.9918 |  |  | 4.965517 | 289.2276 | -86 | 44
11 | SA508 | Reactor pressure vessel steel | 0.19 | 0.15 | 0.28 | 0.002 | 0.003 | 3.73 | 1.69 | 0.5 | 0.002 |  | 0.001 | 93.44 | 0.005 |  | 0.004 | 0.003 | [9 empty] | Different Quenceing Rate | 620 | 8 | Quenched | 4.4 | Bainite |  |  | No |  |  |  | 55 | 10 | 10 | 2 | 45 | 0.25 | V |  | 99.69199 |  |  | 265.2414 | 275.6785 | 25 | 45
11 | SA508 | Reactor pressure vessel steel | 0.19 | 0.15 | 0.28 | 0.002 | 0.003 | 3.73 | 1.69 | 0.5 | 0.002 |  | 0.001 | 93.44 | 0.005 |  | 0.004 | 0.003 | [9 empty] | Different Quenceing Rate | 620 | 8 | Quenched | 4.4 | Bainite |  |  | No |  |  |  | 55 | 10 | 10 | 2 | 45 | 0.25 | V |  | 19.60986 |  |  | 269.3793 | 275.6785 | 25 | 45
11 | SA508 | Reactor pressure vessel steel | 0.19 | 0.15 | 0.28 | 0.002 | 0.003 | 3.73 | 1.69 | 0.5 | 0.002 |  | 0.001 | 93.44 | 0.005 |  | 0.004 | 0.003 | [9 empty] | Different Quenceing Rate | 620 | 8 | Quenched | 4.4 | Bainite |  |  | No |  |  |  | 55 | 10 | 10 | 2 | 45 | 0.25 | V |  | 19.60986 |  |  | 265.2414 | 275.6785 | 25 | 45
11 | SA508 | Reactor pressure vessel steel | 0.19 | 0.15 | 0.28 | 0.002 | 0.003 | 3.73 | 1.69 | 0.5 | 0.002 |  | 0.001 | 93.44 | 0.005 |  | 0.004 | 0.003 | [9 empty] | Different Quenceing Rate | 620 | 8 | Quenched | 4.4 | Bainite |  |  | No |  |  |  | 55 | 10 | 10 | 2 | 45 | 0.25 | V |  | -0.1026694 |  |  | 240.4138 | 275.6785 | 25 | 45
11 | SA508 | Reactor pressure vessel steel | 0.19 | 0.15 | 0.28 | 0.002 | 0.003 | 3.73 | 1.69 | 0.5 | 0.002 |  | 0.001 | 93.44 | 0.005 |  | 0.004 | 0.003 | [9 empty] | Different Quenceing Rate | 620 | 8 | Quenched | 4.4 | Bainite |  |  | No |  |  |  | 55 | 10 | 10 | 2 | 45 | 0.25 | V |  | -0.1026694 |  |  | 232.5517 | 275.6785 | 25 | 45
11 | SA508 | Reactor pressure vessel steel | 0.19 | 0.15 | 0.28 | 0.002 | 0.003 | 3.73 | 1.69 | 0.5 | 0.002 |  | 0.001 | 93.44 | 0.005 |  | 0.004 | 0.003 | [9 empty] | Different Quenceing Rate | 620 | 8 | Quenched | 4.4 | Bainite |  |  | No |  |  |  | 55 | 10 | 10 | 2 | 45 | 0.25 | V |  | -29.97947 |  |  | 119.1724 | 275.6785 | 25 | 45
11 | SA508 | Reactor pressure vessel steel | 0.19 | 0.15 | 0.28 | 0.002 | 0.003 | 3.73 | 1.69 | 0.5 | 0.002 |  | 0.001 | 93.44 | 0.005 |  | 0.004 | 0.003 | [9 empty] | Different Quenceing Rate | 620 | 8 | Quenched | 4.4 | Bainite |  |  | No |  |  |  | 55 | 10 | 10 | 2 | 45 | 0.25 | V |  | -29.97947 |  |  | 86.06897 | 275.6785 | 25 | 45
11 | SA508 | Reactor pressure vessel steel | 0.19 | 0.15 | 0.28 | 0.002 | 0.003 | 3.73 | 1.69 | 0.5 | 0.002 |  | 0.001 | 93.44 | 0.005 |  | 0.004 | 0.003 | [9 empty] | Different Quenceing Rate | 620 | 8 | Quenched | 4.4 | Bainite |  |  | No |  |  |  | 55 | 10 | 10 | 2 | 45 | 0.25 | V |  | -59.85626 |  |  | 50.06897 | 275.6785 | 25 | 45
11 | SA508 | Reactor pressure vessel steel | 0.19 | 0.15 | 0.28 | 0.002 | 0.003 | 3.73 | 1.69 | 0.5 | 0.002 |  | 0.001 | 93.44 | 0.005 |  | 0.004 | 0.003 | [9 empty] | Different Quenceing Rate | 620 | 8 | Quenched | 4.4 | Bainite |  |  | No |  |  |  | 55 | 10 | 10 | 2 | 45 | 0.25 | V |  | -59.85626 |  |  | 44.27586 | 275.6785 | 25 | 45
11 | SA508 | Reactor pressure vessel steel | 0.19 | 0.15 | 0.28 | 0.002 | 0.003 | 3.73 | 1.69 | 0.5 | 0.002 |  | 0.001 | 93.44 | 0.005 |  | 0.004 | 0.003 | [9 empty] | Different Quenceing Rate | 620 | 8 | Quenched | 4.4 | Bainite |  |  | No |  |  |  | 55 | 10 | 10 | 2 | 45 | 0.25 | V |  | -59.85626 |  |  | 40.55172 | 275.6785 | 25 | 45
11 | SA508 | Reactor pressure vessel steel | 0.19 | 0.15 | 0.28 | 0.002 | 0.003 | 3.73 | 1.69 | 0.5 | 0.002 |  | 0.001 | 93.44 | 0.005 |  | 0.004 | 0.003 | [9 empty] | Different Quenceing Rate | 620 | 8 | Quenched | 4.4 | Bainite |  |  | No |  |  |  | 55 | 10 | 10 | 2 | 45 | 0.25 | V |  | -99.89733 |  |  | 14.06897 | 275.6785 | 25 | 45
11 | SA508 | Reactor pressure vessel steel | 0.19 | 0.15 | 0.28 | 0.002 | 0.003 | 3.73 | 1.69 | 0.5 | 0.002 |  | 0.001 | 93.44 | 0.005 |  | 0.004 | 0.003 | [9 empty] | Different Quenceing Rate | 620 | 8 | Quenched | 4.4 | Bainite |  |  | No |  |  |  | 55 | 10 | 10 | 2 | 45 | 0.25 | V |  | -99.89733 |  |  | 19.03448 | 275.6785 | 25 | 45
11 | SA508 | Reactor pressure vessel steel | 0.19 | 0.15 | 0.28 | 0.002 | 0.003 | 3.73 | 1.69 | 0.5 | 0.002 |  | 0.001 | 93.44 | 0.005 |  | 0.004 | 0.003 | [9 empty] | Different Quenceing Rate | 620 | 8 | Quenched | 4.4 | Bainite |  |  | No |  |  |  | 55 | 10 | 10 | 2 | 45 | 0.25 | V |  | -191.9918 |  |  | 3.724138 | 275.6785 | 25 | 45
11 | SA508 | Reactor pressure vessel steel | 0.19 | 0.15 | 0.28 | 0.002 | 0.003 | 3.73 | 1.69 | 0.5 | 0.002 |  | 0.001 | 93.44 | 0.005 |  | 0.004 | 0.003 | [9 empty] | Step Cooling | 620 | 8 | Quenched | 60 | Martensite |  |  | No |  |  |  | 55 | 10 | 10 | 2 | 45 | 0.25 | V |  | 100 |  |  | 292.5 | 299.9161 | -76 | 46
11 | SA508 | Reactor pressure vessel steel | 0.19 | 0.15 | 0.28 | 0.002 | 0.003 | 3.73 | 1.69 | 0.5 | 0.002 |  | 0.001 | 93.44 | 0.005 |  | 0.004 | 0.003 | [9 empty] | Step Cooling | 620 | 8 | Quenched | 60 | Martensite |  |  | No |  |  |  | 55 | 10 | 10 | 2 | 45 | 0.25 | V |  | 0.09823183 |  |  | 299.6053 | 299.9161 | -76 | 46
11 | SA508 | Reactor pressure vessel steel | 0.19 | 0.15 | 0.28 | 0.002 | 0.003 | 3.73 | 1.69 | 0.5 | 0.002 |  | 0.001 | 93.44 | 0.005 |  | 0.004 | 0.003 | [9 empty] | Step Cooling | 620 | 8 | Quenched | 60 | Martensite |  |  | No |  |  |  | 55 | 10 | 10 | 2 | 45 | 0.25 | V |  | 20.13752 |  |  | 287.7632 | 299.9161 | -76 | 46
11 | SA508 | Reactor pressure vessel steel | 0.19 | 0.15 | 0.28 | 0.002 | 0.003 | 3.73 | 1.69 | 0.5 | 0.002 |  | 0.001 | 93.44 | 0.005 |  | 0.004 | 0.003 | [9 empty] | Step Cooling | 620 | 8 | Quenched | 60 | Martensite |  |  | No |  |  |  | 55 | 10 | 10 | 2 | 45 | 0.25 | V |  | 20.13752 |  |  | 284.6053 | 299.9161 | -76 | 46
11 | SA508 | Reactor pressure vessel steel | 0.19 | 0.15 | 0.28 | 0.002 | 0.003 | 3.73 | 1.69 | 0.5 | 0.002 |  | 0.001 | 93.44 | 0.005 |  | 0.004 | 0.003 | [9 empty] | Step Cooling | 620 | 8 | Quenched | 60 | Martensite |  |  | No |  |  |  | 55 | 10 | 10 | 2 | 45 | 0.25 | V |  | -29.96071 |  |  | 232.1053 | 299.9161 | -76 | 46
11 | SA508 | Reactor pressure vessel steel | 0.19 | 0.15 | 0.28 | 0.002 | 0.003 | 3.73 | 1.69 | 0.5 | 0.002 |  | 0.001 | 93.44 | 0.005 |  | 0.004 | 0.003 | [9 empty] | Step Cooling | 620 | 8 | Quenched | 60 | Martensite |  |  | No |  |  |  | 55 | 10 | 10 | 2 | 45 | 0.25 | V |  | -29.96071 |  |  | 222.6316 | 299.9161 | -76 | 46
11 | SA508 | Reactor pressure vessel steel | 0.19 | 0.15 | 0.28 | 0.002 | 0.003 | 3.73 | 1.69 | 0.5 | 0.002 |  | 0.001 | 93.44 | 0.005 |  | 0.004 | 0.003 | [9 empty] | Step Cooling | 620 | 8 | Quenched | 60 | Martensite |  |  | No |  |  |  | 55 | 10 | 10 | 2 | 45 | 0.25 | V |  | -29.96071 |  |  | 214.7368 | 299.9161 | -76 | 46
11 | SA508 | Reactor pressure vessel steel | 0.19 | 0.15 | 0.28 | 0.002 | 0.003 | 3.73 | 1.69 | 0.5 | 0.002 |  | 0.001 | 93.44 | 0.005 |  | 0.004 | 0.003 | [9 empty] | Step Cooling | 620 | 8 | Quenched | 60 | Martensite |  |  | No |  |  |  | 55 | 10 | 10 | 2 | 45 | 0.25 | V |  | -60.01965 |  |  | 201.3158 | 299.9161 | -76 | 46
11 | SA508 | Reactor pressure vessel steel | 0.19 | 0.15 | 0.28 | 0.002 | 0.003 | 3.73 | 1.69 | 0.5 | 0.002 |  | 0.001 | 93.44 | 0.005 |  | 0.004 | 0.003 | [9 empty] | Step Cooling | 620 | 8 | Quenched | 60 | Martensite |  |  | No |  |  |  | 55 | 10 | 10 | 2 | 45 | 0.25 | V |  | -59.72495 |  |  | 194.6053 | 299.9161 | -76 | 46
11 | SA508 | Reactor pressure vessel steel | 0.19 | 0.15 | 0.28 | 0.002 | 0.003 | 3.73 | 1.69 | 0.5 | 0.002 |  | 0.001 | 93.44 | 0.005 |  | 0.004 | 0.003 | [9 empty] | Step Cooling | 620 | 8 | Quenched | 60 | Martensite |  |  | No |  |  |  | 55 | 10 | 10 | 2 | 45 | 0.25 | V |  | -99.80354 |  |  | 99.86842 | 299.9161 | -76 | 46
11 | SA508 | Reactor pressure vessel steel | 0.19 | 0.15 | 0.28 | 0.002 | 0.003 | 3.73 | 1.69 | 0.5 | 0.002 |  | 0.001 | 93.44 | 0.005 |  | 0.004 | 0.003 | [9 empty] | Step Cooling | 620 | 8 | Quenched | 60 | Martensite |  |  | No |  |  |  | 55 | 10 | 10 | 2 | 45 | 0.25 | V |  | -99.80354 |  |  | 95.92105 | 299.9161 | -76 | 46
11 | SA508 | Reactor pressure vessel steel | 0.19 | 0.15 | 0.28 | 0.002 | 0.003 | 3.73 | 1.69 | 0.5 | 0.002 |  | 0.001 | 93.44 | 0.005 |  | 0.004 | 0.003 | [9 empty] | Step Cooling | 620 | 8 | Quenched | 60 | Martensite |  |  | No |  |  |  | 55 | 10 | 10 | 2 | 45 | 0.25 | V |  | -99.80354 |  |  | 67.5 | 299.9161 | -76 | 46
11 | SA508 | Reactor pressure vessel steel | 0.19 | 0.15 | 0.28 | 0.002 | 0.003 | 3.73 | 1.69 | 0.5 | 0.002 |  | 0.001 | 93.44 | 0.005 |  | 0.004 | 0.003 | [9 empty] | Step Cooling | 620 | 8 | Quenched | 60 | Martensite |  |  | No |  |  |  | 55 | 10 | 10 | 2 | 45 | 0.25 | V |  | -191.7485 |  |  | 3.947368 | 299.9161 | -76 | 46
11 | SA508 | Reactor pressure vessel steel | 0.19 | 0.15 | 0.28 | 0.002 | 0.003 | 3.73 | 1.69 | 0.5 | 0.002 |  | 0.001 | 93.44 | 0.005 |  | 0.004 | 0.003 | [9 empty] | Step Cooling | 620 | 8 | Quenched | 4.4 | Bainite |  |  | No |  |  |  | 55 | 10 | 10 | 2 | 45 | 0.25 | V |  | 100 |  |  | 269.6053 | 272.4964 | -21 | 47
11 | SA508 | Reactor pressure vessel steel | 0.19 | 0.15 | 0.28 | 0.002 | 0.003 | 3.73 | 1.69 | 0.5 | 0.002 |  | 0.001 | 93.44 | 0.005 |  | 0.004 | 0.003 | [9 empty] | Step Cooling | 620 | 8 | Quenched | 4.4 | Bainite |  |  | No |  |  |  | 55 | 10 | 10 | 2 | 45 | 0.25 | V |  | 20.13752 |  |  | 265.2632 | 272.4964 | -21 | 47
11 | SA508 | Reactor pressure vessel steel | 0.19 | 0.15 | 0.28 | 0.002 | 0.003 | 3.73 | 1.69 | 0.5 | 0.002 |  | 0.001 | 93.44 | 0.005 |  | 0.004 | 0.003 | [9 empty] | Step Cooling | 620 | 8 | Quenched | 4.4 | Bainite |  |  | No |  |  |  | 55 | 10 | 10 | 2 | 45 | 0.25 | V |  | 19.84283 |  |  | 268.0263 | 272.4964 | -21 | 47
11 | SA508 | Reactor pressure vessel steel | 0.19 | 0.15 | 0.28 | 0.002 | 0.003 | 3.73 | 1.69 | 0.5 | 0.002 |  | 0.001 | 93.44 | 0.005 |  | 0.004 | 0.003 | [9 empty] | Step Cooling | 620 | 8 | Quenched | 4.4 | Bainite |  |  | No |  |  |  | 55 | 10 | 10 | 2 | 45 | 0.25 | V |  | -0.1964637 |  |  | 241.9737 | 272.4964 | -21 | 47
11 | SA508 | Reactor pressure vessel steel | 0.19 | 0.15 | 0.28 | 0.002 | 0.003 | 3.73 | 1.69 | 0.5 | 0.002 |  | 0.001 | 93.44 | 0.005 |  | 0.004 | 0.003 | [9 empty] | Step Cooling | 620 | 8 | Quenched | 4.4 | Bainite |  |  | No |  |  |  | 55 | 10 | 10 | 2 | 45 | 0.25 | V |  | -0.1964637 |  |  | 238.8158 | 272.4964 | -21 | 47
11 | SA508 | Reactor pressure vessel steel | 0.19 | 0.15 | 0.28 | 0.002 | 0.003 | 3.73 | 1.69 | 0.5 | 0.002 |  | 0.001 | 93.44 | 0.005 |  | 0.004 | 0.003 | [9 empty] | Step Cooling | 620 | 8 | Quenched | 4.4 | Bainite |  |  | No |  |  |  | 55 | 10 | 10 | 2 | 45 | 0.25 | V |  | -30.2554 |  |  | 118.8158 | 272.4964 | -21 | 47
11 | SA508 | Reactor pressure vessel steel | 0.19 | 0.15 | 0.28 | 0.002 | 0.003 | 3.73 | 1.69 | 0.5 | 0.002 |  | 0.001 | 93.44 | 0.005 |  | 0.004 | 0.003 | [9 empty] | Step Cooling | 620 | 8 | Quenched | 4.4 | Bainite |  |  | No |  |  |  | 55 | 10 | 10 | 2 | 45 | 0.25 | V |  | -30.2554 |  |  | 76.18421 | 272.4964 | -21 | 47
11 | SA508 | Reactor pressure vessel steel | 0.19 | 0.15 | 0.28 | 0.002 | 0.003 | 3.73 | 1.69 | 0.5 | 0.002 |  | 0.001 | 93.44 | 0.005 |  | 0.004 | 0.003 | [9 empty] | Step Cooling | 620 | 8 | Quenched | 4.4 | Bainite |  |  | No |  |  |  | 55 | 10 | 10 | 2 | 45 | 0.25 | V |  | -29.96071 |  |  | 69.86842 | 272.4964 | -21 | 47
11 | SA508 | Reactor pressure vessel steel | 0.19 | 0.15 | 0.28 | 0.002 | 0.003 | 3.73 | 1.69 | 0.5 | 0.002 |  | 0.001 | 93.44 | 0.005 |  | 0.004 | 0.003 | [9 empty] | Step Cooling | 620 | 8 | Quenched | 4.4 | Bainite |  |  | No |  |  |  | 55 | 10 | 10 | 2 | 45 | 0.25 | V |  | -60.01965 |  |  | 30.39474 | 272.4964 | -21 | 47
11 | SA508 | Reactor pressure vessel steel | 0.19 | 0.15 | 0.28 | 0.002 | 0.003 | 3.73 | 1.69 | 0.5 | 0.002 |  | 0.001 | 93.44 | 0.005 |  | 0.004 | 0.003 | [9 empty] | Step Cooling | 620 | 8 | Quenched | 4.4 | Bainite |  |  | No |  |  |  | 55 | 10 | 10 | 2 | 45 | 0.25 | V |  | -60.01965 |  |  | 23.68421 | 272.4964 | -21 | 47
11 | SA508 | Reactor pressure vessel steel | 0.19 | 0.15 | 0.28 | 0.002 | 0.003 | 3.73 | 1.69 | 0.5 | 0.002 |  | 0.001 | 93.44 | 0.005 |  | 0.004 | 0.003 | [9 empty] | Step Cooling | 620 | 8 | Quenched | 4.4 | Bainite |  |  | No |  |  |  | 55 | 10 | 10 | 2 | 45 | 0.25 | V |  | -59.72495 |  |  | 20.13158 | 272.4964 | -21 | 47
11 | SA508 | Reactor pressure vessel steel | 0.19 | 0.15 | 0.28 | 0.002 | 0.003 | 3.73 | 1.69 | 0.5 | 0.002 |  | 0.001 | 93.44 | 0.005 |  | 0.004 | 0.003 | [9 empty] | Step Cooling | 620 | 8 | Quenched | 4.4 | Bainite |  |  | No |  |  |  | 55 | 10 | 10 | 2 | 45 | 0.25 | V |  | -100.0982 |  |  | 7.5 | 272.4964 | -21 | 47
11 | SA508 | Reactor pressure vessel steel | 0.19 | 0.15 | 0.28 | 0.002 | 0.003 | 3.73 | 1.69 | 0.5 | 0.002 |  | 0.001 | 93.44 | 0.005 |  | 0.004 | 0.003 | [9 empty] | Step Cooling | 620 | 8 | Quenched | 4.4 | Bainite |  |  | No |  |  |  | 55 | 10 | 10 | 2 | 45 | 0.25 | V |  | -100.0982 |  |  | 10.65789 | 272.4964 | -21 | 47
11 | SA508 | Reactor pressure vessel steel | 0.19 | 0.15 | 0.28 | 0.002 | 0.003 | 3.73 | 1.69 | 0.5 | 0.002 |  | 0.001 | 93.44 | 0.005 |  | 0.004 | 0.003 | [9 empty] | Step Cooling | 620 | 8 | Quenched | 4.4 | Bainite |  |  | No |  |  |  | 55 | 10 | 10 | 2 | 45 | 0.25 | V |  | -192.0432 |  |  | 4.342105 | 272.4964 | -21 | 47
12 | SA508 | Reactor pressure vessel steel | 0.21 | 0.25 | 1.24 | 0.007 | 0.002 | 0.88 | 0.21 | 0.47 | 0.008 |  |  | 96.689 |  |  | 0.03 | 0.004 | [8 empty] | HANJUNG (Korea Heavy Industries & Construction Co., Ltd) | Heat Treatment | 660 | 10 | Quenched | 20 |  |  |  | No |  |  |  | 55 | 10 | 10 | 2 | 45 | 0.25 | V | ASTM E23 | 99.61052 |  |  | 320.5336 | 308.3618 | 6 | 48
12 | SA508 | Reactor pressure vessel steel | 0.21 | 0.25 | 1.24 | 0.007 | 0.002 | 0.88 | 0.21 | 0.47 | 0.008 |  |  | 96.689 |  |  | 0.03 | 0.004 | [8 empty] | HANJUNG (Korea Heavy Industries & Construction Co., Ltd) | Heat Treatment | 660 | 10 | Quenched | 20 |  |  |  | No |  |  |  | 55 | 10 | 10 | 2 | 45 | 0.25 | V | ASTM E23 | 79.16261 |  |  | 252.6682 | 308.3618 | 6 | 48
12 | SA508 | Reactor pressure vessel steel | 0.21 | 0.25 | 1.24 | 0.007 | 0.002 | 0.88 | 0.21 | 0.47 | 0.008 |  |  | 96.689 |  |  | 0.03 | 0.004 | [8 empty] | HANJUNG (Korea Heavy Industries & Construction Co., Ltd) | Heat Treatment | 660 | 10 | Quenched | 20 |  |  |  | No |  |  |  | 55 | 10 | 10 | 2 | 45 | 0.25 | V | ASTM E23 | 79.16261 |  |  | 244.3155 | 308.3618 | 6 | 48
12 | SA508 | Reactor pressure vessel steel | 0.21 | 0.25 | 1.24 | 0.007 | 0.002 | 0.88 | 0.21 | 0.47 | 0.008 |  |  | 96.689 |  |  | 0.03 | 0.004 | [8 empty] | HANJUNG (Korea Heavy Industries & Construction Co., Ltd) | Heat Treatment | 660 | 10 | Quenched | 20 |  |  |  | No |  |  |  | 55 | 10 | 10 | 2 | 45 | 0.25 | V | ASTM E23 | 49.70789 |  |  | 250.058 | 308.3618 | 6 | 48
12 | SA508 | Reactor pressure vessel steel | 0.21 | 0.25 | 1.24 | 0.007 | 0.002 | 0.88 | 0.21 | 0.47 | 0.008 |  |  | 96.689 |  |  | 0.03 | 0.004 | [8 empty] | HANJUNG (Korea Heavy Industries & Construction Co., Ltd) | Heat Treatment | 660 | 10 | Quenched | 20 |  |  |  | No |  |  |  | 55 | 10 | 10 | 2 | 45 | 0.25 | V | ASTM E23 | 49.70789 |  |  | 215.6032 | 308.3618 | 6 | 48
12 | SA508 | Reactor pressure vessel steel | 0.21 | 0.25 | 1.24 | 0.007 | 0.002 | 0.88 | 0.21 | 0.47 | 0.008 |  |  | 96.689 |  |  | 0.03 | 0.004 | [8 empty] | HANJUNG (Korea Heavy Industries & Construction Co., Ltd) | Heat Treatment | 660 | 10 | Quenched | 20 |  |  |  | No |  |  |  | 55 | 10 | 10 | 2 | 45 | 0.25 | V | ASTM E23 | 19.76631 |  |  | 171.2297 | 308.3618 | 6 | 48
12 | SA508 | Reactor pressure vessel steel | 0.21 | 0.25 | 1.24 | 0.007 | 0.002 | 0.88 | 0.21 | 0.47 | 0.008 |  |  | 96.689 |  |  | 0.03 | 0.004 | [8 empty] | HANJUNG (Korea Heavy Industries & Construction Co., Ltd) | Heat Treatment | 660 | 10 | Quenched | 20 |  |  |  | No |  |  |  | 55 | 10 | 10 | 2 | 45 | 0.25 | V | ASTM E23 | -0.6815969 |  |  | 115.8933 | 308.3618 | 6 | 48
12 | SA508 | Reactor pressure vessel steel | 0.21 | 0.25 | 1.24 | 0.007 | 0.002 | 0.88 | 0.21 | 0.47 | 0.008 |  |  | 96.689 |  |  | 0.03 | 0.004 | [8 empty] | HANJUNG (Korea Heavy Industries & Construction Co., Ltd) | Heat Treatment | 660 | 10 | Quenched | 20 |  |  |  | No |  |  |  | 55 | 10 | 10 | 2 | 45 | 0.25 | V | ASTM E23 | -10.4187 |  |  | 115.8933 | 308.3618 | 6 | 48
12 | SA508 | Reactor pressure vessel steel | 0.21 | 0.25 | 1.24 | 0.007 | 0.002 | 0.88 | 0.21 | 0.47 | 0.008 |  |  | 96.689 |  |  | 0.03 | 0.004 | [8 empty] | HANJUNG (Korea Heavy Industries & Construction Co., Ltd) | Heat Treatment | 660 | 10 | Quenched | 20 |  |  |  | No |  |  |  | 55 | 10 | 10 | 2 | 45 | 0.25 | V | ASTM E23 | -20.64265 |  |  | 26.10209 | 308.3618 | 6 | 48
12 | SA508 | Reactor pressure vessel steel | 0.21 | 0.25 | 1.24 | 0.007 | 0.002 | 0.88 | 0.21 | 0.47 | 0.008 |  |  | 96.689 |  |  | 0.03 | 0.004 | [8 empty] | HANJUNG (Korea Heavy Industries & Construction Co., Ltd) | Heat Treatment | 660 | 10 | Quenched | 20 |  |  |  | No |  |  |  | 55 | 10 | 10 | 2 | 45 | 0.25 | V | ASTM E23 | -80.03895 |  |  | 4.176334 | 308.3618 | 6 | 48
12 | SA508 | Reactor pressure vessel steel | 0.21 | 0.25 | 1.24 | 0.007 | 0.002 | 0.88 | 0.21 | 0.47 | 0.008 |  |  | 96.689 |  |  | 0.03 | 0.004 | [8 empty] | HANJUNG (Korea Heavy Industries & Construction Co., Ltd) | Intercritical Heat Treatment | 660 | 10 | Quenched | 20 |  |  |  | No |  |  |  | 55 | 10 | 10 | 2 | 45 | 0.25 | V | ASTM E23 | 79.16261 |  |  | 391.5313 | 384.3533 | -1 | 49
12 | SA508 | Reactor pressure vessel steel | 0.21 | 0.25 | 1.24 | 0.007 | 0.002 | 0.88 | 0.21 | 0.47 | 0.008 |  |  | 96.689 |  |  | 0.03 | 0.004 | [8 empty] | HANJUNG (Korea Heavy Industries & Construction Co., Ltd) | Intercritical Heat Treatment | 660 | 10 | Quenched | 20 |  |  |  | No |  |  |  | 55 | 10 | 10 | 2 | 45 | 0.25 | V | ASTM E23 | 49.46446 |  |  | 346.1137 | 384.3533 | -1 | 49
12 | SA508 | Reactor pressure vessel steel | 0.21 | 0.25 | 1.24 | 0.007 | 0.002 | 0.88 | 0.21 | 0.47 | 0.008 |  |  | 96.689 |  |  | 0.03 | 0.004 | [8 empty] | HANJUNG (Korea Heavy Industries & Construction Co., Ltd) | Intercritical Heat Treatment | 660 | 10 | Quenched | 20 |  |  |  | No |  |  |  | 55 | 10 | 10 | 2 | 45 | 0.25 | V | ASTM E23 | 19.52288 |  |  | 403.5383 | 384.3533 | -1 | 49
12 | SA508 | Reactor pressure vessel steel | 0.21 | 0.25 | 1.24 | 0.007 | 0.002 | 0.88 | 0.21 | 0.47 | 0.008 |  |  | 96.689 |  |  | 0.03 | 0.004 | [8 empty] | HANJUNG (Korea Heavy Industries & Construction Co., Ltd) | Intercritical Heat Treatment | 660 | 10 | Quenched | 20 |  |  |  | No |  |  |  | 55 | 10 | 10 | 2 | 45 | 0.25 | V | ASTM E23 | 19.52288 |  |  | 396.2297 | 384.3533 | -1 | 49
12 | SA508 | Reactor pressure vessel steel | 0.21 | 0.25 | 1.24 | 0.007 | 0.002 | 0.88 | 0.21 | 0.47 | 0.008 |  |  | 96.689 |  |  | 0.03 | 0.004 | [8 empty] | HANJUNG (Korea Heavy Industries & Construction Co., Ltd) | Intercritical Heat Treatment | 660 | 10 | Quenched | 20 |  |  |  | No |  |  |  | 55 | 10 | 10 | 2 | 45 | 0.25 | V | ASTM E23 | 9.542356 |  |  | 158.1787 | 384.3533 | -1 | 49
12 | SA508 | Reactor pressure vessel steel | 0.21 | 0.25 | 1.24 | 0.007 | 0.002 | 0.88 | 0.21 | 0.47 | 0.008 |  |  | 96.689 |  |  | 0.03 | 0.004 | [8 empty] | HANJUNG (Korea Heavy Industries & Construction Co., Ltd) | Intercritical Heat Treatment | 660 | 10 | Quenched | 20 |  |  |  | No |  |  |  | 55 | 10 | 10 | 2 | 45 | 0.25 | V | ASTM E23 | 9.542356 |  |  | 142.5174 | 384.3533 | -1 | 49
12 | SA508 | Reactor pressure vessel steel | 0.21 | 0.25 | 1.24 | 0.007 | 0.002 | 0.88 | 0.21 | 0.47 | 0.008 |  |  | 96.689 |  |  | 0.03 | 0.004 | [8 empty] | HANJUNG (Korea Heavy Industries & Construction Co., Ltd) | Intercritical Heat Treatment | 660 | 10 | Quenched | 20 |  |  |  | No |  |  |  | 55 | 10 | 10 | 2 | 45 | 0.25 | V | ASTM E23 | -0.4381694 |  |  | 155.0464 | 384.3533 | -1 | 49
12 | SA508 | Reactor pressure vessel steel | 0.21 | 0.25 | 1.24 | 0.007 | 0.002 | 0.88 | 0.21 | 0.47 | 0.008 |  |  | 96.689 |  |  | 0.03 | 0.004 | [8 empty] | HANJUNG (Korea Heavy Industries & Construction Co., Ltd) | Intercritical Heat Treatment | 660 | 10 | Quenched | 20 |  |  |  | No |  |  |  | 55 | 10 | 10 | 2 | 45 | 0.25 | V | ASTM E23 | -10.4187 |  |  | 178.5383 | 384.3533 | -1 | 49
12 | SA508 | Reactor pressure vessel steel | 0.21 | 0.25 | 1.24 | 0.007 | 0.002 | 0.88 | 0.21 | 0.47 | 0.008 |  |  | 96.689 |  |  | 0.03 | 0.004 | [8 empty] | HANJUNG (Korea Heavy Industries & Construction Co., Ltd) | Intercritical Heat Treatment | 660 | 10 | Quenched | 20 |  |  |  | No |  |  |  | 55 | 10 | 10 | 2 | 45 | 0.25 | V | ASTM E23 | -30.62317 |  |  | 105.9745 | 384.3533 | -1 | 49
12 | SA508 | Reactor pressure vessel steel | 0.21 | 0.25 | 1.24 | 0.007 | 0.002 | 0.88 | 0.21 | 0.47 | 0.008 |  |  | 96.689 |  |  | 0.03 | 0.004 | [8 empty] | HANJUNG (Korea Heavy Industries & Construction Co., Ltd) | Intercritical Heat Treatment | 660 | 10 | Quenched | 20 |  |  |  | No |  |  |  | 55 | 10 | 10 | 2 | 45 | 0.25 | V | ASTM E23 | -0.4381694 |  |  | 100.7541 | 384.3533 | -1 | 49
12 | SA508 | Reactor pressure vessel steel | 0.21 | 0.25 | 1.24 | 0.007 | 0.002 | 0.88 | 0.21 | 0.47 | 0.008 |  |  | 96.689 |  |  | 0.03 | 0.004 | [8 empty] | HANJUNG (Korea Heavy Industries & Construction Co., Ltd) | Intercritical Heat Treatment | 660 | 10 | Quenched | 20 |  |  |  | No |  |  |  | 55 | 10 | 10 | 2 | 45 | 0.25 | V | ASTM E23 | -20.64265 |  |  | 84.04872 | 384.3533 | -1 | 49
12 | SA508 | Reactor pressure vessel steel | 0.21 | 0.25 | 1.24 | 0.007 | 0.002 | 0.88 | 0.21 | 0.47 | 0.008 |  |  | 96.689 |  |  | 0.03 | 0.004 | [8 empty] | HANJUNG (Korea Heavy Industries & Construction Co., Ltd) | Intercritical Heat Treatment | 660 | 10 | Quenched | 20 |  |  |  | No |  |  |  | 55 | 10 | 10 | 2 | 45 | 0.25 | V | ASTM E23 | -40.6037 |  |  | 12.529 | 384.3533 | -1 | 49
12 | SA508 | Reactor pressure vessel steel | 0.21 | 0.25 | 1.24 | 0.007 | 0.002 | 0.88 | 0.21 | 0.47 | 0.008 |  |  | 96.689 |  |  | 0.03 | 0.004 | [8 empty] | HANJUNG (Korea Heavy Industries & Construction Co., Ltd) | Intercritical Heat Treatment | 660 | 10 | Quenched | 20 |  |  |  | No |  |  |  | 55 | 10 | 10 | 2 | 45 | 0.25 | V | ASTM E23 | -60.56475 |  |  | 8.352668 | 384.3533 | -1 | 49
12 | SA508 | Reactor pressure vessel steel | 0.21 | 0.25 | 1.24 | 0.007 | 0.002 | 0.88 | 0.21 | 0.47 | 0.008 |  |  | 96.689 |  |  | 0.03 | 0.004 | [8 empty] | HANJUNG (Korea Heavy Industries & Construction Co., Ltd) | Intercritical Heat Treatment | 660 | 10 | Quenched | 20 |  |  |  | No |  |  |  | 55 | 10 | 10 | 2 | 45 | 0.25 | V | ASTM E23 | -79.06524 |  |  | 5.220418 | 384.3533 | -1 | 49
12 | SA508 | Reactor pressure vessel steel | 0.21 | 0.25 | 1.24 | 0.007 | 0.002 | 0.88 | 0.21 | 0.47 | 0.008 |  |  | 96.689 |  |  | 0.03 | 0.004 | [8 empty] | HANJUNG (Korea Heavy Industries & Construction Co., Ltd) | Intercritical Heat Treatment | 640 | 6 | Quenched | 20 |  |  |  | No |  |  |  | 55 | 10 | 10 | 2 | 45 | 0.25 | V | ASTM E23 | 79.40604 |  |  | 383.7007 | 389.7524 | -0.68 | 50
12 | SA508 | Reactor pressure vessel steel | 0.21 | 0.25 | 1.24 | 0.007 | 0.002 | 0.88 | 0.21 | 0.47 | 0.008 |  |  | 96.689 |  |  | 0.03 | 0.004 | [8 empty] | HANJUNG (Korea Heavy Industries & Construction Co., Ltd) | Intercritical Heat Treatment | 640 | 6 | Quenched | 20 |  |  |  | No |  |  |  | 55 | 10 | 10 | 2 | 45 | 0.25 | V | ASTM E23 | 49.46446 |  |  | 392.5754 | 389.7524 | -0.68 | 50
12 | SA508 | Reactor pressure vessel steel | 0.21 | 0.25 | 1.24 | 0.007 | 0.002 | 0.88 | 0.21 | 0.47 | 0.008 |  |  | 96.689 |  |  | 0.03 | 0.004 | [8 empty] | HANJUNG (Korea Heavy Industries & Construction Co., Ltd) | Intercritical Heat Treatment | 640 | 6 | Quenched | 20 |  |  |  | No |  |  |  | 55 | 10 | 10 | 2 | 45 | 0.25 | V | ASTM E23 | 9.785784 |  |  | 353.9443 | 389.7524 | -0.68 | 50
12 | SA508 | Reactor pressure vessel steel | 0.21 | 0.25 | 1.24 | 0.007 | 0.002 | 0.88 | 0.21 | 0.47 | 0.008 |  |  | 96.689 |  |  | 0.03 | 0.004 | [8 empty] | HANJUNG (Korea Heavy Industries & Construction Co., Ltd) | Intercritical Heat Treatment | 640 | 6 | Quenched | 20 |  |  |  | No |  |  |  | 55 | 10 | 10 | 2 | 45 | 0.25 | V | ASTM E23 | 19.76631 |  |  | 292.8654 | 389.7524 | -0.68 | 50
12 | SA508 | Reactor pressure vessel steel | 0.21 | 0.25 | 1.24 | 0.007 | 0.002 | 0.88 | 0.21 | 0.47 | 0.008 |  |  | 96.689 |  |  | 0.03 | 0.004 | [8 empty] | HANJUNG (Korea Heavy Industries & Construction Co., Ltd) | Intercritical Heat Treatment | 640 | 6 | Quenched | 20 |  |  |  | No |  |  |  | 55 | 10 | 10 | 2 | 45 | 0.25 | V | ASTM E23 | 0.04868549 |  |  | 193.6775 | 389.7524 | -0.68 | 50
12 | SA508 | Reactor pressure vessel steel | 0.21 | 0.25 | 1.24 | 0.007 | 0.002 | 0.88 | 0.21 | 0.47 | 0.008 |  |  | 96.689 |  |  | 0.03 | 0.004 | [8 empty] | HANJUNG (Korea Heavy Industries & Construction Co., Ltd) | Intercritical Heat Treatment | 640 | 6 | Quenched | 20 |  |  |  | No |  |  |  | 55 | 10 | 10 | 2 | 45 | 0.25 | V | ASTM E23 | 9.542356 |  |  | 171.7517 | 389.7524 | -0.68 | 50
12 | SA508 | Reactor pressure vessel steel | 0.21 | 0.25 | 1.24 | 0.007 | 0.002 | 0.88 | 0.21 | 0.47 | 0.008 |  |  | 96.689 |  |  | 0.03 | 0.004 | [8 empty] | HANJUNG (Korea Heavy Industries & Construction Co., Ltd) | Intercritical Heat Treatment | 640 | 6 | Quenched | 20 |  |  |  | No |  |  |  | 55 | 10 | 10 | 2 | 45 | 0.25 | V | ASTM E23 | -20.64265 |  |  | 119.5476 | 389.7524 | -0.68 | 50
12 | SA508 | Reactor pressure vessel steel | 0.21 | 0.25 | 1.24 | 0.007 | 0.002 | 0.88 | 0.21 | 0.47 | 0.008 |  |  | 96.689 |  |  | 0.03 | 0.004 | [8 empty] | HANJUNG (Korea Heavy Industries & Construction Co., Ltd) | Intercritical Heat Treatment | 640 | 6 | Quenched | 20 |  |  |  | No |  |  |  | 55 | 10 | 10 | 2 | 45 | 0.25 | V | ASTM E23 | -10.4187 |  |  | 45.41763 | 389.7524 | -0.68 | 50
12 | SA508 | Reactor pressure vessel steel | 0.21 | 0.25 | 1.24 | 0.007 | 0.002 | 0.88 | 0.21 | 0.47 | 0.008 |  |  | 96.689 |  |  | 0.03 | 0.004 | [8 empty] | HANJUNG (Korea Heavy Industries & Construction Co., Ltd) | Intercritical Heat Treatment | 640 | 6 | Quenched | 20 |  |  |  | No |  |  |  | 55 | 10 | 10 | 2 | 45 | 0.25 | V | ASTM E23 | -30.37975 |  |  | 23.49188 | 389.7524 | -0.68 | 50
12 | SA508 | Reactor pressure vessel steel | 0.21 | 0.25 | 1.24 | 0.007 | 0.002 | 0.88 | 0.21 | 0.47 | 0.008 |  |  | 96.689 |  |  | 0.03 | 0.004 | [8 empty] | HANJUNG (Korea Heavy Industries & Construction Co., Ltd) | Intercritical Heat Treatment | 640 | 6 | Quenched | 20 |  |  |  | No |  |  |  | 55 | 10 | 10 | 2 | 45 | 0.25 | V | ASTM E23 | -30.37975 |  |  | 30.80046 | 389.7524 | -0.68 | 50
12 | SA508 | Reactor pressure vessel steel | 0.21 | 0.25 | 1.24 | 0.007 | 0.002 | 0.88 | 0.21 | 0.47 | 0.008 |  |  | 96.689 |  |  | 0.03 | 0.004 | [8 empty] | HANJUNG (Korea Heavy Industries & Construction Co., Ltd) | Intercritical Heat Treatment | 640 | 6 | Quenched | 20 |  |  |  | No |  |  |  | 55 | 10 | 10 | 2 | 45 | 0.25 | V | ASTM E23 | -40.36027 |  |  | 20.88167 | 389.7524 | -0.68 | 50
12 | SA508 | Reactor pressure vessel steel | 0.21 | 0.25 | 1.24 | 0.007 | 0.002 | 0.88 | 0.21 | 0.47 | 0.008 |  |  | 96.689 |  |  | 0.03 | 0.004 | [8 empty] | HANJUNG (Korea Heavy Industries & Construction Co., Ltd) | Intercritical Heat Treatment | 640 | 6 | Quenched | 20 |  |  |  | No |  |  |  | 55 | 10 | 10 | 2 | 45 | 0.25 | V | ASTM E23 | -80.76923 |  |  | 7.830626 | 389.7524 | -0.68 | 50
12 | SA508 | Reactor pressure vessel steel | 0.21 | 0.25 | 1.24 | 0.007 | 0.002 | 0.88 | 0.21 | 0.47 | 0.008 |  |  | 96.689 |  |  | 0.03 | 0.004 | [8 empty] | HANJUNG (Korea Heavy Industries & Construction Co., Ltd) | Intercritical Heat Treatment | 620 | 6 | Quenched | 20 |  |  |  | No |  |  |  | 55 | 10 | 10 | 2 | 45 | 0.25 | V | ASTM E23 | 79.40604 |  |  | 331.4965 | 366.0234 | 0.29 | 51
12 | SA508 | Reactor pressure vessel steel | 0.21 | 0.25 | 1.24 | 0.007 | 0.002 | 0.88 | 0.21 | 0.47 | 0.008 |  |  | 96.689 |  |  | 0.03 | 0.004 | [8 empty] | HANJUNG (Korea Heavy Industries & Construction Co., Ltd) | Intercritical Heat Treatment | 620 | 6 | Quenched | 20 |  |  |  | No |  |  |  | 55 | 10 | 10 | 2 | 45 | 0.25 | V | ASTM E23 | 49.70789 |  |  | 361.2529 | 366.0234 | 0.29 | 51
12 | SA508 | Reactor pressure vessel steel | 0.21 | 0.25 | 1.24 | 0.007 | 0.002 | 0.88 | 0.21 | 0.47 | 0.008 |  |  | 96.689 |  |  | 0.03 | 0.004 | [8 empty] | HANJUNG (Korea Heavy Industries & Construction Co., Ltd) | Intercritical Heat Treatment | 620 | 6 | Quenched | 20 |  |  |  | No |  |  |  | 55 | 10 | 10 | 2 | 45 | 0.25 | V | ASTM E23 | 19.76631 |  |  | 359.6868 | 366.0234 | 0.29 | 51
12 | SA508 | Reactor pressure vessel steel | 0.21 | 0.25 | 1.24 | 0.007 | 0.002 | 0.88 | 0.21 | 0.47 | 0.008 |  |  | 96.689 |  |  | 0.03 | 0.004 | [8 empty] | HANJUNG (Korea Heavy Industries & Construction Co., Ltd) | Intercritical Heat Treatment | 620 | 6 | Quenched | 20 |  |  |  | No |  |  |  | 55 | 10 | 10 | 2 | 45 | 0.25 | V | ASTM E23 | 29.74684 |  |  | 318.4455 | 366.0234 | 0.29 | 51
12 | SA508 | Reactor pressure vessel steel | 0.21 | 0.25 | 1.24 | 0.007 | 0.002 | 0.88 | 0.21 | 0.47 | 0.008 |  |  | 96.689 |  |  | 0.03 | 0.004 | [8 empty] | HANJUNG (Korea Heavy Industries & Construction Co., Ltd) | Intercritical Heat Treatment | 620 | 6 | Quenched | 20 |  |  |  | No |  |  |  | 55 | 10 | 10 | 2 | 45 | 0.25 | V | ASTM E23 | 19.76631 |  |  | 253.7123 | 366.0234 | 0.29 | 51
12 | SA508 | Reactor pressure vessel steel | 0.21 | 0.25 | 1.24 | 0.007 | 0.002 | 0.88 | 0.21 | 0.47 | 0.008 |  |  | 96.689 |  |  | 0.03 | 0.004 | [8 empty] | HANJUNG (Korea Heavy Industries & Construction Co., Ltd) | Intercritical Heat Treatment | 620 | 6 | Quenched | 20 |  |  |  | No |  |  |  | 55 | 10 | 10 | 2 | 45 | 0.25 | V | ASTM E23 | -0.194742 |  |  | 211.4269 | 366.0234 | 0.29 | 51
12 | SA508 | Reactor pressure vessel steel | 0.21 | 0.25 | 1.24 | 0.007 | 0.002 | 0.88 | 0.21 | 0.47 | 0.008 |  |  | 96.689 |  |  | 0.03 | 0.004 | [8 empty] | HANJUNG (Korea Heavy Industries & Construction Co., Ltd) | Intercritical Heat Treatment | 620 | 6 | Quenched | 20 |  |  |  | No |  |  |  | 55 | 10 | 10 | 2 | 45 | 0.25 | V | ASTM E23 | 9.542356 |  |  | 196.2877 | 366.0234 | 0.29 | 51
12 | SA508 | Reactor pressure vessel steel | 0.21 | 0.25 | 1.24 | 0.007 | 0.002 | 0.88 | 0.21 | 0.47 | 0.008 |  |  | 96.689 |  |  | 0.03 | 0.004 | [8 empty] | HANJUNG (Korea Heavy Industries & Construction Co., Ltd) | Intercritical Heat Treatment | 620 | 6 | Quenched | 20 |  |  |  | No |  |  |  | 55 | 10 | 10 | 2 | 45 | 0.25 | V | ASTM E23 | 9.785784 |  |  | 185.8469 | 366.0234 | 0.29 | 51
12 | SA508 | Reactor pressure vessel steel | 0.21 | 0.25 | 1.24 | 0.007 | 0.002 | 0.88 | 0.21 | 0.47 | 0.008 |  |  | 96.689 |  |  | 0.03 | 0.004 | [8 empty] | HANJUNG (Korea Heavy Industries & Construction Co., Ltd) | Intercritical Heat Treatment | 620 | 6 | Quenched | 20 |  |  |  | No |  |  |  | 55 | 10 | 10 | 2 | 45 | 0.25 | V | ASTM E23 | -10.4187 |  |  | 136.7749 | 366.0234 | 0.29 | 51
12 | SA508 | Reactor pressure vessel steel | 0.21 | 0.25 | 1.24 | 0.007 | 0.002 | 0.88 | 0.21 | 0.47 | 0.008 |  |  | 96.689 |  |  | 0.03 | 0.004 | [8 empty] | HANJUNG (Korea Heavy Industries & Construction Co., Ltd) | Intercritical Heat Treatment | 620 | 6 | Quenched | 20 |  |  |  | No |  |  |  | 55 | 10 | 10 | 2 | 45 | 0.25 | V | ASTM E23 | -20.64265 |  |  | 152.9582 | 366.0234 | 0.29 | 51
12 | SA508 | Reactor pressure vessel steel | 0.21 | 0.25 | 1.24 | 0.007 | 0.002 | 0.88 | 0.21 | 0.47 | 0.008 |  |  | 96.689 |  |  | 0.03 | 0.004 | [8 empty] | HANJUNG (Korea Heavy Industries & Construction Co., Ltd) | Intercritical Heat Treatment | 620 | 6 | Quenched | 20 |  |  |  | No |  |  |  | 55 | 10 | 10 | 2 | 45 | 0.25 | V | ASTM E23 | -30.62317 |  |  | 68.38747 | 366.0234 | 0.29 | 51
12 | SA508 | Reactor pressure vessel steel | 0.21 | 0.25 | 1.24 | 0.007 | 0.002 | 0.88 | 0.21 | 0.47 | 0.008 |  |  | 96.689 |  |  | 0.03 | 0.004 | [8 empty] | HANJUNG (Korea Heavy Industries & Construction Co., Ltd) | Intercritical Heat Treatment | 620 | 6 | Quenched | 20 |  |  |  | No |  |  |  | 55 | 10 | 10 | 2 | 45 | 0.25 | V | ASTM E23 | -40.6037 |  |  | 60.0348 | 366.0234 | 0.29 | 51
12 | SA508 | Reactor pressure vessel steel | 0.21 | 0.25 | 1.24 | 0.007 | 0.002 | 0.88 | 0.21 | 0.47 | 0.008 |  |  | 96.689 |  |  | 0.03 | 0.004 | [8 empty] | HANJUNG (Korea Heavy Industries & Construction Co., Ltd) | Intercritical Heat Treatment | 620 | 6 | Quenched | 20 |  |  |  | No |  |  |  | 55 | 10 | 10 | 2 | 45 | 0.25 | V | ASTM E23 | -60.0779 |  |  | 16.18329 | 366.0234 | 0.29 | 51
12 | SA508 | Reactor pressure vessel steel | 0.21 | 0.25 | 1.24 | 0.007 | 0.002 | 0.88 | 0.21 | 0.47 | 0.008 |  |  | 96.689 |  |  | 0.03 | 0.004 | [8 empty] | HANJUNG (Korea Heavy Industries & Construction Co., Ltd) | Intercritical Heat Treatment | 620 | 6 | Quenched | 20 |  |  |  | No |  |  |  | 55 | 10 | 10 | 2 | 45 | 0.25 | V | ASTM E23 | -70.30185 |  |  | 6.264501 | 366.0234 | 0.29 | 51
12 | SA508 | Reactor pressure vessel steel | 0.21 | 0.25 | 1.24 | 0.007 | 0.002 | 0.88 | 0.21 | 0.47 | 0.008 |  |  | 96.689 |  |  | 0.03 | 0.004 | [8 empty] | HANJUNG (Korea Heavy Industries & Construction Co., Ltd) | Heat Treatment | 660 | 10 | Quenched | 100 |  |  |  | No |  |  |  | 55 | 10 | 10 | 2 | 45 | 0.25 | V | ASTM E23 | 99.73661 |  |  | 347.5341 | 326.4447 | -5 | 52
12 | SA508 | Reactor pressure vessel steel | 0.21 | 0.25 | 1.24 | 0.007 | 0.002 | 0.88 | 0.21 | 0.47 | 0.008 |  |  | 96.689 |  |  | 0.03 | 0.004 | [8 empty] | HANJUNG (Korea Heavy Industries & Construction Co., Ltd) | Heat Treatment | 660 | 10 | Quenched | 100 |  |  |  | No |  |  |  | 55 | 10 | 10 | 2 | 45 | 0.25 | V | ASTM E23 | 79.76295 |  |  | 342.34 | 326.4447 | -5 | 52
12 | SA508 | Reactor pressure vessel steel | 0.21 | 0.25 | 1.24 | 0.007 | 0.002 | 0.88 | 0.21 | 0.47 | 0.008 |  |  | 96.689 |  |  | 0.03 | 0.004 | [8 empty] | HANJUNG (Korea Heavy Industries & Construction Co., Ltd) | Heat Treatment | 660 | 10 | Quenched | 100 |  |  |  | No |  |  |  | 55 | 10 | 10 | 2 | 45 | 0.25 | V | ASTM E23 | 69.88586 |  |  | 276.7051 | 326.4447 | -5 | 52
12 | SA508 | Reactor pressure vessel steel | 0.21 | 0.25 | 1.24 | 0.007 | 0.002 | 0.88 | 0.21 | 0.47 | 0.008 |  |  | 96.689 |  |  | 0.03 | 0.004 | [8 empty] | HANJUNG (Korea Heavy Industries & Construction Co., Ltd) | Heat Treatment | 660 | 10 | Quenched | 100 |  |  |  | No |  |  |  | 55 | 10 | 10 | 2 | 45 | 0.25 | V | ASTM E23 | 49.9122 |  |  | 302.6758 | 326.4447 | -5 | 52
12 | SA508 | Reactor pressure vessel steel | 0.21 | 0.25 | 1.24 | 0.007 | 0.002 | 0.88 | 0.21 | 0.47 | 0.008 |  |  | 96.689 |  |  | 0.03 | 0.004 | [8 empty] | HANJUNG (Korea Heavy Industries & Construction Co., Ltd) | Heat Treatment | 660 | 10 | Quenched | 100 |  |  |  | No |  |  |  | 55 | 10 | 10 | 2 | 45 | 0.25 | V | ASTM E23 | 19.84197 |  |  | 297.9538 | 326.4447 | -5 | 52
12 | SA508 | Reactor pressure vessel steel | 0.21 | 0.25 | 1.24 | 0.007 | 0.002 | 0.88 | 0.21 | 0.47 | 0.008 |  |  | 96.689 |  |  | 0.03 | 0.004 | [8 empty] | HANJUNG (Korea Heavy Industries & Construction Co., Ltd) | Heat Treatment | 660 | 10 | Quenched | 100 |  |  |  | No |  |  |  | 55 | 10 | 10 | 2 | 45 | 0.25 | V | ASTM E23 | 19.84197 |  |  | 231.3746 | 326.4447 | -5 | 52
12 | SA508 | Reactor pressure vessel steel | 0.21 | 0.25 | 1.24 | 0.007 | 0.002 | 0.88 | 0.21 | 0.47 | 0.008 |  |  | 96.689 |  |  | 0.03 | 0.004 | [8 empty] | HANJUNG (Korea Heavy Industries & Construction Co., Ltd) | Heat Treatment | 660 | 10 | Quenched | 100 |  |  |  | No |  |  |  | 55 | 10 | 10 | 2 | 45 | 0.25 | V | ASTM E23 | -0.3511853 |  |  | 210.5981 | 326.4447 | -5 | 52
12 | SA508 | Reactor pressure vessel steel | 0.21 | 0.25 | 1.24 | 0.007 | 0.002 | 0.88 | 0.21 | 0.47 | 0.008 |  |  | 96.689 |  |  | 0.03 | 0.004 | [8 empty] | HANJUNG (Korea Heavy Industries & Construction Co., Ltd) | Heat Treatment | 660 | 10 | Quenched | 100 |  |  |  | No |  |  |  | 55 | 10 | 10 | 2 | 45 | 0.25 | V | ASTM E23 | -10.44776 |  |  | 135.5194 | 326.4447 | -5 | 52
12 | SA508 | Reactor pressure vessel steel | 0.21 | 0.25 | 1.24 | 0.007 | 0.002 | 0.88 | 0.21 | 0.47 | 0.008 |  |  | 96.689 |  |  | 0.03 | 0.004 | [8 empty] | HANJUNG (Korea Heavy Industries & Construction Co., Ltd) | Heat Treatment | 660 | 10 | Quenched | 100 |  |  |  | No |  |  |  | 55 | 10 | 10 | 2 | 45 | 0.25 | V | ASTM E23 | -20.54434 |  |  | 119.937 | 326.4447 | -5 | 52
12 | SA508 | Reactor pressure vessel steel | 0.21 | 0.25 | 1.24 | 0.007 | 0.002 | 0.88 | 0.21 | 0.47 | 0.008 |  |  | 96.689 |  |  | 0.03 | 0.004 | [8 empty] | HANJUNG (Korea Heavy Industries & Construction Co., Ltd) | Heat Treatment | 660 | 10 | Quenched | 100 |  |  |  | No |  |  |  | 55 | 10 | 10 | 2 | 45 | 0.25 | V | ASTM E23 | -30.20193 |  |  | 24.08185 | 326.4447 | -5 | 52
12 | SA508 | Reactor pressure vessel steel | 0.21 | 0.25 | 1.24 | 0.007 | 0.002 | 0.88 | 0.21 | 0.47 | 0.008 |  |  | 96.689 |  |  | 0.03 | 0.004 | [8 empty] | HANJUNG (Korea Heavy Industries & Construction Co., Ltd) | Heat Treatment | 660 | 10 | Quenched | 100 |  |  |  | No |  |  |  | 55 | 10 | 10 | 2 | 45 | 0.25 | V | ASTM E23 | -40.29851 |  |  | 22.66527 | 326.4447 | -5 | 52
12 | SA508 | Reactor pressure vessel steel | 0.21 | 0.25 | 1.24 | 0.007 | 0.002 | 0.88 | 0.21 | 0.47 | 0.008 |  |  | 96.689 |  |  | 0.03 | 0.004 | [8 empty] | HANJUNG (Korea Heavy Industries & Construction Co., Ltd) | Intercritical Heat Treatment | 660 | 10 | Quenched | 100 |  |  |  | No |  |  |  | 55 | 10 | 10 | 2 | 45 | 0.25 | V | ASTM E23 | 19.62248 |  |  | 404.1973 | 393.5656 | -17 | 53
12 | SA508 | Reactor pressure vessel steel | 0.21 | 0.25 | 1.24 | 0.007 | 0.002 | 0.88 | 0.21 | 0.47 | 0.008 |  |  | 96.689 |  |  | 0.03 | 0.004 | [8 empty] | HANJUNG (Korea Heavy Industries & Construction Co., Ltd) | Intercritical Heat Treatment | 660 | 10 | Quenched | 100 |  |  |  | No |  |  |  | 55 | 10 | 10 | 2 | 45 | 0.25 | V | ASTM E23 | 19.62248 |  |  | 362.1721 | 393.5656 | -17 | 53
12 | SA508 | Reactor pressure vessel steel | 0.21 | 0.25 | 1.24 | 0.007 | 0.002 | 0.88 | 0.21 | 0.47 | 0.008 |  |  | 96.689 |  |  | 0.03 | 0.004 | [8 empty] | HANJUNG (Korea Heavy Industries & Construction Co., Ltd) | Intercritical Heat Treatment | 660 | 10 | Quenched | 100 |  |  |  | No |  |  |  | 55 | 10 | 10 | 2 | 45 | 0.25 | V | ASTM E23 | -0.570676 |  |  | 401.3641 | 393.5656 | -17 | 53
12 | SA508 | Reactor pressure vessel steel | 0.21 | 0.25 | 1.24 | 0.007 | 0.002 | 0.88 | 0.21 | 0.47 | 0.008 |  |  | 96.689 |  |  | 0.03 | 0.004 | [8 empty] | HANJUNG (Korea Heavy Industries & Construction Co., Ltd) | Intercritical Heat Treatment | 660 | 10 | Quenched | 100 |  |  |  | No |  |  |  | 55 | 10 | 10 | 2 | 45 | 0.25 | V | ASTM E23 | -10.66725 |  |  | 402.3085 | 393.5656 | -17 | 53
12 | SA508 | Reactor pressure vessel steel | 0.21 | 0.25 | 1.24 | 0.007 | 0.002 | 0.88 | 0.21 | 0.47 | 0.008 |  |  | 96.689 |  |  | 0.03 | 0.004 | [8 empty] | HANJUNG (Korea Heavy Industries & Construction Co., Ltd) | Intercritical Heat Treatment | 660 | 10 | Quenched | 100 |  |  |  | No |  |  |  | 55 | 10 | 10 | 2 | 45 | 0.25 | V | ASTM E23 | 49.69271 |  |  | 390.5037 | 393.5656 | -17 | 53
12 | SA508 | Reactor pressure vessel steel | 0.21 | 0.25 | 1.24 | 0.007 | 0.002 | 0.88 | 0.21 | 0.47 | 0.008 |  |  | 96.689 |  |  | 0.03 | 0.004 | [8 empty] | HANJUNG (Korea Heavy Industries & Construction Co., Ltd) | Intercritical Heat Treatment | 660 | 10 | Quenched | 100 |  |  |  | No |  |  |  | 55 | 10 | 10 | 2 | 45 | 0.25 | V | ASTM E23 | 79.76295 |  |  | 400.8919 | 393.5656 | -17 | 53
12 | SA508 | Reactor pressure vessel steel | 0.21 | 0.25 | 1.24 | 0.007 | 0.002 | 0.88 | 0.21 | 0.47 | 0.008 |  |  | 96.689 |  |  | 0.03 | 0.004 | [8 empty] | HANJUNG (Korea Heavy Industries & Construction Co., Ltd) | Intercritical Heat Treatment | 660 | 10 | Quenched | 100 |  |  |  | No |  |  |  | 55 | 10 | 10 | 2 | 45 | 0.25 | V | ASTM E23 | -0.570676 |  |  | 261.595 | 393.5656 | -17 | 53
12 | SA508 | Reactor pressure vessel steel | 0.21 | 0.25 | 1.24 | 0.007 | 0.002 | 0.88 | 0.21 | 0.47 | 0.008 |  |  | 96.689 |  |  | 0.03 | 0.004 | [8 empty] | HANJUNG (Korea Heavy Industries & Construction Co., Ltd) | Intercritical Heat Treatment | 660 | 10 | Quenched | 100 |  |  |  | No |  |  |  | 55 | 10 | 10 | 2 | 45 | 0.25 | V | ASTM E23 | -10.44776 |  |  | 187.4607 | 393.5656 | -17 | 53
12 | SA508 | Reactor pressure vessel steel | 0.21 | 0.25 | 1.24 | 0.007 | 0.002 | 0.88 | 0.21 | 0.47 | 0.008 |  |  | 96.689 |  |  | 0.03 | 0.004 | [8 empty] | HANJUNG (Korea Heavy Industries & Construction Co., Ltd) | Intercritical Heat Treatment | 660 | 10 | Quenched | 100 |  |  |  | No |  |  |  | 55 | 10 | 10 | 2 | 45 | 0.25 | V | ASTM E23 | -20.54434 |  |  | 182.2665 | 393.5656 | -17 | 53
12 | SA508 | Reactor pressure vessel steel | 0.21 | 0.25 | 1.24 | 0.007 | 0.002 | 0.88 | 0.21 | 0.47 | 0.008 |  |  | 96.689 |  |  | 0.03 | 0.004 | [8 empty] | HANJUNG (Korea Heavy Industries & Construction Co., Ltd) | Intercritical Heat Treatment | 660 | 10 | Quenched | 100 |  |  |  | No |  |  |  | 55 | 10 | 10 | 2 | 45 | 0.25 | V | ASTM E23 | -30.42142 |  |  | 149.6852 | 393.5656 | -17 | 53
12 | SA508 | Reactor pressure vessel steel | 0.21 | 0.25 | 1.24 | 0.007 | 0.002 | 0.88 | 0.21 | 0.47 | 0.008 |  |  | 96.689 |  |  | 0.03 | 0.004 | [8 empty] | HANJUNG (Korea Heavy Industries & Construction Co., Ltd) | Intercritical Heat Treatment | 660 | 10 | Quenched | 100 |  |  |  | No |  |  |  | 55 | 10 | 10 | 2 | 45 | 0.25 | V | ASTM E23 | -20.54434 |  |  | 136.4638 | 393.5656 | -17 | 53
12 | SA508 | Reactor pressure vessel steel | 0.21 | 0.25 | 1.24 | 0.007 | 0.002 | 0.88 | 0.21 | 0.47 | 0.008 |  |  | 96.689 |  |  | 0.03 | 0.004 | [8 empty] | HANJUNG (Korea Heavy Industries & Construction Co., Ltd) | Intercritical Heat Treatment | 660 | 10 | Quenched | 100 |  |  |  | No |  |  |  | 55 | 10 | 10 | 2 | 45 | 0.25 | V | ASTM E23 | -20.54434 |  |  | 125.1312 | 393.5656 | -17 | 53
12 | SA508 | Reactor pressure vessel steel | 0.21 | 0.25 | 1.24 | 0.007 | 0.002 | 0.88 | 0.21 | 0.47 | 0.008 |  |  | 96.689 |  |  | 0.03 | 0.004 | [8 empty] | HANJUNG (Korea Heavy Industries & Construction Co., Ltd) | Intercritical Heat Treatment | 660 | 10 | Quenched | 100 |  |  |  | No |  |  |  | 55 | 10 | 10 | 2 | 45 | 0.25 | V | ASTM E23 | -40.29851 |  |  | 46.74711 | 393.5656 | -17 | 53
12 | SA508 | Reactor pressure vessel steel | 0.21 | 0.25 | 1.24 | 0.007 | 0.002 | 0.88 | 0.21 | 0.47 | 0.008 |  |  | 96.689 |  |  | 0.03 | 0.004 | [8 empty] | HANJUNG (Korea Heavy Industries & Construction Co., Ltd) | Intercritical Heat Treatment | 660 | 10 | Quenched | 100 |  |  |  | No |  |  |  | 55 | 10 | 10 | 2 | 45 | 0.25 | V | ASTM E23 | -40.29851 |  |  | 16.99895 | 393.5656 | -17 | 53
12 | SA508 | Reactor pressure vessel steel | 0.21 | 0.25 | 1.24 | 0.007 | 0.002 | 0.88 | 0.21 | 0.47 | 0.008 |  |  | 96.689 |  |  | 0.03 | 0.004 | [8 empty] | HANJUNG (Korea Heavy Industries & Construction Co., Ltd) | Intercritical Heat Treatment | 660 | 10 | Quenched | 100 |  |  |  | No |  |  |  | 55 | 10 | 10 | 2 | 45 | 0.25 | V | ASTM E23 | -50.17559 |  |  | 31.63694 | 393.5656 | -17 | 53
12 | SA508 | Reactor pressure vessel steel | 0.21 | 0.25 | 1.24 | 0.007 | 0.002 | 0.88 | 0.21 | 0.47 | 0.008 |  |  | 96.689 |  |  | 0.03 | 0.004 | [8 empty] | HANJUNG (Korea Heavy Industries & Construction Co., Ltd) | Intercritical Heat Treatment | 660 | 10 | Quenched | 100 |  |  |  | No |  |  |  | 55 | 10 | 10 | 2 | 45 | 0.25 | V | ASTM E23 | -60.05268 |  |  | 19.83211 | 393.5656 | -17 | 53
12 | SA508 | Reactor pressure vessel steel | 0.21 | 0.25 | 1.24 | 0.007 | 0.002 | 0.88 | 0.21 | 0.47 | 0.008 |  |  | 96.689 |  |  | 0.03 | 0.004 | [8 empty] | HANJUNG (Korea Heavy Industries & Construction Co., Ltd) | Intercritical Heat Treatment | 660 | 10 | Quenched | 100 |  |  |  | No |  |  |  | 55 | 10 | 10 | 2 | 45 | 0.25 | V | ASTM E23 | -69.92976 |  |  | 11.33263 | 393.5656 | -17 | 53
12 | SA508 | Reactor pressure vessel steel | 0.21 | 0.25 | 1.24 | 0.007 | 0.002 | 0.88 | 0.21 | 0.47 | 0.008 |  |  | 96.689 |  |  | 0.03 | 0.004 | [8 empty] | HANJUNG (Korea Heavy Industries & Construction Co., Ltd) | Intercritical Heat Treatment | 660 | 10 | Quenched | 100 |  |  |  | No |  |  |  | 55 | 10 | 10 | 2 | 45 | 0.25 | V | ASTM E23 | -79.80685 |  |  | 7.082896 | 393.5656 | -17 | 53
12 | SA508 | Reactor pressure vessel steel | 0.21 | 0.25 | 1.24 | 0.007 | 0.002 | 0.88 | 0.21 | 0.47 | 0.008 |  |  | 96.689 |  |  | 0.03 | 0.004 | [8 empty] | HANJUNG (Korea Heavy Industries & Construction Co., Ltd) | Intercritical Heat Treatment | 640 | 6 | Quenched | 100 |  |  |  | No |  |  |  | 55 | 10 | 10 | 2 | 45 | 0.25 | V | ASTM E23 | 79.76295 |  |  | 403.2529 | 426.3464 | -14 | 54
12 | SA508 | Reactor pressure vessel steel | 0.21 | 0.25 | 1.24 | 0.007 | 0.002 | 0.88 | 0.21 | 0.47 | 0.008 |  |  | 96.689 |  |  | 0.03 | 0.004 | [8 empty] | HANJUNG (Korea Heavy Industries & Construction Co., Ltd) | Intercritical Heat Treatment | 640 | 6 | Quenched | 100 |  |  |  | No |  |  |  | 55 | 10 | 10 | 2 | 45 | 0.25 | V | ASTM E23 | 9.5259 |  |  | 400.8919 | 426.3464 | -14 | 54
12 | SA508 | Reactor pressure vessel steel | 0.21 | 0.25 | 1.24 | 0.007 | 0.002 | 0.88 | 0.21 | 0.47 | 0.008 |  |  | 96.689 |  |  | 0.03 | 0.004 | [8 empty] | HANJUNG (Korea Heavy Industries & Construction Co., Ltd) | Intercritical Heat Treatment | 640 | 6 | Quenched | 100 |  |  |  | No |  |  |  | 55 | 10 | 10 | 2 | 45 | 0.25 | V | ASTM E23 | 19.84197 |  |  | 380.1154 | 426.3464 | -14 | 54
12 | SA508 | Reactor pressure vessel steel | 0.21 | 0.25 | 1.24 | 0.007 | 0.002 | 0.88 | 0.21 | 0.47 | 0.008 |  |  | 96.689 |  |  | 0.03 | 0.004 | [8 empty] | HANJUNG (Korea Heavy Industries & Construction Co., Ltd) | Intercritical Heat Treatment | 640 | 6 | Quenched | 100 |  |  |  | No |  |  |  | 55 | 10 | 10 | 2 | 45 | 0.25 | V | ASTM E23 | -0.3511853 |  |  | 212.4869 | 426.3464 | -14 | 54
12 | SA508 | Reactor pressure vessel steel | 0.21 | 0.25 | 1.24 | 0.007 | 0.002 | 0.88 | 0.21 | 0.47 | 0.008 |  |  | 96.689 |  |  | 0.03 | 0.004 | [8 empty] | HANJUNG (Korea Heavy Industries & Construction Co., Ltd) | Intercritical Heat Treatment | 640 | 6 | Quenched | 100 |  |  |  | No |  |  |  | 55 | 10 | 10 | 2 | 45 | 0.25 | V | ASTM E23 | -0.3511853 |  |  | 195.0157 | 426.3464 | -14 | 54
12 | SA508 | Reactor pressure vessel steel | 0.21 | 0.25 | 1.24 | 0.007 | 0.002 | 0.88 | 0.21 | 0.47 | 0.008 |  |  | 96.689 |  |  | 0.03 | 0.004 | [8 empty] | HANJUNG (Korea Heavy Industries & Construction Co., Ltd) | Intercritical Heat Treatment | 640 | 6 | Quenched | 100 |  |  |  | No |  |  |  | 55 | 10 | 10 | 2 | 45 | 0.25 | V | ASTM E23 | -10.44776 |  |  | 176.6002 | 426.3464 | -14 | 54
12 | SA508 | Reactor pressure vessel steel | 0.21 | 0.25 | 1.24 | 0.007 | 0.002 | 0.88 | 0.21 | 0.47 | 0.008 |  |  | 96.689 |  |  | 0.03 | 0.004 | [8 empty] | HANJUNG (Korea Heavy Industries & Construction Co., Ltd) | Intercritical Heat Treatment | 640 | 6 | Quenched | 100 |  |  |  | No |  |  |  | 55 | 10 | 10 | 2 | 45 | 0.25 | V | ASTM E23 | -30.42142 |  |  | 140.2413 | 426.3464 | -14 | 54
12 | SA508 | Reactor pressure vessel steel | 0.21 | 0.25 | 1.24 | 0.007 | 0.002 | 0.88 | 0.21 | 0.47 | 0.008 |  |  | 96.689 |  |  | 0.03 | 0.004 | [8 empty] | HANJUNG (Korea Heavy Industries & Construction Co., Ltd) | Intercritical Heat Treatment | 640 | 6 | Quenched | 100 |  |  |  | No |  |  |  | 55 | 10 | 10 | 2 | 45 | 0.25 | V | ASTM E23 | -20.32485 |  |  | 125.1312 | 426.3464 | -14 | 54
12 | SA508 | Reactor pressure vessel steel | 0.21 | 0.25 | 1.24 | 0.007 | 0.002 | 0.88 | 0.21 | 0.47 | 0.008 |  |  | 96.689 |  |  | 0.03 | 0.004 | [8 empty] | HANJUNG (Korea Heavy Industries & Construction Co., Ltd) | Intercritical Heat Treatment | 640 | 6 | Quenched | 100 |  |  |  | No |  |  |  | 55 | 10 | 10 | 2 | 45 | 0.25 | V | ASTM E23 | -50.17559 |  |  | 95.383 | 426.3464 | -14 | 54
12 | SA508 | Reactor pressure vessel steel | 0.21 | 0.25 | 1.24 | 0.007 | 0.002 | 0.88 | 0.21 | 0.47 | 0.008 |  |  | 96.689 |  |  | 0.03 | 0.004 | [8 empty] | HANJUNG (Korea Heavy Industries & Construction Co., Ltd) | Intercritical Heat Treatment | 640 | 6 | Quenched | 100 |  |  |  | No |  |  |  | 55 | 10 | 10 | 2 | 45 | 0.25 | V | ASTM E23 | -40.29851 |  |  | 69.88458 | 426.3464 | -14 | 54
12 | SA508 | Reactor pressure vessel steel | 0.21 | 0.25 | 1.24 | 0.007 | 0.002 | 0.88 | 0.21 | 0.47 | 0.008 |  |  | 96.689 |  |  | 0.03 | 0.004 | [8 empty] | HANJUNG (Korea Heavy Industries & Construction Co., Ltd) | Intercritical Heat Treatment | 640 | 6 | Quenched | 100 |  |  |  | No |  |  |  | 55 | 10 | 10 | 2 | 45 | 0.25 | V | ASTM E23 | -50.17559 |  |  | 16.05456 | 426.3464 | -14 | 54
12 | SA508 | Reactor pressure vessel steel | 0.21 | 0.25 | 1.24 | 0.007 | 0.002 | 0.88 | 0.21 | 0.47 | 0.008 |  |  | 96.689 |  |  | 0.03 | 0.004 | [8 empty] | HANJUNG (Korea Heavy Industries & Construction Co., Ltd) | Intercritical Heat Treatment | 640 | 6 | Quenched | 100 |  |  |  | No |  |  |  | 55 | 10 | 10 | 2 | 45 | 0.25 | V | ASTM E23 | -60.27217 |  |  | 10.86044 | 426.3464 | -14 | 54
12 | SA508 | Reactor pressure vessel steel | 0.21 | 0.25 | 1.24 | 0.007 | 0.002 | 0.88 | 0.21 | 0.47 | 0.008 |  |  | 96.689 |  |  | 0.03 | 0.004 | [8 empty] | HANJUNG (Korea Heavy Industries & Construction Co., Ltd) | Intercritical Heat Treatment | 640 | 6 | Quenched | 100 |  |  |  | No |  |  |  | 55 | 10 | 10 | 2 | 45 | 0.25 | V | ASTM E23 | -69.92976 |  |  | 11.80483 | 426.3464 | -14 | 54
12 | SA508 | Reactor pressure vessel steel | 0.21 | 0.25 | 1.24 | 0.007 | 0.002 | 0.88 | 0.21 | 0.47 | 0.008 |  |  | 96.689 |  |  | 0.03 | 0.004 | [8 empty] | HANJUNG (Korea Heavy Industries & Construction Co., Ltd) | Intercritical Heat Treatment | 620 | 6 | Quenched | 100 |  |  |  | No |  |  |  | 55 | 10 | 10 | 2 | 45 | 0.25 | V | ASTM E23 | 79.76295 |  |  | 384.3652 | 394.3218 | -17 | 55
12 | SA508 | Reactor pressure vessel steel | 0.21 | 0.25 | 1.24 | 0.007 | 0.002 | 0.88 | 0.21 | 0.47 | 0.008 |  |  | 96.689 |  |  | 0.03 | 0.004 | [8 empty] | HANJUNG (Korea Heavy Industries & Construction Co., Ltd) | Intercritical Heat Treatment | 620 | 6 | Quenched | 100 |  |  |  | No |  |  |  | 55 | 10 | 10 | 2 | 45 | 0.25 | V | ASTM E23 | 49.69271 |  |  | 370.1994 | 394.3218 | -17 | 55
12 | SA508 | Reactor pressure vessel steel | 0.21 | 0.25 | 1.24 | 0.007 | 0.002 | 0.88 | 0.21 | 0.47 | 0.008 |  |  | 96.689 |  |  | 0.03 | 0.004 | [8 empty] | HANJUNG (Korea Heavy Industries & Construction Co., Ltd) | Intercritical Heat Treatment | 620 | 6 | Quenched | 100 |  |  |  | No |  |  |  | 55 | 10 | 10 | 2 | 45 | 0.25 | V | ASTM E23 | 19.62248 |  |  | 372.0881 | 394.3218 | -17 | 55
12 | SA508 | Reactor pressure vessel steel | 0.21 | 0.25 | 1.24 | 0.007 | 0.002 | 0.88 | 0.21 | 0.47 | 0.008 |  |  | 96.689 |  |  | 0.03 | 0.004 | [8 empty] | HANJUNG (Korea Heavy Industries & Construction Co., Ltd) | Intercritical Heat Treatment | 620 | 6 | Quenched | 100 |  |  |  | No |  |  |  | 55 | 10 | 10 | 2 | 45 | 0.25 | V | ASTM E23 | 19.62248 |  |  | 394.7534 | 394.3218 | -17 | 55
12 | SA508 | Reactor pressure vessel steel | 0.21 | 0.25 | 1.24 | 0.007 | 0.002 | 0.88 | 0.21 | 0.47 | 0.008 |  |  | 96.689 |  |  | 0.03 | 0.004 | [8 empty] | HANJUNG (Korea Heavy Industries & Construction Co., Ltd) | Intercritical Heat Treatment | 620 | 6 | Quenched | 100 |  |  |  | No |  |  |  | 55 | 10 | 10 | 2 | 45 | 0.25 | V | ASTM E23 | -0.570676 |  |  | 319.6747 | 394.3218 | -17 | 55
12 | SA508 | Reactor pressure vessel steel | 0.21 | 0.25 | 1.24 | 0.007 | 0.002 | 0.88 | 0.21 | 0.47 | 0.008 |  |  | 96.689 |  |  | 0.03 | 0.004 | [8 empty] | HANJUNG (Korea Heavy Industries & Construction Co., Ltd) | Intercritical Heat Treatment | 620 | 6 | Quenched | 100 |  |  |  | No |  |  |  | 55 | 10 | 10 | 2 | 45 | 0.25 | V | ASTM E23 | -10.44776 |  |  | 229.958 | 394.3218 | -17 | 55
12 | SA508 | Reactor pressure vessel steel | 0.21 | 0.25 | 1.24 | 0.007 | 0.002 | 0.88 | 0.21 | 0.47 | 0.008 |  |  | 96.689 |  |  | 0.03 | 0.004 | [8 empty] | HANJUNG (Korea Heavy Industries & Construction Co., Ltd) | Intercritical Heat Treatment | 620 | 6 | Quenched | 100 |  |  |  | No |  |  |  | 55 | 10 | 10 | 2 | 45 | 0.25 | V | ASTM E23 | -20.76383 |  |  | 195.9601 | 394.3218 | -17 | 55
12 | SA508 | Reactor pressure vessel steel | 0.21 | 0.25 | 1.24 | 0.007 | 0.002 | 0.88 | 0.21 | 0.47 | 0.008 |  |  | 96.689 |  |  | 0.03 | 0.004 | [8 empty] | HANJUNG (Korea Heavy Industries & Construction Co., Ltd) | Intercritical Heat Treatment | 620 | 6 | Quenched | 100 |  |  |  | No |  |  |  | 55 | 10 | 10 | 2 | 45 | 0.25 | V | ASTM E23 | -30.42142 |  |  | 161.0178 | 394.3218 | -17 | 55
12 | SA508 | Reactor pressure vessel steel | 0.21 | 0.25 | 1.24 | 0.007 | 0.002 | 0.88 | 0.21 | 0.47 | 0.008 |  |  | 96.689 |  |  | 0.03 | 0.004 | [8 empty] | HANJUNG (Korea Heavy Industries & Construction Co., Ltd) | Intercritical Heat Treatment | 620 | 6 | Quenched | 100 |  |  |  | No |  |  |  | 55 | 10 | 10 | 2 | 45 | 0.25 | V | ASTM E23 | -40.29851 |  |  | 144.9633 | 394.3218 | -17 | 55
12 | SA508 | Reactor pressure vessel steel | 0.21 | 0.25 | 1.24 | 0.007 | 0.002 | 0.88 | 0.21 | 0.47 | 0.008 |  |  | 96.689 |  |  | 0.03 | 0.004 | [8 empty] | HANJUNG (Korea Heavy Industries & Construction Co., Ltd) | Intercritical Heat Treatment | 620 | 6 | Quenched | 100 |  |  |  | No |  |  |  | 55 | 10 | 10 | 2 | 45 | 0.25 | V | ASTM E23 | -30.42142 |  |  | 105.2991 | 394.3218 | -17 | 55
12 | SA508 | Reactor pressure vessel steel | 0.21 | 0.25 | 1.24 | 0.007 | 0.002 | 0.88 | 0.21 | 0.47 | 0.008 |  |  | 96.689 |  |  | 0.03 | 0.004 | [8 empty] | HANJUNG (Korea Heavy Industries & Construction Co., Ltd) | Intercritical Heat Treatment | 620 | 6 | Quenched | 100 |  |  |  | No |  |  |  | 55 | 10 | 10 | 2 | 45 | 0.25 | V | ASTM E23 | -50.17559 |  |  | 42.49738 | 394.3218 | -17 | 55
12 | SA508 | Reactor pressure vessel steel | 0.21 | 0.25 | 1.24 | 0.007 | 0.002 | 0.88 | 0.21 | 0.47 | 0.008 |  |  | 96.689 |  |  | 0.03 | 0.004 | [8 empty] | HANJUNG (Korea Heavy Industries & Construction Co., Ltd) | Intercritical Heat Treatment | 620 | 6 | Quenched | 100 |  |  |  | No |  |  |  | 55 | 10 | 10 | 2 | 45 | 0.25 | V | ASTM E23 | -60.27217 |  |  | 35.88667 | 394.3218 | -17 | 55
12 | SA508 | Reactor pressure vessel steel | 0.21 | 0.25 | 1.24 | 0.007 | 0.002 | 0.88 | 0.21 | 0.47 | 0.008 |  |  | 96.689 |  |  | 0.03 | 0.004 | [8 empty] | HANJUNG (Korea Heavy Industries & Construction Co., Ltd) | Intercritical Heat Treatment | 620 | 6 | Quenched | 100 |  |  |  | No |  |  |  | 55 | 10 | 10 | 2 | 45 | 0.25 | V | ASTM E23 | -69.92976 |  |  | 6.13851 | 394.3218 | -17 | 55
13 | SA508 | Reactor pressure vessel steel | 0.21 |  | 0.3 |  |  | 3.59 | 1.79 | 0.54 |  |  |  | 93.57 | [13 empty] | Heat Treatment | 630 | 10 | Air Cooled |  |  |  |  | No |  |  |  | 55 | 10 | 10 |  |  |  | V | ASTM E23-07a | 25 |  |  | 185.0299 | 179.922 | -66 | 56
13 | SA508 | Reactor pressure vessel steel | 0.21 |  | 0.3 |  |  | 3.59 | 1.79 | 0.54 |  |  |  | 93.57 | [13 empty] | Heat Treatment | 630 | 10 | Air Cooled |  |  |  |  | No |  |  |  | 55 | 10 | 10 |  |  |  | V | ASTM E23-07a | 0 |  |  | 180.3593 | 179.922 | -66 | 56
13 | SA508 | Reactor pressure vessel steel | 0.21 |  | 0.3 |  |  | 3.59 | 1.79 | 0.54 |  |  |  | 93.57 | [13 empty] | Heat Treatment | 630 | 10 | Air Cooled |  |  |  |  | No |  |  |  | 55 | 10 | 10 |  |  |  | V | ASTM E23-07a | -30.13699 |  |  | 144.4311 | 179.922 | -66 | 56
13 | SA508 | Reactor pressure vessel steel | 0.21 |  | 0.3 |  |  | 3.59 | 1.79 | 0.54 |  |  |  | 93.57 | [13 empty] | Heat Treatment | 630 | 10 | Air Cooled |  |  |  |  | No |  |  |  | 55 | 10 | 10 |  |  |  | V | ASTM E23-07a | -60.27397 |  |  | 122.515 | 179.922 | -66 | 56
13 | SA508 | Reactor pressure vessel steel | 0.21 |  | 0.3 |  |  | 3.59 | 1.79 | 0.54 |  |  |  | 93.57 | [13 empty] | Heat Treatment | 630 | 10 | Air Cooled |  |  |  |  | No |  |  |  | 55 | 10 | 10 |  |  |  | V | ASTM E23-07a | -75 |  |  | 46.70659 | 179.922 | -66 | 56
13 | SA508 | Reactor pressure vessel steel | 0.21 |  | 0.3 |  |  | 3.59 | 1.79 | 0.54 |  |  |  | 93.57 | [13 empty] | Heat Treatment | 630 | 10 | Air Cooled |  |  |  |  | No |  |  |  | 55 | 10 | 10 |  |  |  | V | ASTM E23-07a | -89.72603 |  |  | 35.92814 | 179.922 | -66 | 56
13 | SA508 | Reactor pressure vessel steel | 0.21 |  | 0.3 |  |  | 3.59 | 1.79 | 0.54 |  |  |  | 93.57 | [13 empty] | Heat Treatment | 630 | 10 | Air Cooled |  |  |  |  | No |  |  |  | 55 | 10 | 10 |  |  |  | V | ASTM E23-07a | -105.137 |  |  | 10.77844 | 179.922 | -66 | 56
13 | SA508 | Reactor pressure vessel steel | 0.21 |  | 0.3 |  |  | 3.59 | 1.79 | 0.54 |  |  |  | 93.57 | [13 empty] | Heat Treatment | 630 | 10 | Air Cooled |  |  |  |  | No |  |  |  | 55 | 10 | 10 |  |  |  | V | ASTM E23-07a | -119.863 |  |  | 38.44311 | 179.922 | -66 | 56
13 | SA508 | Reactor pressure vessel steel | 0.21 |  | 0.3 |  |  | 3.59 | 1.79 | 0.54 |  |  |  | 93.57 | [13 empty] | Heat Treatment | 630 | 10 | Air Cooled |  |  |  |  | No |  |  |  | 55 | 10 | 10 |  |  |  | V | ASTM E23-07a | -149.6575 |  |  | 10.41916 | 179.922 | -66 | 56
13 | SA508 | Reactor pressure vessel steel | 0.21 |  | 0.3 |  |  | 3.59 | 1.79 | 0.54 |  |  |  | 93.57 | [13 empty] | Heat Treatment | 630 | 10 | Air Cooled |  |  |  |  | No |  |  |  | 55 | 10 | 10 |  |  |  | V | ASTM E23-07a | -195.8904 |  |  | 0.7185629 | 179.922 | -66 | 56
13 | SA508 | Reactor pressure vessel steel | 0.21 |  | 0.3 |  |  | 3.59 | 1.79 | 0.54 |  |  |  | 93.57 | [13 empty] | Heat Treatment + PWHT @ 580C | 630 | 10 | Air Cooled |  |  |  |  | No |  |  |  | 55 | 10 | 10 |  |  |  | V | ASTM E23-07a | 25 |  |  | 228.8623 | 222.7126 | -70 | 57
13 | SA508 | Reactor pressure vessel steel | 0.21 |  | 0.3 |  |  | 3.59 | 1.79 | 0.54 |  |  |  | 93.57 | [13 empty] | Heat Treatment + PWHT @ 580C | 630 | 10 | Air Cooled |  |  |  |  | No |  |  |  | 55 | 10 | 10 |  |  |  | V | ASTM E23-07a | 0 |  |  | 215.5689 | 222.7126 | -70 | 57
13 | SA508 | Reactor pressure vessel steel | 0.21 |  | 0.3 |  |  | 3.59 | 1.79 | 0.54 |  |  |  | 93.57 | [13 empty] | Heat Treatment + PWHT @ 580C | 630 | 10 | Air Cooled |  |  |  |  | No |  |  |  | 55 | 10 | 10 |  |  |  | V | ASTM E23-07a | -30.13699 |  |  | 186.4671 | 222.7126 | -70 | 57
13 | SA508 | Reactor pressure vessel steel | 0.21 |  | 0.3 |  |  | 3.59 | 1.79 | 0.54 |  |  |  | 93.57 | [13 empty] | Heat Treatment + PWHT @ 580C | 630 | 10 | Air Cooled |  |  |  |  | No |  |  |  | 55 | 10 | 10 |  |  |  | V | ASTM E23-07a | -60.27397 |  |  | 136.8862 | 222.7126 | -70 | 57
13 | SA508 | Reactor pressure vessel steel | 0.21 |  | 0.3 |  |  | 3.59 | 1.79 | 0.54 |  |  |  | 93.57 | [13 empty] | Heat Treatment + PWHT @ 580C | 630 | 10 | Air Cooled |  |  |  |  | No |  |  |  | 55 | 10 | 10 |  |  |  | V | ASTM E23-07a | -75 |  |  | 124.3114 | 222.7126 | -70 | 57
13 | SA508 | Reactor pressure vessel steel | 0.21 |  | 0.3 |  |  | 3.59 | 1.79 | 0.54 |  |  |  | 93.57 | [13 empty] | Heat Treatment + PWHT @ 580C | 630 | 10 | Air Cooled |  |  |  |  | No |  |  |  | 55 | 10 | 10 |  |  |  | V | ASTM E23-07a | -89.72603 |  |  | 40.95808 | 222.7126 | -70 | 57
13 | SA508 | Reactor pressure vessel steel | 0.21 |  | 0.3 |  |  | 3.59 | 1.79 | 0.54 |  |  |  | 93.57 | [13 empty] | Heat Treatment + PWHT @ 580C | 630 | 10 | Air Cooled |  |  |  |  | No |  |  |  | 55 | 10 | 10 |  |  |  | V | ASTM E23-07a | -119.863 |  |  | 16.88623 | 222.7126 | -70 | 57
13 | SA508 | Reactor pressure vessel steel | 0.21 |  | 0.3 |  |  | 3.59 | 1.79 | 0.54 |  |  |  | 93.57 | [13 empty] | Heat Treatment + PWHT @ 580C | 630 | 10 | Air Cooled |  |  |  |  | No |  |  |  | 55 | 10 | 10 |  |  |  | V | ASTM E23-07a | -150 |  |  | 10.77844 | 222.7126 | -70 | 57
13 | SA508 | Reactor pressure vessel steel | 0.21 |  | 0.3 |  |  | 3.59 | 1.79 | 0.54 |  |  |  | 93.57 | [13 empty] | Heat Treatment + PWHT @ 580C | 630 | 10 | Air Cooled |  |  |  |  | No |  |  |  | 55 | 10 | 10 |  |  |  | V | ASTM E23-07a | -195.8904 |  |  | 0.3592814 | 222.7126 | -70 | 57
13 | SA508 | Reactor pressure vessel steel | 0.21 |  | 0.3 |  |  | 3.59 | 1.79 | 0.54 |  |  |  | 93.57 | [13 empty] | Heat Treatment + PWHT @ 610C | 630 | 10 | Air Cooled |  |  |  |  | No |  |  |  | 55 | 10 | 10 |  |  |  | V | ASTM E23-07a | 25 |  |  | 253.2934 | 243.4551 | -78 | 58
13 | SA508 | Reactor pressure vessel steel | 0.21 |  | 0.3 |  |  | 3.59 | 1.79 | 0.54 |  |  |  | 93.57 | [13 empty] | Heat Treatment + PWHT @ 610C | 630 | 10 | Air Cooled |  |  |  |  | No |  |  |  | 55 | 10 | 10 |  |  |  | V | ASTM E23-07a | 0 |  |  | 241.0778 | 243.4551 | -78 | 58
13 | SA508 | Reactor pressure vessel steel | 0.21 |  | 0.3 |  |  | 3.59 | 1.79 | 0.54 |  |  |  | 93.57 | [13 empty] | Heat Treatment + PWHT @ 610C | 630 | 10 | Air Cooled |  |  |  |  | No |  |  |  | 55 | 10 | 10 |  |  |  | V | ASTM E23-07a | -29.79452 |  |  | 218.0838 | 243.4551 | -78 | 58
13 | SA508 | Reactor pressure vessel steel | 0.21 |  | 0.3 |  |  | 3.59 | 1.79 | 0.54 |  |  |  | 93.57 | [13 empty] | Heat Treatment + PWHT @ 610C | 630 | 10 | Air Cooled |  |  |  |  | No |  |  |  | 55 | 10 | 10 |  |  |  | V | ASTM E23-07a | -59.93151 |  |  | 178.5629 | 243.4551 | -78 | 58
13 | SA508 | Reactor pressure vessel steel | 0.21 |  | 0.3 |  |  | 3.59 | 1.79 | 0.54 |  |  |  | 93.57 | [13 empty] | Heat Treatment + PWHT @ 610C | 630 | 10 | Air Cooled |  |  |  |  | No |  |  |  | 55 | 10 | 10 |  |  |  | V | ASTM E23-07a | -74.65753 |  |  | 140.479 | 243.4551 | -78 | 58
13 | SA508 | Reactor pressure vessel steel | 0.21 |  | 0.3 |  |  | 3.59 | 1.79 | 0.54 |  |  |  | 93.57 | [13 empty] | Heat Treatment + PWHT @ 610C | 630 | 10 | Air Cooled |  |  |  |  | No |  |  |  | 55 | 10 | 10 |  |  |  | V | ASTM E23-07a | -89.72603 |  |  | 64.67066 | 243.4551 | -78 | 58
13 | SA508 | Reactor pressure vessel steel | 0.21 |  | 0.3 |  |  | 3.59 | 1.79 | 0.54 |  |  |  | 93.57 | [13 empty] | Heat Treatment + PWHT @ 610C | 630 | 10 | Air Cooled |  |  |  |  | No |  |  |  | 55 | 10 | 10 |  |  |  | V | ASTM E23-07a | -119.5205 |  |  | 16.16766 | 243.4551 | -78 | 58
13 | SA508 | Reactor pressure vessel steel | 0.21 |  | 0.3 |  |  | 3.59 | 1.79 | 0.54 |  |  |  | 93.57 | [13 empty] | Heat Treatment + PWHT @ 610C | 630 | 10 | Air Cooled |  |  |  |  | No |  |  |  | 55 | 10 | 10 |  |  |  | V | ASTM E23-07a | -149.3151 |  |  | 7.185629 | 243.4551 | -78 | 58
13 | SA508 | Reactor pressure vessel steel | 0.21 |  | 0.3 |  |  | 3.59 | 1.79 | 0.54 |  |  |  | 93.57 | [13 empty] | Heat Treatment + PWHT @ 610C | 630 | 10 | Air Cooled |  |  |  |  | No |  |  |  | 55 | 10 | 10 |  |  |  | V | ASTM E23-07a | -195.8904 |  |  | 0.7185629 | 243.4551 | -78 | 58
13 | SA508 | Reactor pressure vessel steel | 0.21 |  | 0.3 |  |  | 3.59 | 1.79 | 0.54 |  |  |  | 93.57 | [13 empty] | Heat Treatment | 660 | 10 | Air Cooled |  |  |  |  | No |  |  |  | 55 | 10 | 10 |  |  |  | V | ASTM E23-07a | 99.65854 |  |  | 223.747 | 233.3233 | -83 | 59
13 | SA508 | Reactor pressure vessel steel | 0.21 |  | 0.3 |  |  | 3.59 | 1.79 | 0.54 |  |  |  | 93.57 | [13 empty] | Heat Treatment | 660 | 10 | Air Cooled |  |  |  |  | No |  |  |  | 55 | 10 | 10 |  |  |  | V | ASTM E23-07a | 24.53659 |  |  | 236.2768 | 233.3233 | -83 | 59
13 | SA508 | Reactor pressure vessel steel | 0.21 |  | 0.3 |  |  | 3.59 | 1.79 | 0.54 |  |  |  | 93.57 | [13 empty] | Heat Treatment | 660 | 10 | Air Cooled |  |  |  |  | No |  |  |  | 55 | 10 | 10 |  |  |  | V | ASTM E23-07a | -0.3902439 |  |  | 224.821 | 233.3233 | -83 | 59
13 | SA508 | Reactor pressure vessel steel | 0.21 |  | 0.3 |  |  | 3.59 | 1.79 | 0.54 |  |  |  | 93.57 | [13 empty] | Heat Treatment | 660 | 10 | Air Cooled |  |  |  |  | No |  |  |  | 55 | 10 | 10 |  |  |  | V | ASTM E23-07a | -29.7561 |  |  | 222.673 | 233.3233 | -83 | 59
13 | SA508 | Reactor pressure vessel steel | 0.21 |  | 0.3 |  |  | 3.59 | 1.79 | 0.54 |  |  |  | 93.57 | [13 empty] | Heat Treatment | 660 | 10 | Air Cooled |  |  |  |  | No |  |  |  | 55 | 10 | 10 |  |  |  | V | ASTM E23-07a | -60.82927 |  |  | 168.6158 | 233.3233 | -83 | 59
13 | SA508 | Reactor pressure vessel steel | 0.21 |  | 0.3 |  |  | 3.59 | 1.79 | 0.54 |  |  |  | 93.57 | [13 empty] | Heat Treatment | 660 | 10 | Air Cooled |  |  |  |  | No |  |  |  | 55 | 10 | 10 |  |  |  | V | ASTM E23-07a | -90.53659 |  |  | 111.3365 | 233.3233 | -83 | 59
13 | SA508 | Reactor pressure vessel steel | 0.21 |  | 0.3 |  |  | 3.59 | 1.79 | 0.54 |  |  |  | 93.57 | [13 empty] | Heat Treatment | 660 | 10 | Air Cooled |  |  |  |  | No |  |  |  | 55 | 10 | 10 |  |  |  | V | ASTM E23-07a | -105.561 |  |  | 92.36277 | 233.3233 | -83 | 59
13 | SA508 | Reactor pressure vessel steel | 0.21 |  | 0.3 |  |  | 3.59 | 1.79 | 0.54 |  |  |  | 93.57 | [13 empty] | Heat Treatment | 660 | 10 | Air Cooled |  |  |  |  | No |  |  |  | 55 | 10 | 10 |  |  |  | V | ASTM E23-07a | -120.5854 |  |  | 54.77327 | 233.3233 | -83 | 59
13 | SA508 | Reactor pressure vessel steel | 0.21 |  | 0.3 |  |  | 3.59 | 1.79 | 0.54 |  |  |  | 93.57 | [13 empty] | Heat Treatment | 660 | 10 | Air Cooled |  |  |  |  | No |  |  |  | 55 | 10 | 10 |  |  |  | V | ASTM E23-07a | -150.6341 |  |  | 28.63962 | 233.3233 | -83 | 59
13 | SA508 | Reactor pressure vessel steel | 0.21 |  | 0.3 |  |  | 3.59 | 1.79 | 0.54 |  |  |  | 93.57 | [13 empty] | Heat Treatment | 660 | 10 | Air Cooled |  |  |  |  | No |  |  |  | 55 | 10 | 10 |  |  |  | V | ASTM E23-07a | -196.3902 |  |  | 7.159905 | 233.3233 | -83 | 59
13 | SA508 | Reactor pressure vessel steel | 0.21 |  | 0.3 |  |  | 3.59 | 1.79 | 0.54 |  |  |  | 93.57 | [13 empty] | Heat Treatment + PWHT @ 580C | 660 | 10 | Air Cooled |  |  |  |  | No |  |  |  | 55 | 10 | 10 |  |  |  | V | ASTM E23-07a | 24.87805 |  |  | 228.043 | 233.5492 | -74 | 60
13 | SA508 | Reactor pressure vessel steel | 0.21 |  | 0.3 |  |  | 3.59 | 1.79 | 0.54 |  |  |  | 93.57 | [13 empty] | Heat Treatment + PWHT @ 580C | 660 | 10 | Air Cooled |  |  |  |  | No |  |  |  | 55 | 10 | 10 |  |  |  | V | ASTM E23-07a | -0.3902439 |  |  | 228.043 | 233.5492 | -74 | 60
13 | SA508 | Reactor pressure vessel steel | 0.21 |  | 0.3 |  |  | 3.59 | 1.79 | 0.54 |  |  |  | 93.57 | [13 empty] | Heat Treatment + PWHT @ 580C | 660 | 10 | Air Cooled |  |  |  |  | No |  |  |  | 55 | 10 | 10 |  |  |  | V | ASTM E23-07a | -30.43902 |  |  | 238.4248 | 233.5492 | -74 | 60
13 | SA508 | Reactor pressure vessel steel | 0.21 |  | 0.3 |  |  | 3.59 | 1.79 | 0.54 |  |  |  | 93.57 | [13 empty] | Heat Treatment + PWHT @ 580C | 660 | 10 | Air Cooled |  |  |  |  | No |  |  |  | 55 | 10 | 10 |  |  |  | V | ASTM E23-07a | -60.4878 |  |  | 176.4916 | 233.5492 | -74 | 60
13 | SA508 | Reactor pressure vessel steel | 0.21 |  | 0.3 |  |  | 3.59 | 1.79 | 0.54 |  |  |  | 93.57 | [13 empty] | Heat Treatment + PWHT @ 580C | 660 | 10 | Air Cooled |  |  |  |  | No |  |  |  | 55 | 10 | 10 |  |  |  | V | ASTM E23-07a | -75.5122 |  |  | 104.8926 | 233.5492 | -74 | 60
13 | SA508 | Reactor pressure vessel steel | 0.21 |  | 0.3 |  |  | 3.59 | 1.79 | 0.54 |  |  |  | 93.57 | [13 empty] | Heat Treatment + PWHT @ 580C | 660 | 10 | Air Cooled |  |  |  |  | No |  |  |  | 55 | 10 | 10 |  |  |  | V | ASTM E23-07a | -90.53659 |  |  | 55.84726 | 233.5492 | -74 | 60
13 | SA508 | Reactor pressure vessel steel | 0.21 |  | 0.3 |  |  | 3.59 | 1.79 | 0.54 |  |  |  | 93.57 | [13 empty] | Heat Treatment + PWHT @ 580C | 660 | 10 | Air Cooled |  |  |  |  | No |  |  |  | 55 | 10 | 10 |  |  |  | V | ASTM E23-07a | -120.5854 |  |  | 22.1957 | 233.5492 | -74 | 60
13 | SA508 | Reactor pressure vessel steel | 0.21 |  | 0.3 |  |  | 3.59 | 1.79 | 0.54 |  |  |  | 93.57 | [13 empty] | Heat Treatment + PWHT @ 580C | 660 | 10 | Air Cooled |  |  |  |  | No |  |  |  | 55 | 10 | 10 |  |  |  | V | ASTM E23-07a | -150.6341 |  |  | 8.23389 | 233.5492 | -74 | 60
13 | SA508 | Reactor pressure vessel steel | 0.21 |  | 0.3 |  |  | 3.59 | 1.79 | 0.54 |  |  |  | 93.57 | [13 empty] | Heat Treatment + PWHT @ 580C | 660 | 10 | Air Cooled |  |  |  |  | No |  |  |  | 55 | 10 | 10 |  |  |  | V | ASTM E23-07a | -196.3902 |  |  | 0.3579952 | 233.5492 | -74 | 60
13 | SA508 | Reactor pressure vessel steel | 0.21 |  | 0.3 |  |  | 3.59 | 1.79 | 0.54 |  |  |  | 93.57 | [13 empty] | Heat Treatment + PWHT @ 610C | 660 | 10 | Air Cooled |  |  |  |  | No |  |  |  | 55 | 10 | 10 |  |  |  | V | ASTM E23-07a | 24.53659 |  |  | 244.1527 | 240.8078 | -83 | 61
13 | SA508 | Reactor pressure vessel steel | 0.21 |  | 0.3 |  |  | 3.59 | 1.79 | 0.54 |  |  |  | 93.57 | [13 empty] | Heat Treatment + PWHT @ 610C | 660 | 10 | Air Cooled |  |  |  |  | No |  |  |  | 55 | 10 | 10 |  |  |  | V | ASTM E23-07a | -0.3902439 |  |  | 233.0549 | 240.8078 | -83 | 61
13 | SA508 | Reactor pressure vessel steel | 0.21 |  | 0.3 |  |  | 3.59 | 1.79 | 0.54 |  |  |  | 93.57 | [13 empty] | Heat Treatment + PWHT @ 610C | 660 | 10 | Air Cooled |  |  |  |  | No |  |  |  | 55 | 10 | 10 |  |  |  | V | ASTM E23-07a | -30.09756 |  |  | 209.0692 | 240.8078 | -83 | 61
13 | SA508 | Reactor pressure vessel steel | 0.21 |  | 0.3 |  |  | 3.59 | 1.79 | 0.54 |  |  |  | 93.57 | [13 empty] | Heat Treatment + PWHT @ 610C | 660 | 10 | Air Cooled |  |  |  |  | No |  |  |  | 55 | 10 | 10 |  |  |  | V | ASTM E23-07a | -60.4878 |  |  | 166.1098 | 240.8078 | -83 | 61
13 | SA508 | Reactor pressure vessel steel | 0.21 |  | 0.3 |  |  | 3.59 | 1.79 | 0.54 |  |  |  | 93.57 | [13 empty] | Heat Treatment + PWHT @ 610C | 660 | 10 | Air Cooled |  |  |  |  | No |  |  |  | 55 | 10 | 10 |  |  |  | V | ASTM E23-07a | -75.5122 |  |  | 146.42 | 240.8078 | -83 | 61
13 | SA508 | Reactor pressure vessel steel | 0.21 |  | 0.3 |  |  | 3.59 | 1.79 | 0.54 |  |  |  | 93.57 | [13 empty] | Heat Treatment + PWHT @ 610C | 660 | 10 | Air Cooled |  |  |  |  | No |  |  |  | 55 | 10 | 10 |  |  |  | V | ASTM E23-07a | -90.19512 |  |  | 98.09069 | 240.8078 | -83 | 61
13 | SA508 | Reactor pressure vessel steel | 0.21 |  | 0.3 |  |  | 3.59 | 1.79 | 0.54 |  |  |  | 93.57 | [13 empty] | Heat Treatment + PWHT @ 610C | 660 | 10 | Air Cooled |  |  |  |  | No |  |  |  | 55 | 10 | 10 |  |  |  | V | ASTM E23-07a | -105.561 |  |  | 67.3031 | 240.8078 | -83 | 61
13 | SA508 | Reactor pressure vessel steel | 0.21 |  | 0.3 |  |  | 3.59 | 1.79 | 0.54 |  |  |  | 93.57 | [13 empty] | Heat Treatment + PWHT @ 610C | 660 | 10 | Air Cooled |  |  |  |  | No |  |  |  | 55 | 10 | 10 |  |  |  | V | ASTM E23-07a | -120.5854 |  |  | 23.98568 | 240.8078 | -83 | 61
13 | SA508 | Reactor pressure vessel steel | 0.21 |  | 0.3 |  |  | 3.59 | 1.79 | 0.54 |  |  |  | 93.57 | [13 empty] | Heat Treatment + PWHT @ 610C | 660 | 10 | Air Cooled |  |  |  |  | No |  |  |  | 55 | 10 | 10 |  |  |  | V | ASTM E23-07a | -150.6341 |  |  | 11.45585 | 240.8078 | -83 | 61
13 | SA508 | Reactor pressure vessel steel | 0.21 |  | 0.3 |  |  | 3.59 | 1.79 | 0.54 |  |  |  | 93.57 | [13 empty] | Heat Treatment + PWHT @ 610C | 660 | 10 | Air Cooled |  |  |  |  | No |  |  |  | 55 | 10 | 10 |  |  |  | V | ASTM E23-07a | -196.3902 |  |  | 0.3579952 | 240.8078 | -83 | 61
14 | SA508 | Reactor pressure vessel steel | 0.2 |  | 0.3 |  |  | 3.64 | 1.8 | 0.49 |  |  |  | 93.57 | [13 empty] | Heat Treatment (different Cooling Rates) | 660 | 10 | Furnace Cooling | 0.05 | Baintic Structure |  |  | No |  |  |  | 55 | 10 | 10 |  |  |  | V |  | 100.0957 |  |  | 204.3609 | 207.4386 | -62 | 62
14 | SA508 | Reactor pressure vessel steel | 0.2 |  | 0.3 |  |  | 3.64 | 1.8 | 0.49 |  |  |  | 93.57 | [13 empty] | Heat Treatment (different Cooling Rates) | 660 | 10 | Furnace Cooling | 0.05 | Baintic Structure |  |  | No |  |  |  | 55 | 10 | 10 |  |  |  | V |  | 49.71292 |  |  | 202.1053 | 207.4386 | -62 | 62
14 | SA508 | Reactor pressure vessel steel | 0.2 |  | 0.3 |  |  | 3.64 | 1.8 | 0.49 |  |  |  | 93.57 | [13 empty] | Heat Treatment (different Cooling Rates) | 660 | 10 | Furnace Cooling | 0.05 | Baintic Structure |  |  | No |  |  |  | 55 | 10 | 10 |  |  |  | V |  | 12.67943 |  |  | 193.5338 | 207.4386 | -62 | 62
14 | SA508 | Reactor pressure vessel steel | 0.2 |  | 0.3 |  |  | 3.64 | 1.8 | 0.49 |  |  |  | 93.57 | [13 empty] | Heat Treatment (different Cooling Rates) | 660 | 10 | Furnace Cooling | 0.05 | Baintic Structure |  |  | No |  |  |  | 55 | 10 | 10 |  |  |  | V |  | -0.2392344 |  |  | 189.4737 | 207.4386 | -62 | 62
14 | SA508 | Reactor pressure vessel steel | 0.2 |  | 0.3 |  |  | 3.64 | 1.8 | 0.49 |  |  |  | 93.57 | [13 empty] | Heat Treatment (different Cooling Rates) | 660 | 10 | Furnace Cooling | 0.05 | Baintic Structure |  |  | No |  |  |  | 55 | 10 | 10 |  |  |  | V |  | -29.95215 |  |  | 157.8947 | 207.4386 | -62 | 62
14 | SA508 | Reactor pressure vessel steel | 0.2 |  | 0.3 |  |  | 3.64 | 1.8 | 0.49 |  |  |  | 93.57 | [13 empty] | Heat Treatment (different Cooling Rates) | 660 | 10 | Furnace Cooling | 0.05 | Baintic Structure |  |  | No |  |  |  | 55 | 10 | 10 |  |  |  | V |  | -45.02392 |  |  | 120 | 207.4386 | -62 | 62
14 | SA508 | Reactor pressure vessel steel | 0.2 |  | 0.3 |  |  | 3.64 | 1.8 | 0.49 |  |  |  | 93.57 | [13 empty] | Heat Treatment (different Cooling Rates) | 660 | 10 | Furnace Cooling | 0.05 | Baintic Structure |  |  | No |  |  |  | 55 | 10 | 10 |  |  |  | V |  | -59.66507 |  |  | 99.24812 | 207.4386 | -62 | 62
14 | SA508 | Reactor pressure vessel steel | 0.2 |  | 0.3 |  |  | 3.64 | 1.8 | 0.49 |  |  |  | 93.57 | [13 empty] | Heat Treatment (different Cooling Rates) | 660 | 10 | Furnace Cooling | 0.05 | Baintic Structure |  |  | No |  |  |  | 55 | 10 | 10 |  |  |  | V |  | -74.73684 |  |  | 84.81203 | 207.4386 | -62 | 62
14 | SA508 | Reactor pressure vessel steel | 0.2 |  | 0.3 |  |  | 3.64 | 1.8 | 0.49 |  |  |  | 93.57 | [13 empty] | Heat Treatment (different Cooling Rates) | 660 | 10 | Furnace Cooling | 0.05 | Baintic Structure |  |  | No |  |  |  | 55 | 10 | 10 |  |  |  | V |  | -90.23923 |  |  | 57.74436 | 207.4386 | -62 | 62
14 | SA508 | Reactor pressure vessel steel | 0.2 |  | 0.3 |  |  | 3.64 | 1.8 | 0.49 |  |  |  | 93.57 | [13 empty] | Heat Treatment (different Cooling Rates) | 660 | 10 | Furnace Cooling | 0.05 | Baintic Structure |  |  | No |  |  |  | 55 | 10 | 10 |  |  |  | V |  | -104.8804 |  |  | 29.32331 | 207.4386 | -62 | 62
14 | SA508 | Reactor pressure vessel steel | 0.2 |  | 0.3 |  |  | 3.64 | 1.8 | 0.49 |  |  |  | 93.57 | [13 empty] | Heat Treatment (different Cooling Rates) | 660 | 10 | Furnace Cooling | 0.05 | Baintic Structure |  |  | No |  |  |  | 55 | 10 | 10 |  |  |  | V |  | -120.3828 |  |  | 12.18045 | 207.4386 | -62 | 62
14 | SA508 | Reactor pressure vessel steel | 0.2 |  | 0.3 |  |  | 3.64 | 1.8 | 0.49 |  |  |  | 93.57 | [13 empty] | Heat Treatment (different Cooling Rates) | 660 | 10 | Furnace Cooling | 0.05 | Baintic Structure |  |  | No |  |  |  | 55 | 10 | 10 |  |  |  | V |  | -149.6651 |  |  | 7.669173 | 207.4386 | -62 | 62
14 | SA508 | Reactor pressure vessel steel | 0.2 |  | 0.3 |  |  | 3.64 | 1.8 | 0.49 |  |  |  | 93.57 | [13 empty] | Heat Treatment (different Cooling Rates) | 660 | 10 | Air Cooled | 0.47 | Baintie/Martensite |  |  | No |  |  |  | 55 | 10 | 10 |  |  |  | V |  | 99.66507 |  |  | 223.3083 | 233.1616 | -89 | 63
14 | SA508 | Reactor pressure vessel steel | 0.2 |  | 0.3 |  |  | 3.64 | 1.8 | 0.49 |  |  |  | 93.57 | [13 empty] | Heat Treatment (different Cooling Rates) | 660 | 10 | Air Cooled | 0.47 | Baintie/Martensite |  |  | No |  |  |  | 55 | 10 | 10 |  |  |  | V |  | 24.73684 |  |  | 235.9398 | 233.1616 | -89 | 63
14 | SA508 | Reactor pressure vessel steel | 0.2 |  | 0.3 |  |  | 3.64 | 1.8 | 0.49 |  |  |  | 93.57 | [13 empty] | Heat Treatment (different Cooling Rates) | 660 | 10 | Air Cooled | 0.47 | Baintie/Martensite |  |  | No |  |  |  | 55 | 10 | 10 |  |  |  | V |  | -0.2392344 |  |  | 224.6617 | 233.1616 | -89 | 63
14 | SA508 | Reactor pressure vessel steel | 0.2 |  | 0.3 |  |  | 3.64 | 1.8 | 0.49 |  |  |  | 93.57 | [13 empty] | Heat Treatment (different Cooling Rates) | 660 | 10 | Air Cooled | 0.47 | Baintie/Martensite |  |  | No |  |  |  | 55 | 10 | 10 |  |  |  | V |  | -28.66029 |  |  | 221.9549 | 233.1616 | -89 | 63
14 | SA508 | Reactor pressure vessel steel | 0.2 |  | 0.3 |  |  | 3.64 | 1.8 | 0.49 |  |  |  | 93.57 | [13 empty] | Heat Treatment (different Cooling Rates) | 660 | 10 | Air Cooled | 0.47 | Baintie/Martensite |  |  | No |  |  |  | 55 | 10 | 10 |  |  |  | V |  | -60.09569 |  |  | 167.3684 | 233.1616 | -89 | 63
14 | SA508 | Reactor pressure vessel steel | 0.2 |  | 0.3 |  |  | 3.64 | 1.8 | 0.49 |  |  |  | 93.57 | [13 empty] | Heat Treatment (different Cooling Rates) | 660 | 10 | Air Cooled | 0.47 | Baintie/Martensite |  |  | No |  |  |  | 55 | 10 | 10 |  |  |  | V |  | -89.80861 |  |  | 110.9774 | 233.1616 | -89 | 63
14 | SA508 | Reactor pressure vessel steel | 0.2 |  | 0.3 |  |  | 3.64 | 1.8 | 0.49 |  |  |  | 93.57 | [13 empty] | Heat Treatment (different Cooling Rates) | 660 | 10 | Air Cooled | 0.47 | Baintie/Martensite |  |  | No |  |  |  | 55 | 10 | 10 |  |  |  | V |  | -104.8804 |  |  | 91.57895 | 233.1616 | -89 | 63
14 | SA508 | Reactor pressure vessel steel | 0.2 |  | 0.3 |  |  | 3.64 | 1.8 | 0.49 |  |  |  | 93.57 | [13 empty] | Heat Treatment (different Cooling Rates) | 660 | 10 | Air Cooled | 0.47 | Baintie/Martensite |  |  | No |  |  |  | 55 | 10 | 10 |  |  |  | V |  | -119.9522 |  |  | 53.68421 | 233.1616 | -89 | 63
14 | SA508 | Reactor pressure vessel steel | 0.2 |  | 0.3 |  |  | 3.64 | 1.8 | 0.49 |  |  |  | 93.57 | [13 empty] | Heat Treatment (different Cooling Rates) | 660 | 10 | Air Cooled | 0.47 | Baintie/Martensite |  |  | No |  |  |  | 55 | 10 | 10 |  |  |  | V |  | -150.0957 |  |  | 27.06767 | 233.1616 | -89 | 63
14 | SA508 | Reactor pressure vessel steel | 0.2 |  | 0.3 |  |  | 3.64 | 1.8 | 0.49 |  |  |  | 93.57 | [13 empty] | Heat Treatment (different Cooling Rates) | 660 | 10 | Air Cooled | 0.47 | Baintie/Martensite |  |  | No |  |  |  | 55 | 10 | 10 |  |  |  | V |  | -196.1722 |  |  | 4.962406 | 233.1616 | -89 | 63
14 | SA508 | Reactor pressure vessel steel | 0.2 |  | 0.3 |  |  | 3.64 | 1.8 | 0.49 |  |  |  | 93.57 | [13 empty] | Heat Treatment (different Cooling Rates) | 660 | 10 | Water Quenched | 16 | Tempered Martensite |  |  | No |  |  |  | 55 | 10 | 10 |  |  |  | V |  | 100.0957 |  |  | 265.2632 | 264.967 | -88 | 64
14 | SA508 | Reactor pressure vessel steel | 0.2 |  | 0.3 |  |  | 3.64 | 1.8 | 0.49 |  |  |  | 93.57 | [13 empty] | Heat Treatment (different Cooling Rates) | 660 | 10 | Water Quenched | 16 | Tempered Martensite |  |  | No |  |  |  | 55 | 10 | 10 |  |  |  | V |  | 12.67943 |  |  | 263.0075 | 264.967 | -88 | 64
14 | SA508 | Reactor pressure vessel steel | 0.2 |  | 0.3 |  |  | 3.64 | 1.8 | 0.49 |  |  |  | 93.57 | [13 empty] | Heat Treatment (different Cooling Rates) | 660 | 10 | Water Quenched | 16 | Tempered Martensite |  |  | No |  |  |  | 55 | 10 | 10 |  |  |  | V |  | 0.1913876 |  |  | 278.3459 | 264.967 | -88 | 64
14 | SA508 | Reactor pressure vessel steel | 0.2 |  | 0.3 |  |  | 3.64 | 1.8 | 0.49 |  |  |  | 93.57 | [13 empty] | Heat Treatment (different Cooling Rates) | 660 | 10 | Water Quenched | 16 | Tempered Martensite |  |  | No |  |  |  | 55 | 10 | 10 |  |  |  | V |  | -29.95215 |  |  | 252.6316 | 264.967 | -88 | 64
14 | SA508 | Reactor pressure vessel steel | 0.2 |  | 0.3 |  |  | 3.64 | 1.8 | 0.49 |  |  |  | 93.57 | [13 empty] | Heat Treatment (different Cooling Rates) | 660 | 10 | Water Quenched | 16 | Tempered Martensite |  |  | No |  |  |  | 55 | 10 | 10 |  |  |  | V |  | -45.02392 |  |  | 244.9624 | 264.967 | -88 | 64
14 | SA508 | Reactor pressure vessel steel | 0.2 |  | 0.3 |  |  | 3.64 | 1.8 | 0.49 |  |  |  | 93.57 | [13 empty] | Heat Treatment (different Cooling Rates) | 660 | 10 | Water Quenched | 16 | Tempered Martensite |  |  | No |  |  |  | 55 | 10 | 10 |  |  |  | V |  | -60.09569 |  |  | 191.7293 | 264.967 | -88 | 64
14 | SA508 | Reactor pressure vessel steel | 0.2 |  | 0.3 |  |  | 3.64 | 1.8 | 0.49 |  |  |  | 93.57 | [13 empty] | Heat Treatment (different Cooling Rates) | 660 | 10 | Water Quenched | 16 | Tempered Martensite |  |  | No |  |  |  | 55 | 10 | 10 |  |  |  | V |  | -89.80861 |  |  | 164.2105 | 264.967 | -88 | 64
14 | SA508 | Reactor pressure vessel steel | 0.2 |  | 0.3 |  |  | 3.64 | 1.8 | 0.49 |  |  |  | 93.57 | [13 empty] | Heat Treatment (different Cooling Rates) | 660 | 10 | Water Quenched | 16 | Tempered Martensite |  |  | No |  |  |  | 55 | 10 | 10 |  |  |  | V |  | -104.8804 |  |  | 64.06015 | 264.967 | -88 | 64
14 | SA508 | Reactor pressure vessel steel | 0.2 |  | 0.3 |  |  | 3.64 | 1.8 | 0.49 |  |  |  | 93.57 | [13 empty] | Heat Treatment (different Cooling Rates) | 660 | 10 | Water Quenched | 16 | Tempered Martensite |  |  | No |  |  |  | 55 | 10 | 10 |  |  |  | V |  | -119.9522 |  |  | 25.26316 | 264.967 | -88 | 64
14 | SA508 | Reactor pressure vessel steel | 0.2 |  | 0.3 |  |  | 3.64 | 1.8 | 0.49 |  |  |  | 93.57 | [13 empty] | Heat Treatment (different Cooling Rates) | 660 | 10 | Water Quenched | 16 | Tempered Martensite |  |  | No |  |  |  | 55 | 10 | 10 |  |  |  | V |  | -119.9522 |  |  | 9.022556 | 264.967 | -88 | 64
14 | SA508 | Reactor pressure vessel steel | 0.2 |  | 0.3 |  |  | 3.64 | 1.8 | 0.49 |  |  |  | 93.57 | [13 empty] | Heat Treatment (different Cooling Rates) | 660 | 10 | Water Quenched | 16 | Tempered Martensite |  |  | No |  |  |  | 55 | 10 | 10 |  |  |  | V |  | -150.5263 |  |  | 5.413534 | 264.967 | -88 | 64
15 | SA508 | Reactor pressure vessel steel | 0.2 |  | 0.32 |  |  | 3.56 | 1.78 | 0.49 |  |  |  | 93.65 | [13 empty] | Heat Treatment + CGCG | 660 | 10 | Air Cooled |  |  |  |  | No |  |  |  | 55 | 10 | 10 |  |  |  | V |  | 99.55752 |  | Testing the HAZ (Before PWHT) | 86.41115 | 88.75287 | -96 | 65
15 | SA508 | Reactor pressure vessel steel | 0.2 |  | 0.32 |  |  | 3.56 | 1.78 | 0.49 |  |  |  | 93.65 | [13 empty] | Heat Treatment + CGCG | 660 | 10 | Air Cooled |  |  |  |  | No |  |  |  | 55 | 10 | 10 |  |  |  | V |  | 24.88938 |  | Testing the HAZ (Before PWHT) | 85.36585 | 88.75287 | -96 | 65
15 | SA508 | Reactor pressure vessel steel | 0.2 |  | 0.32 |  |  | 3.56 | 1.78 | 0.49 |  |  |  | 93.65 | [13 empty] | Heat Treatment + CGCG | 660 | 10 | Air Cooled |  |  |  |  | No |  |  |  | 55 | 10 | 10 |  |  |  | V |  | -0.5530973 |  | Testing the HAZ (Before PWHT) | 80.4878 | 88.75287 | -96 | 65
15 | SA508 | Reactor pressure vessel steel | 0.2 |  | 0.32 |  |  | 3.56 | 1.78 | 0.49 |  |  |  | 93.65 | [13 empty] | Heat Treatment + CGCG | 660 | 10 | Air Cooled |  |  |  |  | No |  |  |  | 55 | 10 | 10 |  |  |  | V |  | -29.31416 |  | Testing the HAZ (Before PWHT) | 67.24739 | 88.75287 | -96 | 65
15 | SA508 | Reactor pressure vessel steel | 0.2 |  | 0.32 |  |  | 3.56 | 1.78 | 0.49 |  |  |  | 93.65 | [13 empty] | Heat Treatment + CGCG | 660 | 10 | Air Cooled |  |  |  |  | No |  |  |  | 55 | 10 | 10 |  |  |  | V |  | -60.84071 |  | Testing the HAZ (Before PWHT) | 58.53659 | 88.75287 | -96 | 65
15 | SA508 | Reactor pressure vessel steel | 0.2 |  | 0.32 |  |  | 3.56 | 1.78 | 0.49 |  |  |  | 93.65 | [13 empty] | Heat Treatment + CGCG | 660 | 10 | Air Cooled |  |  |  |  | No |  |  |  | 55 | 10 | 10 |  |  |  | V |  | -120.5752 |  | Testing the HAZ (Before PWHT) | 31.01045 | 88.75287 | -96 | 65
15 | SA508 | Reactor pressure vessel steel | 0.2 |  | 0.32 |  |  | 3.56 | 1.78 | 0.49 |  |  |  | 93.65 | [13 empty] | Heat Treatment + CGCG | 660 | 10 | Air Cooled |  |  |  |  | No |  |  |  | 55 | 10 | 10 |  |  |  | V |  | -150.4425 |  | Testing the HAZ (Before PWHT) | 17.07317 | 88.75287 | -96 | 65
15 | SA508 | Reactor pressure vessel steel | 0.2 |  | 0.32 |  |  | 3.56 | 1.78 | 0.49 |  |  |  | 93.65 | [13 empty] | Heat Treatment + CGCG | 660 | 10 | Air Cooled |  |  |  |  | No |  |  |  | 55 | 10 | 10 |  |  |  | V |  | -196.3496 |  | Testing the HAZ (Before PWHT) | 12.54355 | 88.75287 | -96 | 65
15 | SA508 | Reactor pressure vessel steel | 0.2 |  | 0.32 |  |  | 3.56 | 1.78 | 0.49 |  |  |  | 93.65 | [13 empty] | Heat Treatment + FGCG | 660 | 10 | Air Cooled |  |  |  |  | No |  |  |  | 55 | 10 | 10 |  |  |  | V |  | 99.55752 |  | Testing the HAZ (Before PWHT) | 82.22997 | 92.73747 | -84 | 66
15 | SA508 | Reactor pressure vessel steel | 0.2 |  | 0.32 |  |  | 3.56 | 1.78 | 0.49 |  |  |  | 93.65 | [13 empty] | Heat Treatment + FGCG | 660 | 10 | Air Cooled |  |  |  |  | No |  |  |  | 55 | 10 | 10 |  |  |  | V |  | 24.33628 |  | Testing the HAZ (Before PWHT) | 79.79094 | 92.73747 | -84 | 66
15 | SA508 | Reactor pressure vessel steel | 0.2 |  | 0.32 |  |  | 3.56 | 1.78 | 0.49 |  |  |  | 93.65 | [13 empty] | Heat Treatment + FGCG | 660 | 10 | Air Cooled |  |  |  |  | No |  |  |  | 55 | 10 | 10 |  |  |  | V |  | -29.31416 |  | Testing the HAZ (Before PWHT) | 77.00348 | 92.73747 | -84 | 66
15 | SA508 | Reactor pressure vessel steel | 0.2 |  | 0.32 |  |  | 3.56 | 1.78 | 0.49 |  |  |  | 93.65 | [13 empty] | Heat Treatment + FGCG | 660 | 10 | Air Cooled |  |  |  |  | No |  |  |  | 55 | 10 | 10 |  |  |  | V |  | -60.84071 |  | Testing the HAZ (Before PWHT) | 54.70383 | 92.73747 | -84 | 66
15 | SA508 | Reactor pressure vessel steel | 0.2 |  | 0.32 |  |  | 3.56 | 1.78 | 0.49 |  |  |  | 93.65 | [13 empty] | Heat Treatment + FGCG | 660 | 10 | Air Cooled |  |  |  |  | No |  |  |  | 55 | 10 | 10 |  |  |  | V |  | -75.77434 |  | Testing the HAZ (Before PWHT) | 49.82578 | 92.73747 | -84 | 66
15 | SA508 | Reactor pressure vessel steel | 0.2 |  | 0.32 |  |  | 3.56 | 1.78 | 0.49 |  |  |  | 93.65 | [13 empty] | Heat Treatment + FGCG | 660 | 10 | Air Cooled |  |  |  |  | No |  |  |  | 55 | 10 | 10 |  |  |  | V |  | -90.15487 |  | Testing the HAZ (Before PWHT) | 41.81185 | 92.73747 | -84 | 66
15 | SA508 | Reactor pressure vessel steel | 0.2 |  | 0.32 |  |  | 3.56 | 1.78 | 0.49 |  |  |  | 93.65 | [13 empty] | Heat Treatment + FGCG | 660 | 10 | Air Cooled |  |  |  |  | No |  |  |  | 55 | 10 | 10 |  |  |  | V |  | -105.6416 |  | Testing the HAZ (Before PWHT) | 28.223 | 92.73747 | -84 | 66
15 | SA508 | Reactor pressure vessel steel | 0.2 |  | 0.32 |  |  | 3.56 | 1.78 | 0.49 |  |  |  | 93.65 | [13 empty] | Heat Treatment + FGCG | 660 | 10 | Air Cooled |  |  |  |  | No |  |  |  | 55 | 10 | 10 |  |  |  | V |  | -120.5752 |  | Testing the HAZ (Before PWHT) | 30.31359 | 92.73747 | -84 | 66
15 | SA508 | Reactor pressure vessel steel | 0.2 |  | 0.32 |  |  | 3.56 | 1.78 | 0.49 |  |  |  | 93.65 | [13 empty] | Heat Treatment + FGCG | 660 | 10 | Air Cooled |  |  |  |  | No |  |  |  | 55 | 10 | 10 |  |  |  | V |  | -150.4425 |  | Testing the HAZ (Before PWHT) | 15.33101 | 92.73747 | -84 | 66
15 | SA508 | Reactor pressure vessel steel | 0.2 |  | 0.32 |  |  | 3.56 | 1.78 | 0.49 |  |  |  | 93.65 | [13 empty] | Heat Treatment + FGCG | 660 | 10 | Air Cooled |  |  |  |  | No |  |  |  | 55 | 10 | 10 |  |  |  | V |  | -196.3496 |  | Testing the HAZ (Before PWHT) | 8.013937 | 92.73747 | -84 | 66
15 | SA508 | Reactor pressure vessel steel | 0.2 |  | 0.32 |  |  | 3.56 | 1.78 | 0.49 |  |  |  | 93.65 | [13 empty] | Heat Treatment + ICCG | 660 | 10 | Air Cooled |  |  |  |  | No |  |  |  | 55 | 10 | 10 |  |  |  | V |  | 100.1106 |  | Testing the HAZ (Before PWHT) | 93.03136 | 92.73747 | -84 | 66
15 | SA508 | Reactor pressure vessel steel | 0.2 |  | 0.32 |  |  | 3.56 | 1.78 | 0.49 |  |  |  | 93.65 | [13 empty] | Heat Treatment + ICCG | 660 | 10 | Air Cooled |  |  |  |  | No |  |  |  | 55 | 10 | 10 |  |  |  | V |  | 49.77876 |  | Testing the HAZ (Before PWHT) | 94.77352 | 92.73747 | -84 | 66
15 | SA508 | Reactor pressure vessel steel | 0.2 |  | 0.32 |  |  | 3.56 | 1.78 | 0.49 |  |  |  | 93.65 | [13 empty] | Heat Treatment + ICCG | 660 | 10 | Air Cooled |  |  |  |  | No |  |  |  | 55 | 10 | 10 |  |  |  | V |  | 24.88938 |  | Testing the HAZ (Before PWHT) | 90.94077 | 92.73747 | -84 | 66
15 | SA508 | Reactor pressure vessel steel | 0.2 |  | 0.32 |  |  | 3.56 | 1.78 | 0.49 |  |  |  | 93.65 | [13 empty] | Heat Treatment + ICCG | 660 | 10 | Air Cooled |  |  |  |  | No |  |  |  | 55 | 10 | 10 |  |  |  | V |  | -0.5530973 |  | Testing the HAZ (Before PWHT) | 88.15331 | 92.73747 | -84 | 66
15 | SA508 | Reactor pressure vessel steel | 0.2 |  | 0.32 |  |  | 3.56 | 1.78 | 0.49 |  |  |  | 93.65 | [13 empty] | Heat Treatment + ICCG | 660 | 10 | Air Cooled |  |  |  |  | No |  |  |  | 55 | 10 | 10 |  |  |  | V |  | -29.31416 |  | Testing the HAZ (Before PWHT) | 81.88153 | 92.73747 | -84 | 66
15 | SA508 | Reactor pressure vessel steel | 0.2 |  | 0.32 |  |  | 3.56 | 1.78 | 0.49 |  |  |  | 93.65 | [13 empty] | Heat Treatment + ICCG | 660 | 10 | Air Cooled |  |  |  |  | No |  |  |  | 55 | 10 | 10 |  |  |  | V |  | -45.35398 |  | Testing the HAZ (Before PWHT) | 67.59582 | 92.73747 | -84 | 66
15 | SA508 | Reactor pressure vessel steel | 0.2 |  | 0.32 |  |  | 3.56 | 1.78 | 0.49 |  |  |  | 93.65 | [13 empty] | Heat Treatment + ICCG | 660 | 10 | Air Cooled |  |  |  |  | No |  |  |  | 55 | 10 | 10 |  |  |  | V |  | -60.28761 |  | Testing the HAZ (Before PWHT) | 47.73519 | 92.73747 | -84 | 66
15 | SA508 | Reactor pressure vessel steel | 0.2 |  | 0.32 |  |  | 3.56 | 1.78 | 0.49 |  |  |  | 93.65 | [13 empty] | Heat Treatment + ICCG | 660 | 10 | Air Cooled |  |  |  |  | No |  |  |  | 55 | 10 | 10 |  |  |  | V |  | -90.15487 |  | Testing the HAZ (Before PWHT) | 45.99303 | 92.73747 | -84 | 66
15 | SA508 | Reactor pressure vessel steel | 0.2 |  | 0.32 |  |  | 3.56 | 1.78 | 0.49 |  |  |  | 93.65 | [13 empty] | Heat Treatment + ICCG | 660 | 10 | Air Cooled |  |  |  |  | No |  |  |  | 55 | 10 | 10 |  |  |  | V |  | -120.5752 |  | Testing the HAZ (Before PWHT) | 50.87108 | 92.73747 | -84 | 66
15 | SA508 | Reactor pressure vessel steel | 0.2 |  | 0.32 |  |  | 3.56 | 1.78 | 0.49 |  |  |  | 93.65 | [13 empty] | Heat Treatment + ICCG | 660 | 10 | Air Cooled |  |  |  |  | No |  |  |  | 55 | 10 | 10 |  |  |  | V |  | -150.4425 |  | Testing the HAZ (Before PWHT) | 29.26829 | 92.73747 | -84 | 66
15 | SA508 | Reactor pressure vessel steel | 0.2 |  | 0.32 |  |  | 3.56 | 1.78 | 0.49 |  |  |  | 93.65 | [13 empty] | Heat Treatment + SCCG | 660 | 10 | Air Cooled |  |  |  |  | No |  |  |  | 55 | 10 | 10 |  |  |  | V |  | 100.1106 |  | Testing the HAZ (Before PWHT) | 56.44599 | 57.93888 | -66 | 67
15 | SA508 | Reactor pressure vessel steel | 0.2 |  | 0.32 |  |  | 3.56 | 1.78 | 0.49 |  |  |  | 93.65 | [13 empty] | Heat Treatment + SCCG | 660 | 10 | Air Cooled |  |  |  |  | No |  |  |  | 55 | 10 | 10 |  |  |  | V |  | 24.33628 |  | Testing the HAZ (Before PWHT) | 48.08362 | 57.93888 | -66 | 67
15 | SA508 | Reactor pressure vessel steel | 0.2 |  | 0.32 |  |  | 3.56 | 1.78 | 0.49 |  |  |  | 93.65 | [13 empty] | Heat Treatment + SCCG | 660 | 10 | Air Cooled |  |  |  |  | No |  |  |  | 55 | 10 | 10 |  |  |  | V |  | -0.5530973 |  | Testing the HAZ (Before PWHT) | 43.90244 | 57.93888 | -66 | 67
15 | SA508 | Reactor pressure vessel steel | 0.2 |  | 0.32 |  |  | 3.56 | 1.78 | 0.49 |  |  |  | 93.65 | [13 empty] | Heat Treatment + SCCG | 660 | 10 | Air Cooled |  |  |  |  | No |  |  |  | 55 | 10 | 10 |  |  |  | V |  | -29.31416 |  | Testing the HAZ (Before PWHT) | 31.01045 | 57.93888 | -66 | 67
15 | SA508 | Reactor pressure vessel steel | 0.2 |  | 0.32 |  |  | 3.56 | 1.78 | 0.49 |  |  |  | 93.65 | [13 empty] | Heat Treatment + SCCG | 660 | 10 | Air Cooled |  |  |  |  | No |  |  |  | 55 | 10 | 10 |  |  |  | V |  | -60.28761 |  | Testing the HAZ (Before PWHT) | 22.64808 | 57.93888 | -66 | 67
15 | SA508 | Reactor pressure vessel steel | 0.2 |  | 0.32 |  |  | 3.56 | 1.78 | 0.49 |  |  |  | 93.65 | [13 empty] | Heat Treatment + SCCG | 660 | 10 | Air Cooled |  |  |  |  | No |  |  |  | 55 | 10 | 10 |  |  |  | V |  | -90.15487 |  | Testing the HAZ (Before PWHT) | 16.72474 | 57.93888 | -66 | 67
15 | SA508 | Reactor pressure vessel steel | 0.2 |  | 0.32 |  |  | 3.56 | 1.78 | 0.49 |  |  |  | 93.65 | [13 empty] | Heat Treatment + SCCG | 660 | 10 | Air Cooled |  |  |  |  | No |  |  |  | 55 | 10 | 10 |  |  |  | V |  | -120.5752 |  | Testing the HAZ (Before PWHT) | 13.93728 | 57.93888 | -66 | 67
15 | SA508 | Reactor pressure vessel steel | 0.2 |  | 0.32 |  |  | 3.56 | 1.78 | 0.49 |  |  |  | 93.65 | [13 empty] | Heat Treatment + SCCG | 660 | 10 | Air Cooled |  |  |  |  | No |  |  |  | 55 | 10 | 10 |  |  |  | V |  | -150.4425 |  | Testing the HAZ (Before PWHT) | 9.059233 | 57.93888 | -66 | 67
15 | SA508 | Reactor pressure vessel steel | 0.2 |  | 0.32 |  |  | 3.56 | 1.78 | 0.49 |  |  |  | 93.65 | [13 empty] | Heat Treatment + FGFG | 660 | 10 | Air Cooled |  |  |  |  | No |  |  |  | 55 | 10 | 10 |  |  |  | V |  | 100.1106 |  | Testing the HAZ (Before PWHT) | 113.9373 | 113.9373 | -97 | 68
15 | SA508 | Reactor pressure vessel steel | 0.2 |  | 0.32 |  |  | 3.56 | 1.78 | 0.49 |  |  |  | 93.65 | [13 empty] | Heat Treatment + FGFG | 660 | 10 | Air Cooled |  |  |  |  | No |  |  |  | 55 | 10 | 10 |  |  |  | V |  | 24.33628 |  | Testing the HAZ (Before PWHT) | 90.59233 | 113.9373 | -97 | 68
15 | SA508 | Reactor pressure vessel steel | 0.2 |  | 0.32 |  |  | 3.56 | 1.78 | 0.49 |  |  |  | 93.65 | [13 empty] | Heat Treatment + FGFG | 660 | 10 | Air Cooled |  |  |  |  | No |  |  |  | 55 | 10 | 10 |  |  |  | V |  | -29.31416 |  | Testing the HAZ (Before PWHT) | 73.8676 | 113.9373 | -97 | 68
15 | SA508 | Reactor pressure vessel steel | 0.2 |  | 0.32 |  |  | 3.56 | 1.78 | 0.49 |  |  |  | 93.65 | [13 empty] | Heat Treatment + FGFG | 660 | 10 | Air Cooled |  |  |  |  | No |  |  |  | 55 | 10 | 10 |  |  |  | V |  | -60.28761 |  | Testing the HAZ (Before PWHT) | 56.79443 | 113.9373 | -97 | 68
15 | SA508 | Reactor pressure vessel steel | 0.2 |  | 0.32 |  |  | 3.56 | 1.78 | 0.49 |  |  |  | 93.65 | [13 empty] | Heat Treatment + FGFG | 660 | 10 | Air Cooled |  |  |  |  | No |  |  |  | 55 | 10 | 10 |  |  |  | V |  | -90.15487 |  | Testing the HAZ (Before PWHT) | 42.16028 | 113.9373 | -97 | 68
15 | SA508 | Reactor pressure vessel steel | 0.2 |  | 0.32 |  |  | 3.56 | 1.78 | 0.49 |  |  |  | 93.65 | [13 empty] | Heat Treatment + FGFG | 660 | 10 | Air Cooled |  |  |  |  | No |  |  |  | 55 | 10 | 10 |  |  |  | V |  | -120.5752 |  | Testing the HAZ (Before PWHT) | 37.97909 | 113.9373 | -97 | 68
15 | SA508 | Reactor pressure vessel steel | 0.2 |  | 0.32 |  |  | 3.56 | 1.78 | 0.49 |  |  |  | 93.65 | [13 empty] | Heat Treatment + FGFG | 660 | 10 | Air Cooled |  |  |  |  | No |  |  |  | 55 | 10 | 10 |  |  |  | V |  | -150.4425 |  | Testing the HAZ (Before PWHT) | 26.48084 | 113.9373 | -97 | 68
15 | SA508 | Reactor pressure vessel steel | 0.2 |  | 0.32 |  |  | 3.56 | 1.78 | 0.49 |  |  |  | 93.65 | [13 empty] | Heat Treatment + ICIC | 660 | 10 | Air Cooled |  |  |  |  | No |  |  |  | 55 | 10 | 10 |  |  |  | V |  | 100.1106 |  | Testing the HAZ (Before PWHT) | 113.9373 | 109.6692 | -103 | 69
15 | SA508 | Reactor pressure vessel steel | 0.2 |  | 0.32 |  |  | 3.56 | 1.78 | 0.49 |  |  |  | 93.65 | [13 empty] | Heat Treatment + ICIC | 660 | 10 | Air Cooled |  |  |  |  | No |  |  |  | 55 | 10 | 10 |  |  |  | V |  | 24.88938 |  | Testing the HAZ (Before PWHT) | 106.6202 | 109.6692 | -103 | 69
15 | SA508 | Reactor pressure vessel steel | 0.2 |  | 0.32 |  |  | 3.56 | 1.78 | 0.49 |  |  |  | 93.65 | [13 empty] | Heat Treatment + ICIC | 660 | 10 | Air Cooled |  |  |  |  | No |  |  |  | 55 | 10 | 10 |  |  |  | V |  | -0.5530973 |  | Testing the HAZ (Before PWHT) | 95.12195 | 109.6692 | -103 | 69
15 | SA508 | Reactor pressure vessel steel | 0.2 |  | 0.32 |  |  | 3.56 | 1.78 | 0.49 |  |  |  | 93.65 | [13 empty] | Heat Treatment + ICIC | 660 | 10 | Air Cooled |  |  |  |  | No |  |  |  | 55 | 10 | 10 |  |  |  | V |  | -29.86726 |  | Testing the HAZ (Before PWHT) | 96.16725 | 109.6692 | -103 | 69
15 | SA508 | Reactor pressure vessel steel | 0.2 |  | 0.32 |  |  | 3.56 | 1.78 | 0.49 |  |  |  | 93.65 | [13 empty] | Heat Treatment + ICIC | 660 | 10 | Air Cooled |  |  |  |  | No |  |  |  | 55 | 10 | 10 |  |  |  | V |  | -60.84071 |  | Testing the HAZ (Before PWHT) | 94.07666 | 109.6692 | -103 | 69
15 | SA508 | Reactor pressure vessel steel | 0.2 |  | 0.32 |  |  | 3.56 | 1.78 | 0.49 |  |  |  | 93.65 | [13 empty] | Heat Treatment + ICIC | 660 | 10 | Air Cooled |  |  |  |  | No |  |  |  | 55 | 10 | 10 |  |  |  | V |  | -120.5752 |  | Testing the HAZ (Before PWHT) | 47.73519 | 109.6692 | -103 | 69
15 | SA508 | Reactor pressure vessel steel | 0.2 |  | 0.32 |  |  | 3.56 | 1.78 | 0.49 |  |  |  | 93.65 | [13 empty] | Heat Treatment + ICIC | 660 | 10 | Air Cooled |  |  |  |  | No |  |  |  | 55 | 10 | 10 |  |  |  | V |  | -150.4425 |  | Testing the HAZ (Before PWHT) | 37.63066 | 109.6692 | -103 | 69
15 | SA508 | Reactor pressure vessel steel | 0.2 |  | 0.32 |  |  | 3.56 | 1.78 | 0.49 |  |  |  | 93.65 | [13 empty] | Heat Treatment + SCSC | 660 | 10 | Air Cooled |  |  |  |  | No |  |  |  | 55 | 10 | 10 |  |  |  | V |  | 100.1106 |  | Testing the HAZ (Before PWHT) | 277.7003 | 283.103 | -85 | 70
15 | SA508 | Reactor pressure vessel steel | 0.2 |  | 0.32 |  |  | 3.56 | 1.78 | 0.49 |  |  |  | 93.65 | [13 empty] | Heat Treatment + SCSC | 660 | 10 | Air Cooled |  |  |  |  | No |  |  |  | 55 | 10 | 10 |  |  |  | V |  | 24.88938 |  | Testing the HAZ (Before PWHT) | 274.216 | 283.103 | -85 | 70
15 | SA508 | Reactor pressure vessel steel | 0.2 |  | 0.32 |  |  | 3.56 | 1.78 | 0.49 |  |  |  | 93.65 | [13 empty] | Heat Treatment + SCSC | 660 | 10 | Air Cooled |  |  |  |  | No |  |  |  | 55 | 10 | 10 |  |  |  | V |  | -0.5530973 |  | Testing the HAZ (Before PWHT) | 270.3833 | 283.103 | -85 | 70
15 | SA508 | Reactor pressure vessel steel | 0.2 |  | 0.32 |  |  | 3.56 | 1.78 | 0.49 |  |  |  | 93.65 | [13 empty] | Heat Treatment + SCSC | 660 | 10 | Air Cooled |  |  |  |  | No |  |  |  | 55 | 10 | 10 |  |  |  | V |  | -29.31416 |  | Testing the HAZ (Before PWHT) | 250.8711 | 283.103 | -85 | 70
15 | SA508 | Reactor pressure vessel steel | 0.2 |  | 0.32 |  |  | 3.56 | 1.78 | 0.49 |  |  |  | 93.65 | [13 empty] | Heat Treatment + SCSC | 660 | 10 | Air Cooled |  |  |  |  | No |  |  |  | 55 | 10 | 10 |  |  |  | V |  | -60.28761 |  | Testing the HAZ (Before PWHT) | 198.2578 | 283.103 | -85 | 70
15 | SA508 | Reactor pressure vessel steel | 0.2 |  | 0.32 |  |  | 3.56 | 1.78 | 0.49 |  |  |  | 93.65 | [13 empty] | Heat Treatment + SCSC | 660 | 10 | Air Cooled |  |  |  |  | No |  |  |  | 55 | 10 | 10 |  |  |  | V |  | -90.15487 |  | Testing the HAZ (Before PWHT) | 129.9652 | 283.103 | -85 | 70
15 | SA508 | Reactor pressure vessel steel | 0.2 |  | 0.32 |  |  | 3.56 | 1.78 | 0.49 |  |  |  | 93.65 | [13 empty] | Heat Treatment + SCSC | 660 | 10 | Air Cooled |  |  |  |  | No |  |  |  | 55 | 10 | 10 |  |  |  | V |  | -120.0221 |  | Testing the HAZ (Before PWHT) | 80.13937 | 283.103 | -85 | 70
15 | SA508 | Reactor pressure vessel steel | 0.2 |  | 0.32 |  |  | 3.56 | 1.78 | 0.49 |  |  |  | 93.65 | [13 empty] | Heat Treatment + SCSC | 660 | 10 | Air Cooled |  |  |  |  | No |  |  |  | 55 | 10 | 10 |  |  |  | V |  | -134.9558 |  | Testing the HAZ (Before PWHT) | 32.40418 | 283.103 | -85 | 70
15 | SA508 | Reactor pressure vessel steel | 0.2 |  | 0.32 |  |  | 3.56 | 1.78 | 0.49 |  |  |  | 93.65 | [13 empty] | Heat Treatment + SCSC | 660 | 10 | Air Cooled |  |  |  |  | No |  |  |  | 55 | 10 | 10 |  |  |  | V |  | -149.8894 |  | Testing the HAZ (Before PWHT) | 11.84669 | 283.103 | -85 | 70
15 | SA508 | Reactor pressure vessel steel | 0.2 |  | 0.32 |  |  | 3.56 | 1.78 | 0.49 |  |  |  | 93.65 | [13 empty] | Heat Treatment + Bulk Metal | 660 | 10 | Air Cooled |  |  |  |  | No |  |  |  | 55 | 10 | 10 |  |  |  | V |  | 199.6681 |  | Testing the HAZ (Before PWHT) | 279.7909 | 257.1634 | -86 | 71
15 | SA508 | Reactor pressure vessel steel | 0.2 |  | 0.32 |  |  | 3.56 | 1.78 | 0.49 |  |  |  | 93.65 | [13 empty] | Heat Treatment + Bulk Metal | 660 | 10 | Air Cooled |  |  |  |  | No |  |  |  | 55 | 10 | 10 |  |  |  | V |  | 148.7832 |  | Testing the HAZ (Before PWHT) | 255.4007 | 257.1634 | -86 | 71
15 | SA508 | Reactor pressure vessel steel | 0.2 |  | 0.32 |  |  | 3.56 | 1.78 | 0.49 |  |  |  | 93.65 | [13 empty] | Heat Treatment + Bulk Metal | 660 | 10 | Air Cooled |  |  |  |  | No |  |  |  | 55 | 10 | 10 |  |  |  | V |  | 94.57965 |  | Testing the HAZ (Before PWHT) | 258.5366 | 257.1634 | -86 | 71
15 | SA508 | Reactor pressure vessel steel | 0.2 |  | 0.32 |  |  | 3.56 | 1.78 | 0.49 |  |  |  | 93.65 | [13 empty] | Heat Treatment + Bulk Metal | 660 | 10 | Air Cooled |  |  |  |  | No |  |  |  | 55 | 10 | 10 |  |  |  | V |  | 49.22566 |  | Testing the HAZ (Before PWHT) | 235.8885 | 257.1634 | -86 | 71
15 | SA508 | Reactor pressure vessel steel | 0.2 |  | 0.32 |  |  | 3.56 | 1.78 | 0.49 |  |  |  | 93.65 | [13 empty] | Heat Treatment + Bulk Metal | 660 | 10 | Air Cooled |  |  |  |  | No |  |  |  | 55 | 10 | 10 |  |  |  | V |  | 17.14602 |  | Testing the HAZ (Before PWHT) | 232.0557 | 257.1634 | -86 | 71
15 | SA508 | Reactor pressure vessel steel | 0.2 |  | 0.32 |  |  | 3.56 | 1.78 | 0.49 |  |  |  | 93.65 | [13 empty] | Heat Treatment + Bulk Metal | 660 | 10 | Air Cooled |  |  |  |  | No |  |  |  | 55 | 10 | 10 |  |  |  | V |  | -1.106195 |  | Testing the HAZ (Before PWHT) | 230.3136 | 257.1634 | -86 | 71
15 | SA508 | Reactor pressure vessel steel | 0.2 |  | 0.32 |  |  | 3.56 | 1.78 | 0.49 |  |  |  | 93.65 | [13 empty] | Heat Treatment + Bulk Metal | 660 | 10 | Air Cooled |  |  |  |  | No |  |  |  | 55 | 10 | 10 |  |  |  | V |  | -29.86726 |  | Testing the HAZ (Before PWHT) | 232.0557 | 257.1634 | -86 | 71
15 | SA508 | Reactor pressure vessel steel | 0.2 |  | 0.32 |  |  | 3.56 | 1.78 | 0.49 |  |  |  | 93.65 | [13 empty] | Heat Treatment + Bulk Metal | 660 | 10 | Air Cooled |  |  |  |  | No |  |  |  | 55 | 10 | 10 |  |  |  | V |  | -58.62832 |  | Testing the HAZ (Before PWHT) | 188.1533 | 257.1634 | -86 | 71
15 | SA508 | Reactor pressure vessel steel | 0.2 |  | 0.32 |  |  | 3.56 | 1.78 | 0.49 |  |  |  | 93.65 | [13 empty] | Heat Treatment + Bulk Metal | 660 | 10 | Air Cooled |  |  |  |  | No |  |  |  | 55 | 10 | 10 |  |  |  | V |  | -71.90265 |  | Testing the HAZ (Before PWHT) | 173.1707 | 257.1634 | -86 | 71
15 | SA508 | Reactor pressure vessel steel | 0.2 |  | 0.32 |  |  | 3.56 | 1.78 | 0.49 |  |  |  | 93.65 | [13 empty] | Heat Treatment + Bulk Metal | 660 | 10 | Air Cooled |  |  |  |  | No |  |  |  | 55 | 10 | 10 |  |  |  | V |  | -88.49558 |  | Testing the HAZ (Before PWHT) | 145.993 | 257.1634 | -86 | 71
15 | SA508 | Reactor pressure vessel steel | 0.2 |  | 0.32 |  |  | 3.56 | 1.78 | 0.49 |  |  |  | 93.65 | [13 empty] | Heat Treatment + Bulk Metal | 660 | 10 | Air Cooled |  |  |  |  | No |  |  |  | 55 | 10 | 10 |  |  |  | V |  | -103.4292 |  | Testing the HAZ (Before PWHT) | 111.8467 | 257.1634 | -86 | 71
15 | SA508 | Reactor pressure vessel steel | 0.2 |  | 0.32 |  |  | 3.56 | 1.78 | 0.49 |  |  |  | 93.65 | [13 empty] | Heat Treatment + Bulk Metal | 660 | 10 | Air Cooled |  |  |  |  | No |  |  |  | 55 | 10 | 10 |  |  |  | V |  | -120.0221 |  | Testing the HAZ (Before PWHT) | 79.79094 | 257.1634 | -86 | 71
15 | SA508 | Reactor pressure vessel steel | 0.2 |  | 0.32 |  |  | 3.56 | 1.78 | 0.49 |  |  |  | 93.65 | [13 empty] | Heat Treatment + Bulk Metal | 660 | 10 | Air Cooled |  |  |  |  | No |  |  |  | 55 | 10 | 10 |  |  |  | V |  | -133.2965 |  | Testing the HAZ (Before PWHT) | 69.68641 | 257.1634 | -86 | 71
15 | SA508 | Reactor pressure vessel steel | 0.2 |  | 0.32 |  |  | 3.56 | 1.78 | 0.49 |  |  |  | 93.65 | [13 empty] | Heat Treatment + Bulk Metal | 660 | 10 | Air Cooled |  |  |  |  | No |  |  |  | 55 | 10 | 10 |  |  |  | V |  | -149.3363 |  | Testing the HAZ (Before PWHT) | 42.16028 | 257.1634 | -86 | 71
15 | SA508 | Reactor pressure vessel steel | 0.2 |  | 0.32 |  |  | 3.56 | 1.78 | 0.49 |  |  |  | 93.65 | [13 empty] | Heat Treatment + Bulk Metal | 660 | 10 | Air Cooled |  |  |  |  | No |  |  |  | 55 | 10 | 10 |  |  |  | V |  | -195.7965 |  | Testing the HAZ (Before PWHT) | 13.58885 | 257.1634 | -86 | 71
15 | SA508 | Reactor pressure vessel steel | 0.2 |  | 0.32 |  |  | 3.56 | 1.78 | 0.49 |  |  |  | 93.65 | [13 empty] | Heat Treatment + CGCG + PWHT | 660 | 10 | Air Cooled |  |  |  |  | No |  |  |  | 55 | 10 | 10 |  |  |  | V |  | 99.31507 |  | Testing the HAZ (After PWHT) | 253.1573 | 249.9437 | -52 | 72
15 | SA508 | Reactor pressure vessel steel | 0.2 |  | 0.32 |  |  | 3.56 | 1.78 | 0.49 |  |  |  | 93.65 | [13 empty] | Heat Treatment + CGCG + PWHT | 660 | 10 | Air Cooled |  |  |  |  | No |  |  |  | 55 | 10 | 10 |  |  |  | V |  | -29.24131 |  | Testing the HAZ (After PWHT) | 188.4041 | 249.9437 | -52 | 72
15 | SA508 | Reactor pressure vessel steel | 0.2 |  | 0.32 |  |  | 3.56 | 1.78 | 0.49 |  |  |  | 93.65 | [13 empty] | Heat Treatment + CGCG + PWHT | 660 | 10 | Air Cooled |  |  |  |  | No |  |  |  | 55 | 10 | 10 |  |  |  | V |  | -45.57429 |  | Testing the HAZ (After PWHT) | 169.8048 | 249.9437 | -52 | 72
15 | SA508 | Reactor pressure vessel steel | 0.2 |  | 0.32 |  |  | 3.56 | 1.78 | 0.49 |  |  |  | 93.65 | [13 empty] | Heat Treatment + CGCG + PWHT | 660 | 10 | Air Cooled |  |  |  |  | No |  |  |  | 55 | 10 | 10 |  |  |  | V |  | -60.32666 |  | Testing the HAZ (After PWHT) | 89.89667 | 249.9437 | -52 | 72
15 | SA508 | Reactor pressure vessel steel | 0.2 |  | 0.32 |  |  | 3.56 | 1.78 | 0.49 |  |  |  | 93.65 | [13 empty] | Heat Treatment + CGCG + PWHT | 660 | 10 | Air Cooled |  |  |  |  | No |  |  |  | 55 | 10 | 10 |  |  |  | V |  | -75.6059 |  | Testing the HAZ (After PWHT) | 55.79793 | 249.9437 | -52 | 72
15 | SA508 | Reactor pressure vessel steel | 0.2 |  | 0.32 |  |  | 3.56 | 1.78 | 0.49 |  |  |  | 93.65 | [13 empty] | Heat Treatment + CGCG + PWHT | 660 | 10 | Air Cooled |  |  |  |  | No |  |  |  | 55 | 10 | 10 |  |  |  | V |  | -90.35827 |  | Testing the HAZ (After PWHT) | 23.07692 | 249.9437 | -52 | 72
15 | SA508 | Reactor pressure vessel steel | 0.2 |  | 0.32 |  |  | 3.56 | 1.78 | 0.49 |  |  |  | 93.65 | [13 empty] | Heat Treatment + CGCG + PWHT | 660 | 10 | Air Cooled |  |  |  |  | No |  |  |  | 55 | 10 | 10 |  |  |  | V |  | -120.9168 |  | Testing the HAZ (After PWHT) | 9.988519 | 249.9437 | -52 | 72
15 | SA508 | Reactor pressure vessel steel | 0.2 |  | 0.32 |  |  | 3.56 | 1.78 | 0.49 |  |  |  | 93.65 | [13 empty] | Heat Treatment + CGCG + PWHT | 660 | 10 | Air Cooled |  |  |  |  | No |  |  |  | 55 | 10 | 10 |  |  |  | V |  | -150.4215 |  | Testing the HAZ (After PWHT) | 5.166475 | 249.9437 | -52 | 72
15 | SA508 | Reactor pressure vessel steel | 0.2 |  | 0.32 |  |  | 3.56 | 1.78 | 0.49 |  |  |  | 93.65 | [13 empty] | Heat Treatment + FGCG + PWHT | 660 | 10 | Air Cooled |  |  |  |  | No |  |  |  | 55 | 10 | 10 |  |  |  | V |  | 99.84194 |  | Testing the HAZ (After PWHT) | 267.9679 | 260.9066 | -39 | 73
15 | SA508 | Reactor pressure vessel steel | 0.2 |  | 0.32 |  |  | 3.56 | 1.78 | 0.49 |  |  |  | 93.65 | [13 empty] | Heat Treatment + FGCG + PWHT | 660 | 10 | Air Cooled |  |  |  |  | No |  |  |  | 55 | 10 | 10 |  |  |  | V |  | 24.49947 |  | Testing the HAZ (After PWHT) | 261.4237 | 260.9066 | -39 | 73
15 | SA508 | Reactor pressure vessel steel | 0.2 |  | 0.32 |  |  | 3.56 | 1.78 | 0.49 |  |  |  | 93.65 | [13 empty] | Heat Treatment + FGCG + PWHT | 660 | 10 | Air Cooled |  |  |  |  | No |  |  |  | 55 | 10 | 10 |  |  |  | V |  | -0.7903056 |  | Testing the HAZ (After PWHT) | 232.4914 | 260.9066 | -39 | 73
15 | SA508 | Reactor pressure vessel steel | 0.2 |  | 0.32 |  |  | 3.56 | 1.78 | 0.49 |  |  |  | 93.65 | [13 empty] | Heat Treatment + FGCG + PWHT | 660 | 10 | Air Cooled |  |  |  |  | No |  |  |  | 55 | 10 | 10 |  |  |  | V |  | -29.76818 |  | Testing the HAZ (After PWHT) | 167.0494 | 260.9066 | -39 | 73
15 | SA508 | Reactor pressure vessel steel | 0.2 |  | 0.32 |  |  | 3.56 | 1.78 | 0.49 |  |  |  | 93.65 | [13 empty] | Heat Treatment + FGCG + PWHT | 660 | 10 | Air Cooled |  |  |  |  | No |  |  |  | 55 | 10 | 10 |  |  |  | V |  | -40.83246 |  | Testing the HAZ (After PWHT) | 141.217 | 260.9066 | -39 | 73
15 | SA508 | Reactor pressure vessel steel | 0.2 |  | 0.32 |  |  | 3.56 | 1.78 | 0.49 |  |  |  | 93.65 | [13 empty] | Heat Treatment + FGCG + PWHT | 660 | 10 | Air Cooled |  |  |  |  | No |  |  |  | 55 | 10 | 10 |  |  |  | V |  | -50.84299 |  | Testing the HAZ (After PWHT) | 65.78645 | 260.9066 | -39 | 73
15 | SA508 | Reactor pressure vessel steel | 0.2 |  | 0.32 |  |  | 3.56 | 1.78 | 0.49 |  |  |  | 93.65 | [13 empty] | Heat Treatment + FGCG + PWHT | 660 | 10 | Air Cooled |  |  |  |  | No |  |  |  | 55 | 10 | 10 |  |  |  | V |  | -60.32666 |  | Testing the HAZ (After PWHT) | 40.29851 | 260.9066 | -39 | 73
15 | SA508 | Reactor pressure vessel steel | 0.2 |  | 0.32 |  |  | 3.56 | 1.78 | 0.49 |  |  |  | 93.65 | [13 empty] | Heat Treatment + FGCG + PWHT | 660 | 10 | Air Cooled |  |  |  |  | No |  |  |  | 55 | 10 | 10 |  |  |  | V |  | -90.88514 |  | Testing the HAZ (After PWHT) | 15.49943 | 260.9066 | -39 | 73
15 | SA508 | Reactor pressure vessel steel | 0.2 |  | 0.32 |  |  | 3.56 | 1.78 | 0.49 |  |  |  | 93.65 | [13 empty] | Heat Treatment + FGCG + PWHT | 660 | 10 | Air Cooled |  |  |  |  | No |  |  |  | 55 | 10 | 10 |  |  |  | V |  | -120.3899 |  | Testing the HAZ (After PWHT) | 5.510907 | 260.9066 | -39 | 73
15 | SA508 | Reactor pressure vessel steel | 0.2 |  | 0.32 |  |  | 3.56 | 1.78 | 0.49 |  |  |  | 93.65 | [13 empty] | Heat Treatment + FGCG + PWHT | 660 | 10 | Air Cooled |  |  |  |  | No |  |  |  | 55 | 10 | 10 |  |  |  | V |  | -150.4215 |  | Testing the HAZ (After PWHT) | 4.477612 | 260.9066 | -39 | 73
15 | SA508 | Reactor pressure vessel steel | 0.2 |  | 0.32 |  |  | 3.56 | 1.78 | 0.49 |  |  |  | 93.65 | [13 empty] | Heat Treatment + ICCG + PWHT | 660 | 10 | Air Cooled |  |  |  |  | No |  |  |  | 55 | 10 | 10 |  |  |  | V |  | 99.84194 |  | Testing the HAZ (After PWHT) | 272.7899 | 262.1755 | -78 | 74
15 | SA508 | Reactor pressure vessel steel | 0.2 |  | 0.32 |  |  | 3.56 | 1.78 | 0.49 |  |  |  | 93.65 | [13 empty] | Heat Treatment + ICCG + PWHT | 660 | 10 | Air Cooled |  |  |  |  | No |  |  |  | 55 | 10 | 10 |  |  |  | V |  | 24.49947 |  | Testing the HAZ (After PWHT) | 253.8462 | 262.1755 | -78 | 74
15 | SA508 | Reactor pressure vessel steel | 0.2 |  | 0.32 |  |  | 3.56 | 1.78 | 0.49 |  |  |  | 93.65 | [13 empty] | Heat Treatment + ICCG + PWHT | 660 | 10 | Air Cooled |  |  |  |  | No |  |  |  | 55 | 10 | 10 |  |  |  | V |  | -0.2634352 |  | Testing the HAZ (After PWHT) | 250.4018 | 262.1755 | -78 | 74
15 | SA508 | Reactor pressure vessel steel | 0.2 |  | 0.32 |  |  | 3.56 | 1.78 | 0.49 |  |  |  | 93.65 | [13 empty] | Heat Treatment + ICCG + PWHT | 660 | 10 | Air Cooled |  |  |  |  | No |  |  |  | 55 | 10 | 10 |  |  |  | V |  | -29.24131 |  | Testing the HAZ (After PWHT) | 233.8691 | 262.1755 | -78 | 74
15 | SA508 | Reactor pressure vessel steel | 0.2 |  | 0.32 |  |  | 3.56 | 1.78 | 0.49 |  |  |  | 93.65 | [13 empty] | Heat Treatment + ICCG + PWHT | 660 | 10 | Air Cooled |  |  |  |  | No |  |  |  | 55 | 10 | 10 |  |  |  | V |  | -60.32666 |  | Testing the HAZ (After PWHT) | 172.5603 | 262.1755 | -78 | 74
15 | SA508 | Reactor pressure vessel steel | 0.2 |  | 0.32 |  |  | 3.56 | 1.78 | 0.49 |  |  |  | 93.65 | [13 empty] | Heat Treatment + ICCG + PWHT | 660 | 10 | Air Cooled |  |  |  |  | No |  |  |  | 55 | 10 | 10 |  |  |  | V |  | -90.35827 |  | Testing the HAZ (After PWHT) | 102.9851 | 262.1755 | -78 | 74
15 | SA508 | Reactor pressure vessel steel | 0.2 |  | 0.32 |  |  | 3.56 | 1.78 | 0.49 |  |  |  | 93.65 | [13 empty] | Heat Treatment + ICCG + PWHT | 660 | 10 | Air Cooled |  |  |  |  | No |  |  |  | 55 | 10 | 10 |  |  |  | V |  | -105.1106 |  | Testing the HAZ (After PWHT) | 33.75431 | 262.1755 | -78 | 74
15 | SA508 | Reactor pressure vessel steel | 0.2 |  | 0.32 |  |  | 3.56 | 1.78 | 0.49 |  |  |  | 93.65 | [13 empty] | Heat Treatment + ICCG + PWHT | 660 | 10 | Air Cooled |  |  |  |  | No |  |  |  | 55 | 10 | 10 |  |  |  | V |  | -120.3899 |  | Testing the HAZ (After PWHT) | 14.1217 | 262.1755 | -78 | 74
15 | SA508 | Reactor pressure vessel steel | 0.2 |  | 0.32 |  |  | 3.56 | 1.78 | 0.49 |  |  |  | 93.65 | [13 empty] | Heat Treatment + ICCG + PWHT | 660 | 10 | Air Cooled |  |  |  |  | No |  |  |  | 55 | 10 | 10 |  |  |  | V |  | -150.4215 |  | Testing the HAZ (After PWHT) | 6.19977 | 262.1755 | -78 | 74
15 | SA508 | Reactor pressure vessel steel | 0.2 |  | 0.32 |  |  | 3.56 | 1.78 | 0.49 |  |  |  | 93.65 | [13 empty] | Heat Treatment + SCCG + PWHT | 660 | 10 | Air Cooled |  |  |  |  | No |  |  |  | 55 | 10 | 10 |  |  |  | V |  | 99.84194 |  | Testing the HAZ (After PWHT) | 251.7796 | 236.5356 | -40 | 75
15 | SA508 | Reactor pressure vessel steel | 0.2 |  | 0.32 |  |  | 3.56 | 1.78 | 0.49 |  |  |  | 93.65 | [13 empty] | Heat Treatment + SCCG + PWHT | 660 | 10 | Air Cooled |  |  |  |  | No |  |  |  | 55 | 10 | 10 |  |  |  | V |  | 24.49947 |  | Testing the HAZ (After PWHT) | 221.4696 | 236.5356 | -40 | 75
15 | SA508 | Reactor pressure vessel steel | 0.2 |  | 0.32 |  |  | 3.56 | 1.78 | 0.49 |  |  |  | 93.65 | [13 empty] | Heat Treatment + SCCG + PWHT | 660 | 10 | Air Cooled |  |  |  |  | No |  |  |  | 55 | 10 | 10 |  |  |  | V |  | -0.2634352 |  | Testing the HAZ (After PWHT) | 228.0138 | 236.5356 | -40 | 75
15 | SA508 | Reactor pressure vessel steel | 0.2 |  | 0.32 |  |  | 3.56 | 1.78 | 0.49 |  |  |  | 93.65 | [13 empty] | Heat Treatment + SCCG + PWHT | 660 | 10 | Air Cooled |  |  |  |  | No |  |  |  | 55 | 10 | 10 |  |  |  | V |  | -29.24131 |  | Testing the HAZ (After PWHT) | 190.1263 | 236.5356 | -40 | 75
15 | SA508 | Reactor pressure vessel steel | 0.2 |  | 0.32 |  |  | 3.56 | 1.78 | 0.49 |  |  |  | 93.65 | [13 empty] | Heat Treatment + SCCG + PWHT | 660 | 10 | Air Cooled |  |  |  |  | No |  |  |  | 55 | 10 | 10 |  |  |  | V |  | -40.30558 |  | Testing the HAZ (After PWHT) | 126.062 | 236.5356 | -40 | 75
15 | SA508 | Reactor pressure vessel steel | 0.2 |  | 0.32 |  |  | 3.56 | 1.78 | 0.49 |  |  |  | 93.65 | [13 empty] | Heat Treatment + SCCG + PWHT | 660 | 10 | Air Cooled |  |  |  |  | No |  |  |  | 55 | 10 | 10 |  |  |  | V |  | -50.31612 |  | Testing the HAZ (After PWHT) | 93.68542 | 236.5356 | -40 | 75
15 | SA508 | Reactor pressure vessel steel | 0.2 |  | 0.32 |  |  | 3.56 | 1.78 | 0.49 |  |  |  | 93.65 | [13 empty] | Heat Treatment + SCCG + PWHT | 660 | 10 | Air Cooled |  |  |  |  | No |  |  |  | 55 | 10 | 10 |  |  |  | V |  | -60.85353 |  | Testing the HAZ (After PWHT) | 44.08726 | 236.5356 | -40 | 75
15 | SA508 | Reactor pressure vessel steel | 0.2 |  | 0.32 |  |  | 3.56 | 1.78 | 0.49 |  |  |  | 93.65 | [13 empty] | Heat Treatment + SCCG + PWHT | 660 | 10 | Air Cooled |  |  |  |  | No |  |  |  | 55 | 10 | 10 |  |  |  | V |  | -90.35827 |  | Testing the HAZ (After PWHT) | 15.84386 | 236.5356 | -40 | 75
15 | SA508 | Reactor pressure vessel steel | 0.2 |  | 0.32 |  |  | 3.56 | 1.78 | 0.49 |  |  |  | 93.65 | [13 empty] | Heat Treatment + SCCG + PWHT | 660 | 10 | Air Cooled |  |  |  |  | No |  |  |  | 55 | 10 | 10 |  |  |  | V |  | -120.3899 |  | Testing the HAZ (After PWHT) | 8.610792 | 236.5356 | -40 | 75
15 | SA508 | Reactor pressure vessel steel | 0.2 |  | 0.32 |  |  | 3.56 | 1.78 | 0.49 |  |  |  | 93.65 | [13 empty] | Heat Treatment + SCCG + PWHT | 660 | 10 | Air Cooled |  |  |  |  | No |  |  |  | 55 | 10 | 10 |  |  |  | V |  | -150.4215 |  | Testing the HAZ (After PWHT) | 4.477612 | 236.5356 | -40 | 75
15 | SA508 | Reactor pressure vessel steel | 0.2 |  | 0.32 |  |  | 3.56 | 1.78 | 0.49 |  |  |  | 93.65 | [13 empty] | Heat Treatment + FGFG + PWHT | 660 | 10 | Air Cooled |  |  |  |  | No |  |  |  | 55 | 10 | 10 |  |  |  | V |  | 99.84194 |  | Testing the HAZ (After PWHT) | 282.434 | 279.0275 | -89 | 76
15 | SA508 | Reactor pressure vessel steel | 0.2 |  | 0.32 |  |  | 3.56 | 1.78 | 0.49 |  |  |  | 93.65 | [13 empty] | Heat Treatment + FGFG + PWHT | 660 | 10 | Air Cooled |  |  |  |  | No |  |  |  | 55 | 10 | 10 |  |  |  | V |  | 24.49947 |  | Testing the HAZ (After PWHT) | 271.7566 | 279.0275 | -89 | 76
15 | SA508 | Reactor pressure vessel steel | 0.2 |  | 0.32 |  |  | 3.56 | 1.78 | 0.49 |  |  |  | 93.65 | [13 empty] | Heat Treatment + FGFG + PWHT | 660 | 10 | Air Cooled |  |  |  |  | No |  |  |  | 55 | 10 | 10 |  |  |  | V |  | -0.2634352 |  | Testing the HAZ (After PWHT) | 266.2457 | 279.0275 | -89 | 76
15 | SA508 | Reactor pressure vessel steel | 0.2 |  | 0.32 |  |  | 3.56 | 1.78 | 0.49 |  |  |  | 93.65 | [13 empty] | Heat Treatment + FGFG + PWHT | 660 | 10 | Air Cooled |  |  |  |  | No |  |  |  | 55 | 10 | 10 |  |  |  | V |  | -29.24131 |  | Testing the HAZ (After PWHT) | 270.7233 | 279.0275 | -89 | 76
15 | SA508 | Reactor pressure vessel steel | 0.2 |  | 0.32 |  |  | 3.56 | 1.78 | 0.49 |  |  |  | 93.65 | [13 empty] | Heat Treatment + FGFG + PWHT | 660 | 10 | Air Cooled |  |  |  |  | No |  |  |  | 55 | 10 | 10 |  |  |  | V |  | -60.32666 |  | Testing the HAZ (After PWHT) | 210.7922 | 279.0275 | -89 | 76
15 | SA508 | Reactor pressure vessel steel | 0.2 |  | 0.32 |  |  | 3.56 | 1.78 | 0.49 |  |  |  | 93.65 | [13 empty] | Heat Treatment + FGFG + PWHT | 660 | 10 | Air Cooled |  |  |  |  | No |  |  |  | 55 | 10 | 10 |  |  |  | V |  | -90.35827 |  | Testing the HAZ (After PWHT) | 143.9724 | 279.0275 | -89 | 76
15 | SA508 | Reactor pressure vessel steel | 0.2 |  | 0.32 |  |  | 3.56 | 1.78 | 0.49 |  |  |  | 93.65 | [13 empty] | Heat Treatment + FGFG + PWHT | 660 | 10 | Air Cooled |  |  |  |  | No |  |  |  | 55 | 10 | 10 |  |  |  | V |  | -104.5838 |  | Testing the HAZ (After PWHT) | 97.8186 | 279.0275 | -89 | 76
15 | SA508 | Reactor pressure vessel steel | 0.2 |  | 0.32 |  |  | 3.56 | 1.78 | 0.49 |  |  |  | 93.65 | [13 empty] | Heat Treatment + FGFG + PWHT | 660 | 10 | Air Cooled |  |  |  |  | No |  |  |  | 55 | 10 | 10 |  |  |  | V |  | -120.3899 |  | Testing the HAZ (After PWHT) | 72.67509 | 279.0275 | -89 | 76
15 | SA508 | Reactor pressure vessel steel | 0.2 |  | 0.32 |  |  | 3.56 | 1.78 | 0.49 |  |  |  | 93.65 | [13 empty] | Heat Treatment + ICIC + PWHT | 660 | 10 | Air Cooled |  |  |  |  | No |  |  |  | 55 | 10 | 10 |  |  |  | V |  | -135.1423 |  | Testing the HAZ (After PWHT) | 48.22044 | 279.0275 | -89 | 76
15 | SA508 | Reactor pressure vessel steel | 0.2 |  | 0.32 |  |  | 3.56 | 1.78 | 0.49 |  |  |  | 93.65 | [13 empty] | Heat Treatment + ICIC + PWHT | 660 | 10 | Air Cooled |  |  |  |  | No |  |  |  | 55 | 10 | 10 |  |  |  | V |  | -150.4215 |  | Testing the HAZ (After PWHT) | 27.89897 | 279.0275 | -89 | 76
15 | SA508 | Reactor pressure vessel steel | 0.2 |  | 0.32 |  |  | 3.56 | 1.78 | 0.49 |  |  |  | 93.65 | [13 empty] | Heat Treatment + ICIC + PWHT | 660 | 10 | Air Cooled |  |  |  |  | No |  |  |  | 55 | 10 | 10 |  |  |  | V |  | 99.84194 |  | Testing the HAZ (After PWHT) | 285.8783 | 281.3465 | -90 | 77
15 | SA508 | Reactor pressure vessel steel | 0.2 |  | 0.32 |  |  | 3.56 | 1.78 | 0.49 |  |  |  | 93.65 | [13 empty] | Heat Treatment + ICIC + PWHT | 660 | 10 | Air Cooled |  |  |  |  | No |  |  |  | 55 | 10 | 10 |  |  |  | V |  | 24.49947 |  | Testing the HAZ (After PWHT) | 263.8347 | 281.3465 | -90 | 77
15 | SA508 | Reactor pressure vessel steel | 0.2 |  | 0.32 |  |  | 3.56 | 1.78 | 0.49 |  |  |  | 93.65 | [13 empty] | Heat Treatment + ICIC + PWHT | 660 | 10 | Air Cooled |  |  |  |  | No |  |  |  | 55 | 10 | 10 |  |  |  | V |  | -29.24131 |  | Testing the HAZ (After PWHT) | 253.8462 | 281.3465 | -90 | 77
15 | SA508 | Reactor pressure vessel steel | 0.2 |  | 0.32 |  |  | 3.56 | 1.78 | 0.49 |  |  |  | 93.65 | [13 empty] | Heat Treatment + ICIC + PWHT | 660 | 10 | Air Cooled |  |  |  |  | No |  |  |  | 55 | 10 | 10 |  |  |  | V |  | -45.57429 |  | Testing the HAZ (After PWHT) | 220.0918 | 281.3465 | -90 | 77
15 | SA508 | Reactor pressure vessel steel | 0.2 |  | 0.32 |  |  | 3.56 | 1.78 | 0.49 |  |  |  | 93.65 | [13 empty] | Heat Treatment + ICIC + PWHT | 660 | 10 | Air Cooled |  |  |  |  | No |  |  |  | 55 | 10 | 10 |  |  |  | V |  | -60.32666 |  | Testing the HAZ (After PWHT) | 190.4707 | 281.3465 | -90 | 77
15 | SA508 | Reactor pressure vessel steel | 0.2 |  | 0.32 |  |  | 3.56 | 1.78 | 0.49 |  |  |  | 93.65 | [13 empty] | Heat Treatment + ICIC + PWHT | 660 | 10 | Air Cooled |  |  |  |  | No |  |  |  | 55 | 10 | 10 |  |  |  | V |  | -90.35827 |  | Testing the HAZ (After PWHT) | 153.961 | 281.3465 | -90 | 77
15 | SA508 | Reactor pressure vessel steel | 0.2 |  | 0.32 |  |  | 3.56 | 1.78 | 0.49 |  |  |  | 93.65 | [13 empty] | Heat Treatment + ICIC + PWHT | 660 | 10 | Air Cooled |  |  |  |  | No |  |  |  | 55 | 10 | 10 |  |  |  | V |  | -105.1106 |  | Testing the HAZ (After PWHT) | 112.9736 | 281.3465 | -90 | 77
15 | SA508 | Reactor pressure vessel steel | 0.2 |  | 0.32 |  |  | 3.56 | 1.78 | 0.49 |  |  |  | 93.65 | [13 empty] | Heat Treatment + ICIC + PWHT | 660 | 10 | Air Cooled |  |  |  |  | No |  |  |  | 55 | 10 | 10 |  |  |  | V |  | -120.3899 |  | Testing the HAZ (After PWHT) | 60.96441 | 281.3465 | -90 | 77
15 | SA508 | Reactor pressure vessel steel | 0.2 |  | 0.32 |  |  | 3.56 | 1.78 | 0.49 |  |  |  | 93.65 | [13 empty] | Heat Treatment + ICIC + PWHT | 660 | 10 | Air Cooled |  |  |  |  | No |  |  |  | 55 | 10 | 10 |  |  |  | V |  | -150.4215 |  | Testing the HAZ (After PWHT) | 34.09874 | 281.3465 | -90 | 77
15 | SA508 | Reactor pressure vessel steel | 0.2 |  | 0.32 |  |  | 3.56 | 1.78 | 0.49 |  |  |  | 93.65 | [13 empty] | Heat Treatment + SCSC + PWHT | 660 | 10 | Air Cooled |  |  |  |  | No |  |  |  | 55 | 10 | 10 |  |  |  | V |  | 99.84194 |  | Testing the HAZ (After PWHT) | 289.667 | 290.4227 | -81 | 78
15 | SA508 | Reactor pressure vessel steel | 0.2 |  | 0.32 |  |  | 3.56 | 1.78 | 0.49 |  |  |  | 93.65 | [13 empty] | Heat Treatment + SCSC + PWHT | 660 | 10 | Air Cooled |  |  |  |  | No |  |  |  | 55 | 10 | 10 |  |  |  | V |  | 24.49947 |  | Testing the HAZ (After PWHT) | 277.9564 | 290.4227 | -81 | 78
15 | SA508 | Reactor pressure vessel steel | 0.2 |  | 0.32 |  |  | 3.56 | 1.78 | 0.49 |  |  |  | 93.65 | [13 empty] | Heat Treatment + SCSC + PWHT | 660 | 10 | Air Cooled |  |  |  |  | No |  |  |  | 55 | 10 | 10 |  |  |  | V |  | -0.2634352 |  | Testing the HAZ (After PWHT) | 279.6785 | 290.4227 | -81 | 78
15 | SA508 | Reactor pressure vessel steel | 0.2 |  | 0.32 |  |  | 3.56 | 1.78 | 0.49 |  |  |  | 93.65 | [13 empty] | Heat Treatment + SCSC + PWHT | 660 | 10 | Air Cooled |  |  |  |  | No |  |  |  | 55 | 10 | 10 |  |  |  | V |  | -29.24131 |  | Testing the HAZ (After PWHT) | 212.8588 | 290.4227 | -81 | 78
15 | SA508 | Reactor pressure vessel steel | 0.2 |  | 0.32 |  |  | 3.56 | 1.78 | 0.49 |  |  |  | 93.65 | [13 empty] | Heat Treatment + SCSC + PWHT | 660 | 10 | Air Cooled |  |  |  |  | No |  |  |  | 55 | 10 | 10 |  |  |  | V |  | -60.32666 |  | Testing the HAZ (After PWHT) | 188.7486 | 290.4227 | -81 | 78
15 | SA508 | Reactor pressure vessel steel | 0.2 |  | 0.32 |  |  | 3.56 | 1.78 | 0.49 |  |  |  | 93.65 | [13 empty] | Heat Treatment + SCSC + PWHT | 660 | 10 | Air Cooled |  |  |  |  | No |  |  |  | 55 | 10 | 10 |  |  |  | V |  | -90.35827 |  | Testing the HAZ (After PWHT) | 132.9506 | 290.4227 | -81 | 78
15 | SA508 | Reactor pressure vessel steel | 0.2 |  | 0.32 |  |  | 3.56 | 1.78 | 0.49 |  |  |  | 93.65 | [13 empty] | Heat Treatment + SCSC + PWHT | 660 | 10 | Air Cooled |  |  |  |  | No |  |  |  | 55 | 10 | 10 |  |  |  | V |  | -99.84194 |  | Testing the HAZ (After PWHT) | 95.75201 | 290.4227 | -81 | 78
15 | SA508 | Reactor pressure vessel steel | 0.2 |  | 0.32 |  |  | 3.56 | 1.78 | 0.49 |  |  |  | 93.65 | [13 empty] | Heat Treatment + SCSC + PWHT | 660 | 10 | Air Cooled |  |  |  |  | No |  |  |  | 55 | 10 | 10 |  |  |  | V |  | -110.3793 |  | Testing the HAZ (After PWHT) | 54.07577 | 290.4227 | -81 | 78
15 | SA508 | Reactor pressure vessel steel | 0.2 |  | 0.32 |  |  | 3.56 | 1.78 | 0.49 |  |  |  | 93.65 | [13 empty] | Heat Treatment + SCSC + PWHT | 660 | 10 | Air Cooled |  |  |  |  | No |  |  |  | 55 | 10 | 10 |  |  |  | V |  | -120.9168 |  | Testing the HAZ (After PWHT) | 20.6659 | 290.4227 | -81 | 78
15 | SA508 | Reactor pressure vessel steel | 0.2 |  | 0.32 |  |  | 3.56 | 1.78 | 0.49 |  |  |  | 93.65 | [13 empty] | Heat Treatment + SCSC + PWHT | 660 | 10 | Air Cooled |  |  |  |  | No |  |  |  | 55 | 10 | 10 |  |  |  | V |  | -149.8946 |  | Testing the HAZ (After PWHT) | 9.644087 | 290.4227 | -81 | 78
16 | SA508 | Reactor pressure vessel steel | 0.2 |  | 0.25 |  |  | 3.4 | 1.83 | 0.49 |  |  |  | 93.83 | [13 empty] | Heat Treatment | 660 | 10 |  |  | Baintie/Martensite |  |  | Yes | 2.52e+19 | 290 |  | 55 | 10 | 10 |  |  |  | V | ASTM E23 | 100.1712 |  |  | 208.9097 | 207.2558 | -59 | 79
16 | SA508 | Reactor pressure vessel steel | 0.2 |  | 0.25 |  |  | 3.4 | 1.83 | 0.49 |  |  |  | 93.83 | [13 empty] | Heat Treatment | 660 | 10 |  |  | Baintie/Martensite |  |  | Yes | 2.52e+19 | 290 |  | 55 | 10 | 10 |  |  |  | V | ASTM E23 | 24.14384 |  |  | 191.6764 | 207.2558 | -59 | 79
16 | SA508 | Reactor pressure vessel steel | 0.2 |  | 0.25 |  |  | 3.4 | 1.83 | 0.49 |  |  |  | 93.83 | [13 empty] | Heat Treatment | 660 | 10 |  |  | Baintie/Martensite |  |  | Yes | 2.52e+19 | 290 |  | 55 | 10 | 10 |  |  |  | V | ASTM E23 | -5.684342e-14 |  |  | 179.0152 | 207.2558 | -59 | 79
16 | SA508 | Reactor pressure vessel steel | 0.2 |  | 0.25 |  |  | 3.4 | 1.83 | 0.49 |  |  |  | 93.83 | [13 empty] | Heat Treatment | 660 | 10 |  |  | Baintie/Martensite |  |  | Yes | 2.52e+19 | 290 |  | 55 | 10 | 10 |  |  |  | V | ASTM E23 | -29.79452 |  |  | 165.2989 | 207.2558 | -59 | 79
16 | SA508 | Reactor pressure vessel steel | 0.2 |  | 0.25 |  |  | 3.4 | 1.83 | 0.49 |  |  |  | 93.83 | [13 empty] | Heat Treatment | 660 | 10 |  |  | Baintie/Martensite |  |  | Yes | 2.52e+19 | 290 |  | 55 | 10 | 10 |  |  |  | V | ASTM E23 | -45.20548 |  |  | 110.0821 | 207.2558 | -59 | 79
16 | SA508 | Reactor pressure vessel steel | 0.2 |  | 0.25 |  |  | 3.4 | 1.83 | 0.49 |  |  |  | 93.83 | [13 empty] | Heat Treatment | 660 | 10 |  |  | Baintie/Martensite |  |  | Yes | 2.52e+19 | 290 |  | 55 | 10 | 10 |  |  |  | V | ASTM E23 | -60.10274 |  |  | 90.03517 | 207.2558 | -59 | 79
16 | SA508 | Reactor pressure vessel steel | 0.2 |  | 0.25 |  |  | 3.4 | 1.83 | 0.49 |  |  |  | 93.83 | [13 empty] | Heat Treatment | 660 | 10 |  |  | Baintie/Martensite |  |  | Yes | 2.52e+19 | 290 |  | 55 | 10 | 10 |  |  |  | V | ASTM E23 | -74.4863 |  |  | 82.29777 | 207.2558 | -59 | 79
16 | SA508 | Reactor pressure vessel steel | 0.2 |  | 0.25 |  |  | 3.4 | 1.83 | 0.49 |  |  |  | 93.83 | [13 empty] | Heat Treatment | 660 | 10 |  |  | Baintie/Martensite |  |  | Yes | 2.52e+19 | 290 |  | 55 | 10 | 10 |  |  |  | V | ASTM E23 | -89.89726 |  |  | 36.57679 | 207.2558 | -59 | 79
16 | SA508 | Reactor pressure vessel steel | 0.2 |  | 0.25 |  |  | 3.4 | 1.83 | 0.49 |  |  |  | 93.83 | [13 empty] | Heat Treatment | 660 | 10 |  |  | Baintie/Martensite |  |  | Yes | 2.52e+19 | 290 |  | 55 | 10 | 10 |  |  |  | V | ASTM E23 | -119.6918 |  |  | 10.551 | 207.2558 | -59 | 79
16 | SA508 | Reactor pressure vessel steel | 0.2 |  | 0.25 |  |  | 3.4 | 1.83 | 0.49 |  |  |  | 93.83 | [13 empty] | Heat Treatment | 660 | 10 |  |  | Baintie/Martensite |  |  | Yes | 1.48e+19 | 290 |  | 55 | 10 | 10 |  |  |  | V | ASTM E23 | 100.5102 |  |  | 186.6279 | 186.6279 | -14 | 80
16 | SA508 | Reactor pressure vessel steel | 0.2 |  | 0.25 |  |  | 3.4 | 1.83 | 0.49 |  |  |  | 93.83 | [13 empty] | Heat Treatment | 660 | 10 |  |  | Baintie/Martensite |  |  | Yes | 1.48e+19 | 290 |  | 55 | 10 | 10 |  |  |  | V | ASTM E23 | 60.71429 |  |  | 170.9302 | 186.6279 | -14 | 80
16 | SA508 | Reactor pressure vessel steel | 0.2 |  | 0.25 |  |  | 3.4 | 1.83 | 0.49 |  |  |  | 93.83 | [13 empty] | Heat Treatment | 660 | 10 |  |  | Baintie/Martensite |  |  | Yes | 1.48e+19 | 290 |  | 55 | 10 | 10 |  |  |  | V | ASTM E23 | 31.12245 |  |  | 130.814 | 186.6279 | -14 | 80
16 | SA508 | Reactor pressure vessel steel | 0.2 |  | 0.25 |  |  | 3.4 | 1.83 | 0.49 |  |  |  | 93.83 | [13 empty] | Heat Treatment | 660 | 10 |  |  | Baintie/Martensite |  |  | Yes | 1.48e+19 | 290 |  | 55 | 10 | 10 |  |  |  | V | ASTM E23 | -1.020408 |  |  | 140.9302 | 186.6279 | -14 | 80
16 | SA508 | Reactor pressure vessel steel | 0.2 |  | 0.25 |  |  | 3.4 | 1.83 | 0.49 |  |  |  | 93.83 | [13 empty] | Heat Treatment | 660 | 10 |  |  | Baintie/Martensite |  |  | Yes | 1.48e+19 | 290 |  | 55 | 10 | 10 |  |  |  | V | ASTM E23 | -15.30612 |  |  | 132.5581 | 186.6279 | -14 | 80
16 | SA508 | Reactor pressure vessel steel | 0.2 |  | 0.25 |  |  | 3.4 | 1.83 | 0.49 |  |  |  | 93.83 | [13 empty] | Heat Treatment | 660 | 10 |  |  | Baintie/Martensite |  |  | Yes | 1.48e+19 | 290 |  | 55 | 10 | 10 |  |  |  | V | ASTM E23 | -9.183673 |  |  | 95.93023 | 186.6279 | -14 | 80
16 | SA508 | Reactor pressure vessel steel | 0.2 |  | 0.25 |  |  | 3.4 | 1.83 | 0.49 |  |  |  | 93.83 | [13 empty] | Heat Treatment | 660 | 10 |  |  | Baintie/Martensite |  |  | Yes | 1.48e+19 | 290 |  | 55 | 10 | 10 |  |  |  | V | ASTM E23 | 32.14286 |  |  | 81.27907 | 186.6279 | -14 | 80
16 | SA508 | Reactor pressure vessel steel | 0.2 |  | 0.25 |  |  | 3.4 | 1.83 | 0.49 |  |  |  | 93.83 | [13 empty] | Heat Treatment | 660 | 10 |  |  | Baintie/Martensite |  |  | Yes | 1.48e+19 | 290 |  | 55 | 10 | 10 |  |  |  | V | ASTM E23 | -30.61224 |  |  | 67.32558 | 186.6279 | -14 | 80
16 | SA508 | Reactor pressure vessel steel | 0.2 |  | 0.25 |  |  | 3.4 | 1.83 | 0.49 |  |  |  | 93.83 | [13 empty] | Heat Treatment | 660 | 10 |  |  | Baintie/Martensite |  |  | Yes | 1.48e+19 | 290 |  | 55 | 10 | 10 |  |  |  | V | ASTM E23 | -46.42857 |  |  | 48.83721 | 186.6279 | -14 | 80
16 | SA508 | Reactor pressure vessel steel | 0.2 |  | 0.25 |  |  | 3.4 | 1.83 | 0.49 |  |  |  | 93.83 | [13 empty] | Heat Treatment | 660 | 10 |  |  | Baintie/Martensite |  |  | Yes | 1.48e+19 | 290 |  | 55 | 10 | 10 |  |  |  | V | ASTM E23 | -60.20408 |  |  | 42.55814 | 186.6279 | -14 | 80
16 | SA508 | Reactor pressure vessel steel | 0.2 |  | 0.25 |  |  | 3.4 | 1.83 | 0.49 |  |  |  | 93.83 | [13 empty] | Heat Treatment | 660 | 10 |  |  | Baintie/Martensite |  |  | Yes | 1.48e+19 | 290 |  | 55 | 10 | 10 |  |  |  | V | ASTM E23 | -76.02041 |  |  | 14.30233 | 186.6279 | -14 | 80
16 | SA508 | Reactor pressure vessel steel | 0.2 |  | 0.25 |  |  | 3.4 | 1.83 | 0.49 |  |  |  | 93.83 | [13 empty] | Heat Treatment | 660 | 10 |  |  | Baintie/Martensite |  |  | Yes | 1.48e+19 | 290 |  | 55 | 10 | 10 |  |  |  | V | ASTM E23 | -89.28571 |  |  | 10.46512 | 186.6279 | -14 | 80
16 | SA508 | Reactor pressure vessel steel | 0.2 |  | 0.25 |  |  | 3.4 | 1.83 | 0.49 |  |  |  | 93.83 | [13 empty] | Heat Treatment | 660 | 10 |  |  | Baintie/Martensite |  |  | Yes | 1.48e+19 | 290 |  | 55 | 10 | 10 |  |  |  | V | ASTM E23 | -113.2653 |  |  | 6.27907 | 186.6279 | -14 | 80
16 | SA508 | Reactor pressure vessel steel | 0.2 |  | 0.25 |  |  | 3.4 | 1.83 | 0.49 |  |  |  | 93.83 | [13 empty] | Heat Treatment | 660 | 10 |  |  | Baintie/Martensite |  |  | Yes | 1.75e+19 | 290 |  | 55 | 10 | 10 |  |  |  | V | ASTM E23 | 299.4614 |  |  | 231.5337 | 229.1277 | -75 | 81
16 | SA508 | Reactor pressure vessel steel | 0.2 |  | 0.25 |  |  | 3.4 | 1.83 | 0.49 |  |  |  | 93.83 | [13 empty] | Heat Treatment | 660 | 10 |  |  | Baintie/Martensite |  |  | Yes | 1.75e+19 | 290 |  | 55 | 10 | 10 |  |  |  | V | ASTM E23 | 99.10233 |  |  | 222.3313 | 229.1277 | -75 | 81
16 | SA508 | Reactor pressure vessel steel | 0.2 |  | 0.25 |  |  | 3.4 | 1.83 | 0.49 |  |  |  | 93.83 | [13 empty] | Heat Treatment | 660 | 10 |  |  | Baintie/Martensite |  |  | Yes | 1.75e+19 | 290 |  | 55 | 10 | 10 |  |  |  | V | ASTM E23 | 23.15978 |  |  | 203.9264 | 229.1277 | -75 | 81
16 | SA508 | Reactor pressure vessel steel | 0.2 |  | 0.25 |  |  | 3.4 | 1.83 | 0.49 |  |  |  | 93.83 | [13 empty] | Heat Treatment | 660 | 10 |  |  | Baintie/Martensite |  |  | Yes | 1.75e+19 | 290 |  | 55 | 10 | 10 |  |  |  | V | ASTM E23 | -0.5385996 |  |  | 209.4479 | 229.1277 | -75 | 81
16 | SA508 | Reactor pressure vessel steel | 0.2 |  | 0.25 |  |  | 3.4 | 1.83 | 0.49 |  |  |  | 93.83 | [13 empty] | Heat Treatment | 660 | 10 |  |  | Baintie/Martensite |  |  | Yes | 1.75e+19 | 290 |  | 55 | 10 | 10 |  |  |  | V | ASTM E23 | -15.61939 |  |  | 190.3067 | 229.1277 | -75 | 81
16 | SA508 | Reactor pressure vessel steel | 0.2 |  | 0.25 |  |  | 3.4 | 1.83 | 0.49 |  |  |  | 93.83 | [13 empty] | Heat Treatment | 660 | 10 |  |  | Baintie/Martensite |  |  | Yes | 1.75e+19 | 290 |  | 55 | 10 | 10 |  |  |  | V | ASTM E23 | -30.70018 |  |  | 165.2761 | 229.1277 | -75 | 81
16 | SA508 | Reactor pressure vessel steel | 0.2 |  | 0.25 |  |  | 3.4 | 1.83 | 0.49 |  |  |  | 93.83 | [13 empty] | Heat Treatment | 660 | 10 |  |  | Baintie/Martensite |  |  | Yes | 1.75e+19 | 290 |  | 55 | 10 | 10 |  |  |  | V | ASTM E23 | -60.32316 |  |  | 134.7239 | 229.1277 | -75 | 81
16 | SA508 | Reactor pressure vessel steel | 0.2 |  | 0.25 |  |  | 3.4 | 1.83 | 0.49 |  |  |  | 93.83 | [13 empty] | Heat Treatment | 660 | 10 |  |  | Baintie/Martensite |  |  | Yes | 1.75e+19 | 290 |  | 55 | 10 | 10 |  |  |  | V | ASTM E23 | -90.48474 |  |  | 96.44172 | 229.1277 | -75 | 81
16 | SA508 | Reactor pressure vessel steel | 0.2 |  | 0.25 |  |  | 3.4 | 1.83 | 0.49 |  |  |  | 93.83 | [13 empty] | Heat Treatment | 660 | 10 |  |  | Baintie/Martensite |  |  | Yes | 1.75e+19 | 290 |  | 55 | 10 | 10 |  |  |  | V | ASTM E23 | -106.1041 |  |  | 64.41718 | 229.1277 | -75 | 81
16 | SA508 | Reactor pressure vessel steel | 0.2 |  | 0.25 |  |  | 3.4 | 1.83 | 0.49 |  |  |  | 93.83 | [13 empty] | Heat Treatment | 660 | 10 |  |  | Baintie/Martensite |  |  | Yes | 1.75e+19 | 290 |  | 55 | 10 | 10 |  |  |  | V | ASTM E23 | -129.8025 |  |  | 30.18405 | 229.1277 | -75 | 81
16 | SA508 | Reactor pressure vessel steel | 0.2 |  | 0.25 |  |  | 3.4 | 1.83 | 0.49 |  |  |  | 93.83 | [13 empty] | Heat Treatment | 660 | 10 |  |  | Baintie/Martensite |  |  | Yes | 1.75e+19 | 290 |  | 55 | 10 | 10 |  |  |  | V | ASTM E23 | -120.1077 |  |  | 21.34969 | 229.1277 | -75 | 81
17 | SA508 | Reactor pressure vessel steel | 0.2 |  | 0.3 |  |  | 2.5 | 1.8 | 0.5 |  |  |  | 94.7 | [13 empty] | Heat Treatment | 660 | 10 | Air Cooled |  |  |  |  | No |  |  |  | 55 | 10 | 10 |  |  |  | V |  | 99.66368 |  |  | 317.2205 | 285.6892 | -64 | 82
17 | SA508 | Reactor pressure vessel steel | 0.2 |  | 0.3 |  |  | 2.5 | 1.8 | 0.5 |  |  |  | 94.7 | [13 empty] | Heat Treatment | 660 | 10 | Air Cooled |  |  |  |  | No |  |  |  | 55 | 10 | 10 |  |  |  | V |  | 25 |  |  | 253.3233 | 285.6892 | -64 | 82
17 | SA508 | Reactor pressure vessel steel | 0.2 |  | 0.3 |  |  | 2.5 | 1.8 | 0.5 |  |  |  | 94.7 | [13 empty] | Heat Treatment | 660 | 10 | Air Cooled |  |  |  |  | No |  |  |  | 55 | 10 | 10 |  |  |  | V |  | 0.1121076 |  |  | 270.5438 | 285.6892 | -64 | 82
17 | SA508 | Reactor pressure vessel steel | 0.2 |  | 0.3 |  |  | 2.5 | 1.8 | 0.5 |  |  |  | 94.7 | [13 empty] | Heat Treatment | 660 | 10 | Air Cooled |  |  |  |  | No |  |  |  | 55 | 10 | 10 |  |  |  | V |  | -29.14798 |  |  | 214.8036 | 285.6892 | -64 | 82
17 | SA508 | Reactor pressure vessel steel | 0.2 |  | 0.3 |  |  | 2.5 | 1.8 | 0.5 |  |  |  | 94.7 | [13 empty] | Heat Treatment | 660 | 10 | Air Cooled |  |  |  |  | No |  |  |  | 55 | 10 | 10 |  |  |  | V |  | -59.75336 |  |  | 147.281 | 285.6892 | -64 | 82
17 | SA508 | Reactor pressure vessel steel | 0.2 |  | 0.3 |  |  | 2.5 | 1.8 | 0.5 |  |  |  | 94.7 | [13 empty] | Heat Treatment | 660 | 10 | Air Cooled |  |  |  |  | No |  |  |  | 55 | 10 | 10 |  |  |  | V |  | -69.84305 |  |  | 131.8731 | 285.6892 | -64 | 82
17 | SA508 | Reactor pressure vessel steel | 0.2 |  | 0.3 |  |  | 2.5 | 1.8 | 0.5 |  |  |  | 94.7 | [13 empty] | Heat Treatment | 660 | 10 | Air Cooled |  |  |  |  | No |  |  |  | 55 | 10 | 10 |  |  |  | V |  | -79.93274 |  |  | 37.16012 | 285.6892 | -64 | 82
17 | SA508 | Reactor pressure vessel steel | 0.2 |  | 0.3 |  |  | 2.5 | 1.8 | 0.5 |  |  |  | 94.7 | [13 empty] | Heat Treatment | 660 | 10 | Air Cooled |  |  |  |  | No |  |  |  | 55 | 10 | 10 |  |  |  | V |  | -89.6861 |  |  | 24.01813 | 285.6892 | -64 | 82
17 | SA508 | Reactor pressure vessel steel | 0.2 |  | 0.3 |  |  | 2.5 | 1.8 | 0.5 |  |  |  | 94.7 | [13 empty] | Heat Treatment | 660 | 10 | Air Cooled |  |  |  |  | No |  |  |  | 55 | 10 | 10 |  |  |  | V |  | -119.9552 |  |  | 5.891239 | 285.6892 | -64 | 82
17 | SA508 | Reactor pressure vessel steel | 0.2 |  | 0.3 |  |  | 2.5 | 1.8 | 0.5 |  |  |  | 94.7 | [13 empty] | Heat Treatment | 660 | 10 | Air Cooled |  |  |  |  | No |  |  |  | 55 | 10 | 10 |  |  |  | V |  | -149.8879 |  |  | 5.438066 | 285.6892 | -64 | 82
17 | SA508 | Reactor pressure vessel steel | 0.2 |  | 0.3 |  |  | 4.5 | 1.8 | 0.5 |  |  |  | 92.7 | [13 empty] | Heat Treatment | 660 | 10 | Air Cooled |  |  |  |  | No |  |  |  | 55 | 10 | 10 |  |  |  | V |  | 99.66368 |  |  | 211.1782 | 207.1803 | -119 | 83
17 | SA508 | Reactor pressure vessel steel | 0.2 |  | 0.3 |  |  | 4.5 | 1.8 | 0.5 |  |  |  | 92.7 | [13 empty] | Heat Treatment | 660 | 10 | Air Cooled |  |  |  |  | No |  |  |  | 55 | 10 | 10 |  |  |  | V |  | 25 |  |  | 201.6616 | 207.1803 | -119 | 83
17 | SA508 | Reactor pressure vessel steel | 0.2 |  | 0.3 |  |  | 4.5 | 1.8 | 0.5 |  |  |  | 92.7 | [13 empty] | Heat Treatment | 660 | 10 | Air Cooled |  |  |  |  | No |  |  |  | 55 | 10 | 10 |  |  |  | V |  | -29.14798 |  |  | 197.5831 | 207.1803 | -119 | 83
17 | SA508 | Reactor pressure vessel steel | 0.2 |  | 0.3 |  |  | 4.5 | 1.8 | 0.5 |  |  |  | 92.7 | [13 empty] | Heat Treatment | 660 | 10 | Air Cooled |  |  |  |  | No |  |  |  | 55 | 10 | 10 |  |  |  | V |  | -60.08969 |  |  | 176.284 | 207.1803 | -119 | 83
17 | SA508 | Reactor pressure vessel steel | 0.2 |  | 0.3 |  |  | 4.5 | 1.8 | 0.5 |  |  |  | 92.7 | [13 empty] | Heat Treatment | 660 | 10 | Air Cooled |  |  |  |  | No |  |  |  | 55 | 10 | 10 |  |  |  | V |  | -90.35874 |  |  | 148.6405 | 207.1803 | -119 | 83
17 | SA508 | Reactor pressure vessel steel | 0.2 |  | 0.3 |  |  | 4.5 | 1.8 | 0.5 |  |  |  | 92.7 | [13 empty] | Heat Treatment | 660 | 10 | Air Cooled |  |  |  |  | No |  |  |  | 55 | 10 | 10 |  |  |  | V |  | -105.157 |  |  | 135.4985 | 207.1803 | -119 | 83
17 | SA508 | Reactor pressure vessel steel | 0.2 |  | 0.3 |  |  | 4.5 | 1.8 | 0.5 |  |  |  | 92.7 | [13 empty] | Heat Treatment | 660 | 10 | Air Cooled |  |  |  |  | No |  |  |  | 55 | 10 | 10 |  |  |  | V |  | -119.9552 |  |  | 91.08761 | 207.1803 | -119 | 83
17 | SA508 | Reactor pressure vessel steel | 0.2 |  | 0.3 |  |  | 4.5 | 1.8 | 0.5 |  |  |  | 92.7 | [13 empty] | Heat Treatment | 660 | 10 | Air Cooled |  |  |  |  | No |  |  |  | 55 | 10 | 10 |  |  |  | V |  | -134.7534 |  |  | 86.10272 | 207.1803 | -119 | 83
17 | SA508 | Reactor pressure vessel steel | 0.2 |  | 0.3 |  |  | 4.5 | 1.8 | 0.5 |  |  |  | 92.7 | [13 empty] | Heat Treatment | 660 | 10 | Air Cooled |  |  |  |  | No |  |  |  | 55 | 10 | 10 |  |  |  | V |  | -150.2242 |  |  | 53.02115 | 207.1803 | -119 | 83
17 | SA508 | Reactor pressure vessel steel | 0.2 |  | 0.3 |  |  | 4.5 | 1.8 | 0.5 |  |  |  | 92.7 | [13 empty] | Heat Treatment | 660 | 10 | Air Cooled |  |  |  |  | No |  |  |  | 55 | 10 | 10 |  |  |  | V |  | -196.3004 |  |  | 21.29909 | 207.1803 | -119 | 83
17 | SA508 | Reactor pressure vessel steel | 0.2 |  | 0.3 |  |  | 3.5 | 1 | 0.5 |  |  |  | 94.5 | [13 empty] | Heat Treatment | 660 | 10 | Air Cooled |  |  |  |  | No |  |  |  | 55 | 10 | 10 |  |  |  | V |  | 99.66368 |  |  | 188.9728 | 180.1129 | -42 | 84
17 | SA508 | Reactor pressure vessel steel | 0.2 |  | 0.3 |  |  | 3.5 | 1 | 0.5 |  |  |  | 94.5 | [13 empty] | Heat Treatment | 660 | 10 | Air Cooled |  |  |  |  | No |  |  |  | 55 | 10 | 10 |  |  |  | V |  | 25 |  |  | 159.0634 | 180.1129 | -42 | 84
17 | SA508 | Reactor pressure vessel steel | 0.2 |  | 0.3 |  |  | 3.5 | 1 | 0.5 |  |  |  | 94.5 | [13 empty] | Heat Treatment | 660 | 10 | Air Cooled |  |  |  |  | No |  |  |  | 55 | 10 | 10 |  |  |  | V |  | -0.2242152 |  |  | 158.1571 | 180.1129 | -42 | 84
17 | SA508 | Reactor pressure vessel steel | 0.2 |  | 0.3 |  |  | 3.5 | 1 | 0.5 |  |  |  | 94.5 | [13 empty] | Heat Treatment | 660 | 10 | Air Cooled |  |  |  |  | No |  |  |  | 55 | 10 | 10 |  |  |  | V |  | -29.14798 |  |  | 116.4653 | 180.1129 | -42 | 84
17 | SA508 | Reactor pressure vessel steel | 0.2 |  | 0.3 |  |  | 3.5 | 1 | 0.5 |  |  |  | 94.5 | [13 empty] | Heat Treatment | 660 | 10 | Air Cooled |  |  |  |  | No |  |  |  | 55 | 10 | 10 |  |  |  | V |  | -44.95516 |  |  | 67.97583 | 180.1129 | -42 | 84
17 | SA508 | Reactor pressure vessel steel | 0.2 |  | 0.3 |  |  | 3.5 | 1 | 0.5 |  |  |  | 94.5 | [13 empty] | Heat Treatment | 660 | 10 | Air Cooled |  |  |  |  | No |  |  |  | 55 | 10 | 10 |  |  |  | V |  | -60.08969 |  |  | 50.30211 | 180.1129 | -42 | 84
17 | SA508 | Reactor pressure vessel steel | 0.2 |  | 0.3 |  |  | 3.5 | 1 | 0.5 |  |  |  | 94.5 | [13 empty] | Heat Treatment | 660 | 10 | Air Cooled |  |  |  |  | No |  |  |  | 55 | 10 | 10 |  |  |  | V |  | -75.22422 |  |  | 22.20544 | 180.1129 | -42 | 84
17 | SA508 | Reactor pressure vessel steel | 0.2 |  | 0.3 |  |  | 3.5 | 1 | 0.5 |  |  |  | 94.5 | [13 empty] | Heat Treatment | 660 | 10 | Air Cooled |  |  |  |  | No |  |  |  | 55 | 10 | 10 |  |  |  | V |  | -90.35874 |  |  | 21.29909 | 180.1129 | -42 | 84
17 | SA508 | Reactor pressure vessel steel | 0.2 |  | 0.3 |  |  | 3.5 | 1 | 0.5 |  |  |  | 94.5 | [13 empty] | Heat Treatment | 660 | 10 | Air Cooled |  |  |  |  | No |  |  |  | 55 | 10 | 10 |  |  |  | V |  | -119.9552 |  |  | 7.703927 | 180.1129 | -42 | 84
17 | SA508 | Reactor pressure vessel steel | 0.2 |  | 0.3 |  |  | 3.5 | 1 | 0.5 |  |  |  | 94.5 | [13 empty] | Heat Treatment | 660 | 10 | Air Cooled |  |  |  |  | No |  |  |  | 55 | 10 | 10 |  |  |  | V |  | -149.8879 |  |  | 6.344411 | 180.1129 | -42 | 84
17 | SA508 | Reactor pressure vessel steel | 0.2 |  | 0.3 |  |  | 3.5 | 1 | 0.5 |  |  |  | 94.5 | [13 empty] | Heat Treatment | 660 | 10 | Air Cooled |  |  |  |  | No |  |  |  | 55 | 10 | 10 |  |  |  | V |  | 100 |  |  | 232.4773 | 218.0808 | -107 | 85
17 | SA508 | Reactor pressure vessel steel | 0.2 |  | 0.3 |  |  | 3.5 | 1 | 0.5 |  |  |  | 94.5 | [13 empty] | Heat Treatment | 660 | 10 | Air Cooled |  |  |  |  | No |  |  |  | 55 | 10 | 10 |  |  |  | V |  | 25 |  |  | 210.2719 | 218.0808 | -107 | 85
17 | SA508 | Reactor pressure vessel steel | 0.2 |  | 0.3 |  |  | 3.5 | 1 | 0.5 |  |  |  | 94.5 | [13 empty] | Heat Treatment | 660 | 10 | Air Cooled |  |  |  |  | No |  |  |  | 55 | 10 | 10 |  |  |  | V |  | 0.1121076 |  |  | 203.4743 | 218.0808 | -107 | 85
17 | SA508 | Reactor pressure vessel steel | 0.2 |  | 0.3 |  |  | 3.5 | 1 | 0.5 |  |  |  | 94.5 | [13 empty] | Heat Treatment | 660 | 10 | Air Cooled |  |  |  |  | No |  |  |  | 55 | 10 | 10 |  |  |  | V |  | -28.81166 |  |  | 217.9758 | 218.0808 | -107 | 85
17 | SA508 | Reactor pressure vessel steel | 0.2 |  | 0.3 |  |  | 3.5 | 1 | 0.5 |  |  |  | 94.5 | [13 empty] | Heat Treatment | 660 | 10 | Air Cooled |  |  |  |  | No |  |  |  | 55 | 10 | 10 |  |  |  | V |  | -60.08969 |  |  | 192.145 | 218.0808 | -107 | 85
17 | SA508 | Reactor pressure vessel steel | 0.2 |  | 0.3 |  |  | 3.5 | 1 | 0.5 |  |  |  | 94.5 | [13 empty] | Heat Treatment | 660 | 10 | Air Cooled |  |  |  |  | No |  |  |  | 55 | 10 | 10 |  |  |  | V |  | -90.02242 |  |  | 148.1873 | 218.0808 | -107 | 85
17 | SA508 | Reactor pressure vessel steel | 0.2 |  | 0.3 |  |  | 3.5 | 1 | 0.5 |  |  |  | 94.5 | [13 empty] | Heat Treatment | 660 | 10 | Air Cooled |  |  |  |  | No |  |  |  | 55 | 10 | 10 |  |  |  | V |  | -104.8206 |  |  | 98.33837 | 218.0808 | -107 | 85
17 | SA508 | Reactor pressure vessel steel | 0.2 |  | 0.3 |  |  | 3.5 | 1 | 0.5 |  |  |  | 94.5 | [13 empty] | Heat Treatment | 660 | 10 | Air Cooled |  |  |  |  | No |  |  |  | 55 | 10 | 10 |  |  |  | V |  | -119.9552 |  |  | 80.21148 | 218.0808 | -107 | 85
17 | SA508 | Reactor pressure vessel steel | 0.2 |  | 0.3 |  |  | 3.5 | 1 | 0.5 |  |  |  | 94.5 | [13 empty] | Heat Treatment | 660 | 10 | Air Cooled |  |  |  |  | No |  |  |  | 55 | 10 | 10 |  |  |  | V |  | -135.0897 |  |  | 40.33233 | 218.0808 | -107 | 85
17 | SA508 | Reactor pressure vessel steel | 0.2 |  | 0.3 |  |  | 3.5 | 1 | 0.5 |  |  |  | 94.5 | [13 empty] | Heat Treatment | 660 | 10 | Air Cooled |  |  |  |  | No |  |  |  | 55 | 10 | 10 |  |  |  | V |  | -149.8879 |  |  | 20.84592 | 218.0808 | -107 | 85
17 | SA508 | Reactor pressure vessel steel | 0.2 |  | 0.3 |  |  | 3.5 | 1 | 0.5 |  |  |  | 94.5 | [13 empty] | Heat Treatment | 660 | 10 | Air Cooled |  |  |  |  | No |  |  |  | 55 | 10 | 10 |  |  |  | V |  | -196.3004 |  |  | 4.531722 | 218.0808 | -107 | 85
18 | SA508 | Reactor pressure vessel steel | 0.18 | 0.17 | 1.4 | 0.005 | 0.003 | 0.79 | 0.14 | 0.51 | 0.02 |  |  | 96.742 |  |  | 0.04 | [15 empty] | Baintic Structure |  |  | No |  |  |  | 55 | 10 | 6 | 2 | 45 | 0.25 | V | EN 10045-1:1990 | -39.99 |  |  | 70.90909 | 101.7038 |  | 86
18 | SA508 | Reactor pressure vessel steel | 0.18 | 0.17 | 1.4 | 0.005 | 0.003 | 0.79 | 0.14 | 0.51 | 0.02 |  |  | 96.742 |  |  | 0.04 | [15 empty] | Baintic Structure |  |  | No |  |  |  | 55 | 10 | 6 | 2 | 45 | 0.25 | V | EN 10045-1:1991 | -19.97 |  |  | 93.23232 | 101.7038 |  | 86
18 | SA508 | Reactor pressure vessel steel | 0.18 | 0.17 | 1.4 | 0.005 | 0.003 | 0.79 | 0.14 | 0.51 | 0.02 |  |  | 96.742 |  |  | 0.04 | [15 empty] | Baintic Structure |  |  | No |  |  |  | 55 | 10 | 6 | 2 | 45 | 0.25 | V | EN 10045-1:1992 | 0.05 |  |  | 95.05051 | 101.7038 |  | 86
18 | SA508 | Reactor pressure vessel steel | 0.18 | 0.17 | 1.4 | 0.005 | 0.003 | 0.79 | 0.14 | 0.51 | 0.02 |  |  | 96.742 |  |  | 0.04 | [15 empty] | Baintic Structure |  |  | No |  |  |  | 55 | 10 | 6 | 2 | 45 | 0.25 | V | EN 10045-1:1993 | 22.94 |  |  | 102.9293 | 101.7038 |  | 86
18 | SA508 | Reactor pressure vessel steel | 0.18 | 0.17 | 1.4 | 0.005 | 0.003 | 0.79 | 0.14 | 0.51 | 0.02 |  |  | 96.742 |  |  | 0.04 | [15 empty] | Baintic Structure |  |  | No |  |  |  | 55 | 10 | 6 | 2 | 45 | 0.25 | V | EN 10045-1:1994 | -39.92 |  | Welded Area | 91.51515 | 101.7038 |  | 86
18 | SA508 | Reactor pressure vessel steel | 0.18 | 0.17 | 1.4 | 0.005 | 0.003 | 0.79 | 0.14 | 0.51 | 0.02 |  |  | 96.742 |  |  | 0.04 | [15 empty] | Baintic Structure |  |  | No |  |  |  | 55 | 10 | 6 | 2 | 45 | 0.25 | V | EN 10045-1:1995 | -19.97 |  | Welded Area | 78.9899 | 101.7038 |  | 86
18 | SA508 | Reactor pressure vessel steel | 0.18 | 0.17 | 1.4 | 0.005 | 0.003 | 0.79 | 0.14 | 0.51 | 0.02 |  |  | 96.742 |  |  | 0.04 | [15 empty] | Baintic Structure |  |  | No |  |  |  | 55 | 10 | 6 | 2 | 45 | 0.25 | V | EN 10045-1:1996 | -0.02 |  | Welded Area | 102.1212 | 101.7038 |  | 86
18 | SA508 | Reactor pressure vessel steel | 0.18 | 0.17 | 1.4 | 0.005 | 0.003 | 0.79 | 0.14 | 0.51 | 0.02 |  |  | 96.742 |  |  | 0.04 | [15 empty] | Baintic Structure |  |  | No |  |  |  | 55 | 10 | 6 | 2 | 45 | 0.25 | V | EN 10045-1:1997 | 23.01 |  | Welded Area | 100.202 | 101.7038 |  | 86
19 | SA508 | Reactor pressure vessel steel | 0.19 |  | 0.3 | 0.002 |  | 3.59 | 1.79 | 0.5 |  |  |  | 93.628 | [13 empty] | Heat Treatment | 660 | 10 | Air Cooled |  |  |  |  | No |  |  |  | 55 | 10 | 10 | 2 | 45 | 0.25 | V |  | 100 |  |  | 223.3284 | 232.2529 | -90 | 87
19 | SA508 | Reactor pressure vessel steel | 0.19 |  | 0.3 | 0.002 |  | 3.59 | 1.79 | 0.5 |  |  |  | 93.628 | [13 empty] | Heat Treatment | 660 | 10 | Air Cooled |  |  |  |  | No |  |  |  | 55 | 10 | 10 | 2 | 45 | 0.25 | V |  | 25 |  |  | 236.2556 | 232.2529 | -90 | 87
19 | SA508 | Reactor pressure vessel steel | 0.19 |  | 0.3 | 0.002 |  | 3.59 | 1.79 | 0.5 |  |  |  | 93.628 | [13 empty] | Heat Treatment | 660 | 10 | Air Cooled |  |  |  |  | No |  |  |  | 55 | 10 | 10 | 2 | 45 | 0.25 | V |  | 0 |  |  | 224.6657 | 232.2529 | -90 | 87
19 | SA508 | Reactor pressure vessel steel | 0.19 |  | 0.3 | 0.002 |  | 3.59 | 1.79 | 0.5 |  |  |  | 93.628 | [13 empty] | Heat Treatment | 660 | 10 | Air Cooled |  |  |  |  | No |  |  |  | 55 | 10 | 10 | 2 | 45 | 0.25 | V |  | -60.05747 |  |  | 168.0535 | 232.2529 | -90 | 87
19 | SA508 | Reactor pressure vessel steel | 0.19 |  | 0.3 | 0.002 |  | 3.59 | 1.79 | 0.5 |  |  |  | 93.628 | [13 empty] | Heat Treatment | 660 | 10 | Air Cooled |  |  |  |  | No |  |  |  | 55 | 10 | 10 | 2 | 45 | 0.25 | V |  | -90.22989 |  |  | 110.5498 | 232.2529 | -90 | 87
19 | SA508 | Reactor pressure vessel steel | 0.19 |  | 0.3 | 0.002 |  | 3.59 | 1.79 | 0.5 |  |  |  | 93.628 | [13 empty] | Heat Treatment | 660 | 10 | Air Cooled |  |  |  |  | No |  |  |  | 55 | 10 | 10 | 2 | 45 | 0.25 | V |  | -105.1724 |  |  | 92.2734 | 232.2529 | -90 | 87
19 | SA508 | Reactor pressure vessel steel | 0.19 |  | 0.3 | 0.002 |  | 3.59 | 1.79 | 0.5 |  |  |  | 93.628 | [13 empty] | Heat Treatment | 660 | 10 | Air Cooled |  |  |  |  | No |  |  |  | 55 | 10 | 10 | 2 | 45 | 0.25 | V |  | -120.1149 |  |  | 54.38336 | 232.2529 | -90 | 87
19 | SA508 | Reactor pressure vessel steel | 0.19 |  | 0.3 | 0.002 |  | 3.59 | 1.79 | 0.5 |  |  |  | 93.628 | [13 empty] | Heat Treatment | 660 | 10 | Air Cooled |  |  |  |  | No |  |  |  | 55 | 10 | 10 | 2 | 45 | 0.25 | V |  | -150 |  |  | 27.63744 | 232.2529 | -90 | 87
19 | SA508 | Reactor pressure vessel steel | 0.19 |  | 0.3 | 0.002 |  | 3.59 | 1.79 | 0.5 |  |  |  | 93.628 | [13 empty] | Heat Treatment | 660 | 10 | Air Cooled |  |  |  |  | No |  |  |  | 55 | 10 | 10 | 2 | 45 | 0.25 | V |  | -196.2644 |  |  | 5.794948 | 232.2529 | -90 | 87
19 | SA508 | Reactor pressure vessel steel | 0.21 |  | 0.33 | 0.002 |  | 2.66 | 1.81 | 0.53 |  |  |  | 94.458 | [13 empty] | Heat Treatment | 660 | 10 | Air Cooled |  |  |  |  | No |  |  |  | 55 | 10 | 10 | 2 | 45 | 0.25 | V |  | 100 |  |  | 318.2764 | 284.8211 | -62 | 88
19 | SA508 | Reactor pressure vessel steel | 0.21 |  | 0.33 | 0.002 |  | 2.66 | 1.81 | 0.53 |  |  |  | 94.458 | [13 empty] | Heat Treatment | 660 | 10 | Air Cooled |  |  |  |  | No |  |  |  | 55 | 10 | 10 | 2 | 45 | 0.25 | V |  | 25 |  |  | 254.0862 | 284.8211 | -62 | 88
19 | SA508 | Reactor pressure vessel steel | 0.21 |  | 0.33 | 0.002 |  | 2.66 | 1.81 | 0.53 |  |  |  | 94.458 | [13 empty] | Heat Treatment | 660 | 10 | Air Cooled |  |  |  |  | No |  |  |  | 55 | 10 | 10 | 2 | 45 | 0.25 | V |  | 5.684342e-14 |  |  | 271.0253 | 284.8211 | -62 | 88
19 | SA508 | Reactor pressure vessel steel | 0.21 |  | 0.33 | 0.002 |  | 2.66 | 1.81 | 0.53 |  |  |  | 94.458 | [13 empty] | Heat Treatment | 660 | 10 | Air Cooled |  |  |  |  | No |  |  |  | 55 | 10 | 10 | 2 | 45 | 0.25 | V |  | -29.02299 |  |  | 215.7504 | 284.8211 | -62 | 88
19 | SA508 | Reactor pressure vessel steel | 0.21 |  | 0.33 | 0.002 |  | 2.66 | 1.81 | 0.53 |  |  |  | 94.458 | [13 empty] | Heat Treatment | 660 | 10 | Air Cooled |  |  |  |  | No |  |  |  | 55 | 10 | 10 | 2 | 45 | 0.25 | V |  | -60.05747 |  |  | 147.9941 | 284.8211 | -62 | 88
19 | SA508 | Reactor pressure vessel steel | 0.21 |  | 0.33 | 0.002 |  | 2.66 | 1.81 | 0.53 |  |  |  | 94.458 | [13 empty] | Heat Treatment | 660 | 10 | Air Cooled |  |  |  |  | No |  |  |  | 55 | 10 | 10 | 2 | 45 | 0.25 | V |  | -70.11494 |  |  | 131.9465 | 284.8211 | -62 | 88
19 | SA508 | Reactor pressure vessel steel | 0.21 |  | 0.33 | 0.002 |  | 2.66 | 1.81 | 0.53 |  |  |  | 94.458 | [13 empty] | Heat Treatment | 660 | 10 | Air Cooled |  |  |  |  | No |  |  |  | 55 | 10 | 10 | 2 | 45 | 0.25 | V |  | -80.17241 |  |  | 36.55275 | 284.8211 | -62 | 88
19 | SA508 | Reactor pressure vessel steel | 0.21 |  | 0.33 | 0.002 |  | 2.66 | 1.81 | 0.53 |  |  |  | 94.458 | [13 empty] | Heat Treatment | 660 | 10 | Air Cooled |  |  |  |  | No |  |  |  | 55 | 10 | 10 | 2 | 45 | 0.25 | V |  | -90.22989 |  |  | 23.62556 | 284.8211 | -62 | 88
19 | SA508 | Reactor pressure vessel steel | 0.21 |  | 0.33 | 0.002 |  | 2.66 | 1.81 | 0.53 |  |  |  | 94.458 | [13 empty] | Heat Treatment | 660 | 10 | Air Cooled |  |  |  |  | No |  |  |  | 55 | 10 | 10 | 2 | 45 | 0.25 | V |  | -120.1149 |  |  | 4.903418 | 284.8211 | -62 | 88
19 | SA508 | Reactor pressure vessel steel | 0.21 |  | 0.33 | 0.002 |  | 2.66 | 1.81 | 0.53 |  |  |  | 94.458 | [13 empty] | Heat Treatment | 660 | 10 | Air Cooled |  |  |  |  | No |  |  |  | 55 | 10 | 10 | 2 | 45 | 0.25 | V |  | -196.2644 |  |  | 5.349183 | 284.8211 | -62 | 88
19 | SA508 | Reactor pressure vessel steel | 0.2 |  | 0.32 | 0.002 |  | 4.82 | 1.83 | 0.54 |  |  |  | 92.288 | [13 empty] | Heat Treatment | 660 | 10 | Air Cooled |  |  |  |  | No |  |  |  | 55 | 10 | 10 | 2 | 45 | 0.25 | V |  | 100 |  |  | 212.1842 | 207.7971 | -122 | 89
19 | SA508 | Reactor pressure vessel steel | 0.2 |  | 0.32 | 0.002 |  | 4.82 | 1.83 | 0.54 |  |  |  | 92.288 | [13 empty] | Heat Treatment | 660 | 10 | Air Cooled |  |  |  |  | No |  |  |  | 55 | 10 | 10 | 2 | 45 | 0.25 | V |  | 25 |  |  | 201.9316 | 207.7971 | -122 | 89
19 | SA508 | Reactor pressure vessel steel | 0.2 |  | 0.32 | 0.002 |  | 4.82 | 1.83 | 0.54 |  |  |  | 92.288 | [13 empty] | Heat Treatment | 660 | 10 | Air Cooled |  |  |  |  | No |  |  |  | 55 | 10 | 10 | 2 | 45 | 0.25 | V |  | -29.02299 |  |  | 197.474 | 207.7971 | -122 | 89
19 | SA508 | Reactor pressure vessel steel | 0.2 |  | 0.32 | 0.002 |  | 4.82 | 1.83 | 0.54 |  |  |  | 92.288 | [13 empty] | Heat Treatment | 660 | 10 | Air Cooled |  |  |  |  | No |  |  |  | 55 | 10 | 10 | 2 | 45 | 0.25 | V |  | -60.05747 |  |  | 176.523 | 207.7971 | -122 | 89
19 | SA508 | Reactor pressure vessel steel | 0.2 |  | 0.32 | 0.002 |  | 4.82 | 1.83 | 0.54 |  |  |  | 92.288 | [13 empty] | Heat Treatment | 660 | 10 | Air Cooled |  |  |  |  | No |  |  |  | 55 | 10 | 10 | 2 | 45 | 0.25 | V |  | -89.94253 |  |  | 148.8856 | 207.7971 | -122 | 89
19 | SA508 | Reactor pressure vessel steel | 0.2 |  | 0.32 | 0.002 |  | 4.82 | 1.83 | 0.54 |  |  |  | 92.288 | [13 empty] | Heat Treatment | 660 | 10 | Air Cooled |  |  |  |  | No |  |  |  | 55 | 10 | 10 | 2 | 45 | 0.25 | V |  | -105.1724 |  |  | 135.9584 | 207.7971 | -122 | 89
19 | SA508 | Reactor pressure vessel steel | 0.2 |  | 0.32 | 0.002 |  | 4.82 | 1.83 | 0.54 |  |  |  | 92.288 | [13 empty] | Heat Treatment | 660 | 10 | Air Cooled |  |  |  |  | No |  |  |  | 55 | 10 | 10 | 2 | 45 | 0.25 | V |  | -120.1149 |  |  | 90.93611 | 207.7971 | -122 | 89
19 | SA508 | Reactor pressure vessel steel | 0.2 |  | 0.32 | 0.002 |  | 4.82 | 1.83 | 0.54 |  |  |  | 92.288 | [13 empty] | Heat Treatment | 660 | 10 | Air Cooled |  |  |  |  | No |  |  |  | 55 | 10 | 10 | 2 | 45 | 0.25 | V |  | -135.0575 |  |  | 86.03269 | 207.7971 | -122 | 89
19 | SA508 | Reactor pressure vessel steel | 0.2 |  | 0.32 | 0.002 |  | 4.82 | 1.83 | 0.54 |  |  |  | 92.288 | [13 empty] | Heat Treatment | 660 | 10 | Air Cooled |  |  |  |  | No |  |  |  | 55 | 10 | 10 | 2 | 45 | 0.25 | V |  | -150.2874 |  |  | 52.6003 | 207.7971 | -122 | 89
19 | SA508 | Reactor pressure vessel steel | 0.2 |  | 0.32 | 0.002 |  | 4.82 | 1.83 | 0.54 |  |  |  | 92.288 | [13 empty] | Heat Treatment | 660 | 10 | Air Cooled |  |  |  |  | No |  |  |  | 55 | 10 | 10 | 2 | 45 | 0.25 | V |  | -196.2644 |  |  | 20.95097 | 207.7971 | -122 | 89
19 | SA508 | Reactor pressure vessel steel | 0.2 |  | 0.33 | 0.002 |  | 3.65 | 1.04 | 0.54 |  |  |  | 94.238 | [13 empty] | Heat Treatment | 660 | 10 | Air Cooled |  |  |  |  | No |  |  |  | 55 | 10 | 10 | 2 | 45 | 0.25 | V |  | 100 |  |  | 189.0045 | 209.8985 | -43 | 90
19 | SA508 | Reactor pressure vessel steel | 0.2 |  | 0.33 | 0.002 |  | 3.65 | 1.04 | 0.54 |  |  |  | 94.238 | [13 empty] | Heat Treatment | 660 | 10 | Air Cooled |  |  |  |  | No |  |  |  | 55 | 10 | 10 | 2 | 45 | 0.25 | V |  | 25 |  |  | 158.6924 | 209.8985 | -43 | 90
19 | SA508 | Reactor pressure vessel steel | 0.2 |  | 0.33 | 0.002 |  | 3.65 | 1.04 | 0.54 |  |  |  | 94.238 | [13 empty] | Heat Treatment | 660 | 10 | Air Cooled |  |  |  |  | No |  |  |  | 55 | 10 | 10 | 2 | 45 | 0.25 | V |  | 5.684342e-14 |  |  | 157.8009 | 209.8985 | -43 | 90
19 | SA508 | Reactor pressure vessel steel | 0.2 |  | 0.33 | 0.002 |  | 3.65 | 1.04 | 0.54 |  |  |  | 94.238 | [13 empty] | Heat Treatment | 660 | 10 | Air Cooled |  |  |  |  | No |  |  |  | 55 | 10 | 10 | 2 | 45 | 0.25 | V |  | -29.02299 |  |  | 115.899 | 209.8985 | -43 | 90
19 | SA508 | Reactor pressure vessel steel | 0.2 |  | 0.33 | 0.002 |  | 3.65 | 1.04 | 0.54 |  |  |  | 94.238 | [13 empty] | Heat Treatment | 660 | 10 | Air Cooled |  |  |  |  | No |  |  |  | 55 | 10 | 10 | 2 | 45 | 0.25 | V |  | -45.11494 |  |  | 67.75632 | 209.8985 | -43 | 90
19 | SA508 | Reactor pressure vessel steel | 0.2 |  | 0.33 | 0.002 |  | 3.65 | 1.04 | 0.54 |  |  |  | 94.238 | [13 empty] | Heat Treatment | 660 | 10 | Air Cooled |  |  |  |  | No |  |  |  | 55 | 10 | 10 | 2 | 45 | 0.25 | V |  | -60.05747 |  |  | 49.47994 | 209.8985 | -43 | 90
19 | SA508 | Reactor pressure vessel steel | 0.2 |  | 0.33 | 0.002 |  | 3.65 | 1.04 | 0.54 |  |  |  | 94.238 | [13 empty] | Heat Treatment | 660 | 10 | Air Cooled |  |  |  |  | No |  |  |  | 55 | 10 | 10 | 2 | 45 | 0.25 | V |  | -75.28736 |  |  | 21.8425 | 209.8985 | -43 | 90
19 | SA508 | Reactor pressure vessel steel | 0.2 |  | 0.33 | 0.002 |  | 3.65 | 1.04 | 0.54 |  |  |  | 94.238 | [13 empty] | Heat Treatment | 660 | 10 | Air Cooled |  |  |  |  | No |  |  |  | 55 | 10 | 10 | 2 | 45 | 0.25 | V |  | -90.22989 |  |  | 20.95097 | 209.8985 | -43 | 90
19 | SA508 | Reactor pressure vessel steel | 0.2 |  | 0.33 | 0.002 |  | 3.65 | 1.04 | 0.54 |  |  |  | 94.238 | [13 empty] | Heat Treatment | 660 | 10 | Air Cooled |  |  |  |  | No |  |  |  | 55 | 10 | 10 | 2 | 45 | 0.25 | V |  | -120.1149 |  |  | 7.132244 | 209.8985 | -43 | 90
19 | SA508 | Reactor pressure vessel steel | 0.2 |  | 0.33 | 0.002 |  | 3.65 | 1.04 | 0.54 |  |  |  | 94.238 | [13 empty] | Heat Treatment | 660 | 10 | Air Cooled |  |  |  |  | No |  |  |  | 55 | 10 | 10 | 2 | 45 | 0.25 | V |  | -150 |  |  | 5.794948 | 209.8985 | -43 | 90
19 | SA508 | Reactor pressure vessel steel | 0.2 |  | 0.33 | 0.002 |  | 3.65 | 1.04 | 0.54 |  |  |  | 94.238 | [13 empty] | Heat Treatment | 660 | 10 | Air Cooled |  |  |  |  | No |  |  |  | 55 | 10 | 10 | 2 | 45 | 0.25 | V |  | -195.977 |  |  | 5.794948 | 209.8985 | -43 | 90
19 | SA508 | Reactor pressure vessel steel | 0.2 |  | 0.32 | 0.002 |  | 3.63 | 2.47 | 0.53 |  |  |  | 92.848 | [13 empty] | Heat Treatment | 660 | 10 | Air Cooled |  |  |  |  | No |  |  |  | 55 | 10 | 10 | 2 | 45 | 0.25 | V |  | 25 |  |  | 210.847 | 209.8985 | -43 | 90
19 | SA508 | Reactor pressure vessel steel | 0.2 |  | 0.32 | 0.002 |  | 3.63 | 2.47 | 0.53 |  |  |  | 92.848 | [13 empty] | Heat Treatment | 660 | 10 | Air Cooled |  |  |  |  | No |  |  |  | 55 | 10 | 10 | 2 | 45 | 0.25 | V |  | 100.2874 |  |  | 233.581 | 209.8985 | -43 | 90
19 | SA508 | Reactor pressure vessel steel | 0.2 |  | 0.32 | 0.002 |  | 3.63 | 2.47 | 0.53 |  |  |  | 92.848 | [13 empty] | Heat Treatment | 660 | 10 | Air Cooled |  |  |  |  | No |  |  |  | 55 | 10 | 10 | 2 | 45 | 0.25 | V |  | 5.684342e-14 |  |  | 202.8232 | 212.9896 | -105 | 91
19 | SA508 | Reactor pressure vessel steel | 0.2 |  | 0.32 | 0.002 |  | 3.63 | 2.47 | 0.53 |  |  |  | 92.848 | [13 empty] | Heat Treatment | 660 | 10 | Air Cooled |  |  |  |  | No |  |  |  | 55 | 10 | 10 | 2 | 45 | 0.25 | V |  | -29.31034 |  |  | 217.9792 | 212.9896 | -105 | 91
19 | SA508 | Reactor pressure vessel steel | 0.2 |  | 0.32 | 0.002 |  | 3.63 | 2.47 | 0.53 |  |  |  | 92.848 | [13 empty] | Heat Treatment | 660 | 10 | Air Cooled |  |  |  |  | No |  |  |  | 55 | 10 | 10 | 2 | 45 | 0.25 | V |  | -60.05747 |  |  | 192.1248 | 212.9896 | -105 | 91
19 | SA508 | Reactor pressure vessel steel | 0.2 |  | 0.32 | 0.002 |  | 3.63 | 2.47 | 0.53 |  |  |  | 92.848 | [13 empty] | Heat Treatment | 660 | 10 | Air Cooled |  |  |  |  | No |  |  |  | 55 | 10 | 10 | 2 | 45 | 0.25 | V |  | -89.94253 |  |  | 147.5483 | 212.9896 | -105 | 91
19 | SA508 | Reactor pressure vessel steel | 0.2 |  | 0.32 | 0.002 |  | 3.63 | 2.47 | 0.53 |  |  |  | 92.848 | [13 empty] | Heat Treatment | 660 | 10 | Air Cooled |  |  |  |  | No |  |  |  | 55 | 10 | 10 | 2 | 45 | 0.25 | V |  | -105.1724 |  |  | 97.62259 | 212.9896 | -105 | 91
19 | SA508 | Reactor pressure vessel steel | 0.2 |  | 0.32 | 0.002 |  | 3.63 | 2.47 | 0.53 |  |  |  | 92.848 | [13 empty] | Heat Treatment | 660 | 10 | Air Cooled |  |  |  |  | No |  |  |  | 55 | 10 | 10 | 2 | 45 | 0.25 | V |  | -120.1149 |  |  | 79.79198 | 212.9896 | -105 | 91
19 | SA508 | Reactor pressure vessel steel | 0.2 |  | 0.32 | 0.002 |  | 3.63 | 2.47 | 0.53 |  |  |  | 92.848 | [13 empty] | Heat Treatment | 660 | 10 | Air Cooled |  |  |  |  | No |  |  |  | 55 | 10 | 10 | 2 | 45 | 0.25 | V |  | -135.0575 |  |  | 39.67311 | 212.9896 | -105 | 91
19 | SA508 | Reactor pressure vessel steel | 0.2 |  | 0.32 | 0.002 |  | 3.63 | 2.47 | 0.53 |  |  |  | 92.848 | [13 empty] | Heat Treatment | 660 | 10 | Air Cooled |  |  |  |  | No |  |  |  | 55 | 10 | 10 | 2 | 45 | 0.25 | V |  | -150 |  |  | 20.95097 | 212.9896 | -105 | 91
19 | SA508 | Reactor pressure vessel steel | 0.2 |  | 0.32 | 0.002 |  | 3.63 | 2.47 | 0.53 |  |  |  | 92.848 | [13 empty] | Heat Treatment | 660 | 10 | Air Cooled |  |  |  |  | No |  |  |  | 55 | 10 | 10 | 2 | 45 | 0.25 | V |  | -196.2644 |  |  | 4.011887 | 212.9896 | -105 | 91
19 | SA508 | Reactor pressure vessel steel | 0.2 |  | 0.33 | 0.002 |  | 3.57 | 1.87 | 0.1 |  |  |  | 93.928 | [13 empty] | Heat Treatment | 660 | 10 | Air Cooled |  |  |  |  | No |  |  |  | 55 | 10 | 10 | 2 | 45 | 0.25 | V |  | 100 |  |  | 234.0267 | 233.821 | -106 | 92
19 | SA508 | Reactor pressure vessel steel | 0.2 |  | 0.33 | 0.002 |  | 3.57 | 1.87 | 0.1 |  |  |  | 93.928 | [13 empty] | Heat Treatment | 660 | 10 | Air Cooled |  |  |  |  | No |  |  |  | 55 | 10 | 10 | 2 | 45 | 0.25 | V |  | 25 |  |  | 226.8945 | 233.821 | -106 | 92
19 | SA508 | Reactor pressure vessel steel | 0.2 |  | 0.33 | 0.002 |  | 3.57 | 1.87 | 0.1 |  |  |  | 93.928 | [13 empty] | Heat Treatment | 660 | 10 | Air Cooled |  |  |  |  | No |  |  |  | 55 | 10 | 10 | 2 | 45 | 0.25 | V |  | 0 |  |  | 237.1471 | 233.821 | -106 | 92
19 | SA508 | Reactor pressure vessel steel | 0.2 |  | 0.33 | 0.002 |  | 3.57 | 1.87 | 0.1 |  |  |  | 93.928 | [13 empty] | Heat Treatment | 660 | 10 | Air Cooled |  |  |  |  | No |  |  |  | 55 | 10 | 10 | 2 | 45 | 0.25 | V |  | -29.02299 |  |  | 222.8826 | 233.821 | -106 | 92
19 | SA508 | Reactor pressure vessel steel | 0.2 |  | 0.33 | 0.002 |  | 3.57 | 1.87 | 0.1 |  |  |  | 93.928 | [13 empty] | Heat Treatment | 660 | 10 | Air Cooled |  |  |  |  | No |  |  |  | 55 | 10 | 10 | 2 | 45 | 0.25 | V |  | -60.05747 |  |  | 187.2214 | 233.821 | -106 | 92
19 | SA508 | Reactor pressure vessel steel | 0.2 |  | 0.33 | 0.002 |  | 3.57 | 1.87 | 0.1 |  |  |  | 93.928 | [13 empty] | Heat Treatment | 660 | 10 | Air Cooled |  |  |  |  | No |  |  |  | 55 | 10 | 10 | 2 | 45 | 0.25 | V |  | -90.22989 |  |  | 130.1634 | 233.821 | -106 | 92
19 | SA508 | Reactor pressure vessel steel | 0.2 |  | 0.33 | 0.002 |  | 3.57 | 1.87 | 0.1 |  |  |  | 93.928 | [13 empty] | Heat Treatment | 660 | 10 | Air Cooled |  |  |  |  | No |  |  |  | 55 | 10 | 10 | 2 | 45 | 0.25 | V |  | -105.1724 |  |  | 110.104 | 233.821 | -106 | 92
19 | SA508 | Reactor pressure vessel steel | 0.2 |  | 0.33 | 0.002 |  | 3.57 | 1.87 | 0.1 |  |  |  | 93.928 | [13 empty] | Heat Treatment | 660 | 10 | Air Cooled |  |  |  |  | No |  |  |  | 55 | 10 | 10 | 2 | 45 | 0.25 | V |  | -120.1149 |  |  | 76.22585 | 233.821 | -106 | 92
19 | SA508 | Reactor pressure vessel steel | 0.2 |  | 0.33 | 0.002 |  | 3.57 | 1.87 | 0.1 |  |  |  | 93.928 | [13 empty] | Heat Treatment | 660 | 10 | Air Cooled |  |  |  |  | No |  |  |  | 55 | 10 | 10 | 2 | 45 | 0.25 | V |  | -135.0575 |  |  | 26.74591 | 233.821 | -106 | 92
19 | SA508 | Reactor pressure vessel steel | 0.2 |  | 0.33 | 0.002 |  | 3.57 | 1.87 | 0.1 |  |  |  | 93.928 | [13 empty] | Heat Treatment | 660 | 10 | Air Cooled |  |  |  |  | No |  |  |  | 55 | 10 | 10 | 2 | 45 | 0.25 | V |  | -150 |  |  | 22.28826 | 233.821 | -106 | 92
19 | SA508 | Reactor pressure vessel steel | 0.2 |  | 0.33 | 0.002 |  | 3.57 | 1.87 | 0.1 |  |  |  | 93.928 | [13 empty] | Heat Treatment | 660 | 10 | Air Cooled |  |  |  |  | No |  |  |  | 55 | 10 | 10 | 2 | 45 | 0.25 | V |  | -195.977 |  |  | 10.2526 | 233.821 | -106 | 92
19 | SA508 | Reactor pressure vessel steel | 0.2 |  | 0.33 | 0.002 |  | 3.7 | 1.86 | 1 |  |  |  | 92.908 | [13 empty] | Heat Treatment | 660 | 10 | Air Cooled |  |  |  |  | No |  |  |  | 55 | 10 | 10 | 2 | 45 | 0.25 | V |  | 100.2874 |  |  | 207.7266 | 198.4653 | -71 | 93
19 | SA508 | Reactor pressure vessel steel | 0.2 |  | 0.33 | 0.002 |  | 3.7 | 1.86 | 1 |  |  |  | 92.908 | [13 empty] | Heat Treatment | 660 | 10 | Air Cooled |  |  |  |  | No |  |  |  | 55 | 10 | 10 | 2 | 45 | 0.25 | V |  | 25 |  |  | 183.6553 | 198.4653 | -71 | 93
19 | SA508 | Reactor pressure vessel steel | 0.2 |  | 0.33 | 0.002 |  | 3.7 | 1.86 | 1 |  |  |  | 92.908 | [13 empty] | Heat Treatment | 660 | 10 | Air Cooled |  |  |  |  | No |  |  |  | 55 | 10 | 10 | 2 | 45 | 0.25 | V |  | 5.684342e-14 |  |  | 184.101 | 198.4653 | -71 | 93
19 | SA508 | Reactor pressure vessel steel | 0.2 |  | 0.33 | 0.002 |  | 3.7 | 1.86 | 1 |  |  |  | 92.908 | [13 empty] | Heat Treatment | 660 | 10 | Air Cooled |  |  |  |  | No |  |  |  | 55 | 10 | 10 | 2 | 45 | 0.25 | V |  | -29.02299 |  |  | 168.4993 | 198.4653 | -71 | 93
19 | SA508 | Reactor pressure vessel steel | 0.2 |  | 0.33 | 0.002 |  | 3.7 | 1.86 | 1 |  |  |  | 92.908 | [13 empty] | Heat Treatment | 660 | 10 | Air Cooled |  |  |  |  | No |  |  |  | 55 | 10 | 10 | 2 | 45 | 0.25 | V |  | -59.77011 |  |  | 129.7177 | 198.4653 | -71 | 93
19 | SA508 | Reactor pressure vessel steel | 0.2 |  | 0.33 | 0.002 |  | 3.7 | 1.86 | 1 |  |  |  | 92.908 | [13 empty] | Heat Treatment | 660 | 10 | Air Cooled |  |  |  |  | No |  |  |  | 55 | 10 | 10 | 2 | 45 | 0.25 | V |  | -89.94253 |  |  | 85.58692 | 198.4653 | -71 | 93
19 | SA508 | Reactor pressure vessel steel | 0.2 |  | 0.33 | 0.002 |  | 3.7 | 1.86 | 1 |  |  |  | 92.908 | [13 empty] | Heat Treatment | 660 | 10 | Air Cooled |  |  |  |  | No |  |  |  | 55 | 10 | 10 | 2 | 45 | 0.25 | V |  | -105.1724 |  |  | 47.69688 | 198.4653 | -71 | 93
19 | SA508 | Reactor pressure vessel steel | 0.2 |  | 0.33 | 0.002 |  | 3.7 | 1.86 | 1 |  |  |  | 92.908 | [13 empty] | Heat Treatment | 660 | 10 | Air Cooled |  |  |  |  | No |  |  |  | 55 | 10 | 10 | 2 | 45 | 0.25 | V |  | -119.8276 |  |  | 45.02229 | 198.4653 | -71 | 93
19 | SA508 | Reactor pressure vessel steel | 0.2 |  | 0.33 | 0.002 |  | 3.7 | 1.86 | 1 |  |  |  | 92.908 | [13 empty] | Heat Treatment | 660 | 10 | Air Cooled |  |  |  |  | No |  |  |  | 55 | 10 | 10 | 2 | 45 | 0.25 | V |  | -135.0575 |  |  | 9.806835 | 198.4653 | -71 | 93
19 | SA508 | Reactor pressure vessel steel | 0.2 |  | 0.33 | 0.002 |  | 3.7 | 1.86 | 1 |  |  |  | 92.908 | [13 empty] | Heat Treatment | 660 | 10 | Air Cooled |  |  |  |  | No |  |  |  | 55 | 10 | 10 | 2 | 45 | 0.25 | V |  | -150 |  |  | 15.60178 | 198.4653 | -71 | 93
19 | SA508 | Reactor pressure vessel steel | 0.2 |  | 0.33 | 0.002 |  | 3.7 | 1.86 | 1 |  |  |  | 92.908 | [13 empty] | Heat Treatment | 660 | 10 | Air Cooled |  |  |  |  | No |  |  |  | 55 | 10 | 10 | 2 | 45 | 0.25 | V |  | -196.2644 |  |  | 5.349183 | 198.4653 | -71 | 93
20 | SA508 | Reactor pressure vessel steel | 0.21 |  |  |  |  | 3.59 | 1.79 | 0.54 |  |  |  | 93.87 | [13 empty] | Heat Treatment | 660 | 10 | Air Cooled |  | Tempered Martensite |  |  | No |  |  |  | 55 | 10 | 10 |  |  |  | V |  | 100 |  |  | 222.7074 | 232.7454 | -90 | 94
20 | SA508 | Reactor pressure vessel steel | 0.21 |  |  |  |  | 3.59 | 1.79 | 0.54 |  |  |  | 93.87 | [13 empty] | Heat Treatment | 660 | 10 | Air Cooled |  | Tempered Martensite |  |  | No |  |  |  | 55 | 10 | 10 |  |  |  | V |  | 24.92401 |  |  | 235.8079 | 232.7454 | -90 | 94
20 | SA508 | Reactor pressure vessel steel | 0.21 |  |  |  |  | 3.59 | 1.79 | 0.54 |  |  |  | 93.87 | [13 empty] | Heat Treatment | 660 | 10 | Air Cooled |  | Tempered Martensite |  |  | No |  |  |  | 55 | 10 | 10 |  |  |  | V |  | -0.3039514 |  |  | 224.4541 | 232.7454 | -90 | 94
20 | SA508 | Reactor pressure vessel steel | 0.21 |  |  |  |  | 3.59 | 1.79 | 0.54 |  |  |  | 93.87 | [13 empty] | Heat Treatment | 660 | 10 | Air Cooled |  | Tempered Martensite |  |  | No |  |  |  | 55 | 10 | 10 |  |  |  | V |  | -29.17933 |  |  | 221.8341 | 232.7454 | -90 | 94
20 | SA508 | Reactor pressure vessel steel | 0.21 |  |  |  |  | 3.59 | 1.79 | 0.54 |  |  |  | 93.87 | [13 empty] | Heat Treatment | 660 | 10 | Air Cooled |  | Tempered Martensite |  |  | No |  |  |  | 55 | 10 | 10 |  |  |  | V |  | -60.18237 |  |  | 167.6856 | 232.7454 | -90 | 94
20 | SA508 | Reactor pressure vessel steel | 0.21 |  |  |  |  | 3.59 | 1.79 | 0.54 |  |  |  | 93.87 | [13 empty] | Heat Treatment | 660 | 10 | Air Cooled |  | Tempered Martensite |  |  | No |  |  |  | 55 | 10 | 10 |  |  |  | V |  | -90.27356 |  |  | 110.4803 | 232.7454 | -90 | 94
20 | SA508 | Reactor pressure vessel steel | 0.21 |  |  |  |  | 3.59 | 1.79 | 0.54 |  |  |  | 93.87 | [13 empty] | Heat Treatment | 660 | 10 | Air Cooled |  | Tempered Martensite |  |  | No |  |  |  | 55 | 10 | 10 |  |  |  | V |  | -105.1672 |  |  | 92.13974 | 232.7454 | -90 | 94
20 | SA508 | Reactor pressure vessel steel | 0.21 |  |  |  |  | 3.59 | 1.79 | 0.54 |  |  |  | 93.87 | [13 empty] | Heat Treatment | 660 | 10 | Air Cooled |  | Tempered Martensite |  |  | No |  |  |  | 55 | 10 | 10 |  |  |  | V |  | -120.0608 |  |  | 54.14847 | 232.7454 | -90 | 94
20 | SA508 | Reactor pressure vessel steel | 0.21 |  |  |  |  | 3.59 | 1.79 | 0.54 |  |  |  | 93.87 | [13 empty] | Heat Treatment | 660 | 10 | Air Cooled |  | Tempered Martensite |  |  | No |  |  |  | 55 | 10 | 10 |  |  |  | V |  | -150.4559 |  |  | 27.9476 | 232.7454 | -90 | 94
20 | SA508 | Reactor pressure vessel steel | 0.21 |  |  |  |  | 3.59 | 1.79 | 0.54 |  |  |  | 93.87 | [13 empty] | Heat Treatment | 660 | 10 | Air Cooled |  | Tempered Martensite |  |  | No |  |  |  | 55 | 10 | 10 |  |  |  | V |  | -196.3526 |  |  | 6.113537 | 232.7454 | -90 | 94
20 | SA508 | Reactor pressure vessel steel | 0.22 |  |  |  |  | 2.66 | 1.81 | 0.53 |  |  |  | 94.78 | [13 empty] | Heat Treatment | 660 | 10 | Air Cooled |  | Tempered Martensite |  |  | No |  |  |  | 55 | 10 | 10 |  |  |  | V |  | 100 |  |  | 317.9039 | 280.9551 | -65 | 95
20 | SA508 | Reactor pressure vessel steel | 0.22 |  |  |  |  | 2.66 | 1.81 | 0.53 |  |  |  | 94.78 | [13 empty] | Heat Treatment | 660 | 10 | Air Cooled |  | Tempered Martensite |  |  | No |  |  |  | 55 | 10 | 10 |  |  |  | V |  | 24.62006 |  |  | 253.7118 | 280.9551 | -65 | 95
20 | SA508 | Reactor pressure vessel steel | 0.22 |  |  |  |  | 2.66 | 1.81 | 0.53 |  |  |  | 94.78 | [13 empty] | Heat Treatment | 660 | 10 | Air Cooled |  | Tempered Martensite |  |  | No |  |  |  | 55 | 10 | 10 |  |  |  | V |  | -0.3039514 |  |  | 270.7424 | 280.9551 | -65 | 95
20 | SA508 | Reactor pressure vessel steel | 0.22 |  |  |  |  | 2.66 | 1.81 | 0.53 |  |  |  | 94.78 | [13 empty] | Heat Treatment | 660 | 10 | Air Cooled |  | Tempered Martensite |  |  | No |  |  |  | 55 | 10 | 10 |  |  |  | V |  | -60.18237 |  |  | 147.5983 | 280.9551 | -65 | 95
20 | SA508 | Reactor pressure vessel steel | 0.22 |  |  |  |  | 2.66 | 1.81 | 0.53 |  |  |  | 94.78 | [13 empty] | Heat Treatment | 660 | 10 | Air Cooled |  | Tempered Martensite |  |  | No |  |  |  | 55 | 10 | 10 |  |  |  | V |  | -70.51672 |  |  | 131.441 | 280.9551 | -65 | 95
20 | SA508 | Reactor pressure vessel steel | 0.22 |  |  |  |  | 2.66 | 1.81 | 0.53 |  |  |  | 94.78 | [13 empty] | Heat Treatment | 660 | 10 | Air Cooled |  | Tempered Martensite |  |  | No |  |  |  | 55 | 10 | 10 |  |  |  | V |  | -80.24316 |  |  | 36.68122 | 280.9551 | -65 | 95
20 | SA508 | Reactor pressure vessel steel | 0.22 |  |  |  |  | 2.66 | 1.81 | 0.53 |  |  |  | 94.78 | [13 empty] | Heat Treatment | 660 | 10 | Air Cooled |  | Tempered Martensite |  |  | No |  |  |  | 55 | 10 | 10 |  |  |  | V |  | -90.27356 |  |  | 23.58079 | 280.9551 | -65 | 95
20 | SA508 | Reactor pressure vessel steel | 0.22 |  |  |  |  | 2.66 | 1.81 | 0.53 |  |  |  | 94.78 | [13 empty] | Heat Treatment | 660 | 10 | Air Cooled |  | Tempered Martensite |  |  | No |  |  |  | 55 | 10 | 10 |  |  |  | V |  | -120.0608 |  |  | 5.240175 | 280.9551 | -65 | 95
20 | SA508 | Reactor pressure vessel steel | 0.22 |  |  |  |  | 2.66 | 1.81 | 0.53 |  |  |  | 94.78 | [13 empty] | Heat Treatment | 660 | 10 | Air Cooled |  | Tempered Martensite |  |  | No |  |  |  | 55 | 10 | 10 |  |  |  | V |  | -196.0486 |  |  | 4.366812 | 280.9551 | -65 | 95
20 | SA508 | Reactor pressure vessel steel | 0.21 |  |  |  |  | 4.82 | 1.83 | 0.54 |  |  |  | 92.6 | [13 empty] | Heat Treatment | 660 | 10 | Air Cooled |  | Tempered Martensite |  |  | No |  |  |  | 55 | 10 | 10 |  |  |  | V |  | 100 |  |  | 211.7904 | 207.4577 | -121 | 96
20 | SA508 | Reactor pressure vessel steel | 0.21 |  |  |  |  | 4.82 | 1.83 | 0.54 |  |  |  | 92.6 | [13 empty] | Heat Treatment | 660 | 10 | Air Cooled |  | Tempered Martensite |  |  | No |  |  |  | 55 | 10 | 10 |  |  |  | V |  | 24.92401 |  |  | 201.31 | 207.4577 | -121 | 96
20 | SA508 | Reactor pressure vessel steel | 0.21 |  |  |  |  | 4.82 | 1.83 | 0.54 |  |  |  | 92.6 | [13 empty] | Heat Treatment | 660 | 10 | Air Cooled |  | Tempered Martensite |  |  | No |  |  |  | 55 | 10 | 10 |  |  |  | V |  | -29.17933 |  |  | 197.3799 | 207.4577 | -121 | 96
20 | SA508 | Reactor pressure vessel steel | 0.21 |  |  |  |  | 4.82 | 1.83 | 0.54 |  |  |  | 92.6 | [13 empty] | Heat Treatment | 660 | 10 | Air Cooled |  | Tempered Martensite |  |  | No |  |  |  | 55 | 10 | 10 |  |  |  | V |  | -59.87842 |  |  | 175.9825 | 207.4577 | -121 | 96
20 | SA508 | Reactor pressure vessel steel | 0.21 |  |  |  |  | 4.82 | 1.83 | 0.54 |  |  |  | 92.6 | [13 empty] | Heat Treatment | 660 | 10 | Air Cooled |  | Tempered Martensite |  |  | No |  |  |  | 55 | 10 | 10 |  |  |  | V |  | -105.1672 |  |  | 135.3712 | 207.4577 | -121 | 96
20 | SA508 | Reactor pressure vessel steel | 0.21 |  |  |  |  | 4.82 | 1.83 | 0.54 |  |  |  | 92.6 | [13 empty] | Heat Treatment | 660 | 10 | Air Cooled |  | Tempered Martensite |  |  | No |  |  |  | 55 | 10 | 10 |  |  |  | V |  | -120.0608 |  |  | 90.82969 | 207.4577 | -121 | 96
20 | SA508 | Reactor pressure vessel steel | 0.21 |  |  |  |  | 4.82 | 1.83 | 0.54 |  |  |  | 92.6 | [13 empty] | Heat Treatment | 660 | 10 | Air Cooled |  | Tempered Martensite |  |  | No |  |  |  | 55 | 10 | 10 |  |  |  | V |  | -134.9544 |  |  | 86.0262 | 207.4577 | -121 | 96
20 | SA508 | Reactor pressure vessel steel | 0.21 |  |  |  |  | 4.82 | 1.83 | 0.54 |  |  |  | 92.6 | [13 empty] | Heat Treatment | 660 | 10 | Air Cooled |  | Tempered Martensite |  |  | No |  |  |  | 55 | 10 | 10 |  |  |  | V |  | -150.152 |  |  | 52.40175 | 207.4577 | -121 | 96
20 | SA508 | Reactor pressure vessel steel | 0.21 |  |  |  |  | 4.82 | 1.83 | 0.54 |  |  |  | 92.6 | [13 empty] | Heat Treatment | 660 | 10 | Air Cooled |  | Tempered Martensite |  |  | No |  |  |  | 55 | 10 | 10 |  |  |  | V |  | -196.0486 |  |  | 20.52402 | 207.4577 | -121 | 96
20 | SA508 | Reactor pressure vessel steel | 0.21 |  |  |  |  | 3.65 | 1.04 | 0.54 |  |  |  | 94.56 | [13 empty] | Heat Treatment | 660 | 10 | Air Cooled |  | Tempered Martensite |  |  | No |  |  |  | 55 | 10 | 10 |  |  |  | V |  | 100 |  |  | 188.2096 | 178.7009 | -37 | 97
20 | SA508 | Reactor pressure vessel steel | 0.21 |  |  |  |  | 3.65 | 1.04 | 0.54 |  |  |  | 94.56 | [13 empty] | Heat Treatment | 660 | 10 | Air Cooled |  | Tempered Martensite |  |  | No |  |  |  | 55 | 10 | 10 |  |  |  | V |  | 24.62006 |  |  | 158.5153 | 178.7009 | -37 | 97
20 | SA508 | Reactor pressure vessel steel | 0.21 |  |  |  |  | 3.65 | 1.04 | 0.54 |  |  |  | 94.56 | [13 empty] | Heat Treatment | 660 | 10 | Air Cooled |  | Tempered Martensite |  |  | No |  |  |  | 55 | 10 | 10 |  |  |  | V |  | -0.6079027 |  |  | 157.6419 | 178.7009 | -37 | 97
20 | SA508 | Reactor pressure vessel steel | 0.21 |  |  |  |  | 3.65 | 1.04 | 0.54 |  |  |  | 94.56 | [13 empty] | Heat Treatment | 660 | 10 | Air Cooled |  | Tempered Martensite |  |  | No |  |  |  | 55 | 10 | 10 |  |  |  | V |  | -29.48328 |  |  | 115.7205 | 178.7009 | -37 | 97
20 | SA508 | Reactor pressure vessel steel | 0.21 |  |  |  |  | 3.65 | 1.04 | 0.54 |  |  |  | 94.56 | [13 empty] | Heat Treatment | 660 | 10 | Air Cooled |  | Tempered Martensite |  |  | No |  |  |  | 55 | 10 | 10 |  |  |  | V |  | -45.28875 |  |  | 67.68559 | 178.7009 | -37 | 97
20 | SA508 | Reactor pressure vessel steel | 0.21 |  |  |  |  | 3.65 | 1.04 | 0.54 |  |  |  | 94.56 | [13 empty] | Heat Treatment | 660 | 10 | Air Cooled |  | Tempered Martensite |  |  | No |  |  |  | 55 | 10 | 10 |  |  |  | V |  | -59.87842 |  |  | 49.78166 | 178.7009 | -37 | 97
20 | SA508 | Reactor pressure vessel steel | 0.21 |  |  |  |  | 3.65 | 1.04 | 0.54 |  |  |  | 94.56 | [13 empty] | Heat Treatment | 660 | 10 | Air Cooled |  | Tempered Martensite |  |  | No |  |  |  | 55 | 10 | 10 |  |  |  | V |  | -75.37994 |  |  | 21.83406 | 178.7009 | -37 | 97
20 | SA508 | Reactor pressure vessel steel | 0.21 |  |  |  |  | 3.65 | 1.04 | 0.54 |  |  |  | 94.56 | [13 empty] | Heat Treatment | 660 | 10 | Air Cooled |  | Tempered Martensite |  |  | No |  |  |  | 55 | 10 | 10 |  |  |  | V |  | -120.0608 |  |  | 6.550218 | 178.7009 | -37 | 97
20 | SA508 | Reactor pressure vessel steel | 0.21 |  |  |  |  | 3.65 | 1.04 | 0.54 |  |  |  | 94.56 | [13 empty] | Heat Treatment | 660 | 10 | Air Cooled |  | Tempered Martensite |  |  | No |  |  |  | 55 | 10 | 10 |  |  |  | V |  | -150.4559 |  |  | 5.676856 | 178.7009 | -37 | 97
20 | SA508 | Reactor pressure vessel steel | 0.21 |  |  |  |  | 3.65 | 1.04 | 0.54 |  |  |  | 94.56 | [13 empty] | Heat Treatment | 660 | 10 | Air Cooled |  | Tempered Martensite |  |  | No |  |  |  | 55 | 10 | 10 |  |  |  | V |  | -196.0486 |  |  | 3.930131 | 178.7009 | -37 | 97
20 | SA508 | Reactor pressure vessel steel | 0.21 |  |  |  |  | 3.63 | 2.47 | 0.53 |  |  |  | 93.16 | [13 empty] | Heat Treatment | 660 | 10 | Air Cooled |  | Tempered Martensite |  |  | No |  |  |  | 55 | 10 | 10 |  |  |  | V |  | 100 |  |  | 232.3144 | 217.998 | -102 | 98
20 | SA508 | Reactor pressure vessel steel | 0.21 |  |  |  |  | 3.63 | 2.47 | 0.53 |  |  |  | 93.16 | [13 empty] | Heat Treatment | 660 | 10 | Air Cooled |  | Tempered Martensite |  |  | No |  |  |  | 55 | 10 | 10 |  |  |  | V |  | 24.92401 |  |  | 210.917 | 217.998 | -102 | 98
20 | SA508 | Reactor pressure vessel steel | 0.21 |  |  |  |  | 3.63 | 2.47 | 0.53 |  |  |  | 93.16 | [13 empty] | Heat Treatment | 660 | 10 | Air Cooled |  | Tempered Martensite |  |  | No |  |  |  | 55 | 10 | 10 |  |  |  | V |  | -0.3039514 |  |  | 202.6201 | 217.998 | -102 | 98
20 | SA508 | Reactor pressure vessel steel | 0.21 |  |  |  |  | 3.63 | 2.47 | 0.53 |  |  |  | 93.16 | [13 empty] | Heat Treatment | 660 | 10 | Air Cooled |  | Tempered Martensite |  |  | No |  |  |  | 55 | 10 | 10 |  |  |  | V |  | -29.17933 |  |  | 217.4672 | 217.998 | -102 | 98
20 | SA508 | Reactor pressure vessel steel | 0.21 |  |  |  |  | 3.63 | 2.47 | 0.53 |  |  |  | 93.16 | [13 empty] | Heat Treatment | 660 | 10 | Air Cooled |  | Tempered Martensite |  |  | No |  |  |  | 55 | 10 | 10 |  |  |  | V |  | -60.18237 |  |  | 191.2664 | 217.998 | -102 | 98
20 | SA508 | Reactor pressure vessel steel | 0.21 |  |  |  |  | 3.63 | 2.47 | 0.53 |  |  |  | 93.16 | [13 empty] | Heat Treatment | 660 | 10 | Air Cooled |  | Tempered Martensite |  |  | No |  |  |  | 55 | 10 | 10 |  |  |  | V |  | -89.9696 |  |  | 147.5983 | 217.998 | -102 | 98
20 | SA508 | Reactor pressure vessel steel | 0.21 |  |  |  |  | 3.63 | 2.47 | 0.53 |  |  |  | 93.16 | [13 empty] | Heat Treatment | 660 | 10 | Air Cooled |  | Tempered Martensite |  |  | No |  |  |  | 55 | 10 | 10 |  |  |  | V |  | -105.1672 |  |  | 97.37991 | 217.998 | -102 | 98
20 | SA508 | Reactor pressure vessel steel | 0.21 |  |  |  |  | 3.63 | 2.47 | 0.53 |  |  |  | 93.16 | [13 empty] | Heat Treatment | 660 | 10 | Air Cooled |  | Tempered Martensite |  |  | No |  |  |  | 55 | 10 | 10 |  |  |  | V |  | -120.0608 |  |  | 79.47598 | 217.998 | -102 | 98
20 | SA508 | Reactor pressure vessel steel | 0.21 |  |  |  |  | 3.63 | 2.47 | 0.53 |  |  |  | 93.16 | [13 empty] | Heat Treatment | 660 | 10 | Air Cooled |  | Tempered Martensite |  |  | No |  |  |  | 55 | 10 | 10 |  |  |  | V |  | -134.9544 |  |  | 39.73799 | 217.998 | -102 | 98
20 | SA508 | Reactor pressure vessel steel | 0.21 |  |  |  |  | 3.63 | 2.47 | 0.53 |  |  |  | 93.16 | [13 empty] | Heat Treatment | 660 | 10 | Air Cooled |  | Tempered Martensite |  |  | No |  |  |  | 55 | 10 | 10 |  |  |  | V |  | -150.4559 |  |  | 20.52402 | 217.998 | -102 | 98
20 | SA508 | Reactor pressure vessel steel | 0.21 |  |  |  |  | 3.63 | 2.47 | 0.53 |  |  |  | 93.16 | [13 empty] | Heat Treatment | 660 | 10 | Air Cooled |  | Tempered Martensite |  |  | No |  |  |  | 55 | 10 | 10 |  |  |  | V |  | -196.0486 |  |  | 3.49345 | 217.998 | -102 | 98
21 | SA533B | Reactor pressure vessel steel | [33 empty] | No |  |  |  | 55 | 10 | 10 | 2 | 45 | 0.25 | V | ASTM E23-07a | 219.0991 |  |  | 154.7826 | 144.3269 | 6.48 | 99
21 | SA533B | Reactor pressure vessel steel | [33 empty] | No |  |  |  | 55 | 10 | 10 | 2 | 45 | 0.25 | V | ASTM E23-07a | 219.4595 |  |  | 142.8571 | 144.3269 | 6.48 | 99
21 | SA533B | Reactor pressure vessel steel | [33 empty] | No |  |  |  | 55 | 10 | 10 | 2 | 45 | 0.25 | V | ASTM E23-07a | 219.4595 |  |  | 134.6584 | 144.3269 | 6.48 | 99
21 | SA533B | Reactor pressure vessel steel | [33 empty] | No |  |  |  | 55 | 10 | 10 | 2 | 45 | 0.25 | V | ASTM E23-07a | 219.4595 |  |  | 138.3851 | 144.3269 | 6.48 | 99
21 | SA533B | Reactor pressure vessel steel | [33 empty] | No |  |  |  | 55 | 10 | 10 | 2 | 45 | 0.25 | V | ASTM E23-07a | 149.1892 |  |  | 123.4783 | 144.3269 | 6.48 | 99
21 | SA533B | Reactor pressure vessel steel | [33 empty] | No |  |  |  | 55 | 10 | 10 | 2 | 45 | 0.25 | V | ASTM E23-07a | 149.1892 |  |  | 132.9193 | 144.3269 | 6.48 | 99
21 | SA533B | Reactor pressure vessel steel | [33 empty] | No |  |  |  | 55 | 10 | 10 | 2 | 45 | 0.25 | V | ASTM E23-07a | 149.1892 |  |  | 134.9068 | 144.3269 | 6.48 | 99
21 | SA533B | Reactor pressure vessel steel | [33 empty] | No |  |  |  | 55 | 10 | 10 | 2 | 45 | 0.25 | V | ASTM E23-07a | 149.1892 |  |  | 140.3727 | 144.3269 | 6.48 | 99
21 | SA533B | Reactor pressure vessel steel | [33 empty] | No |  |  |  | 55 | 10 | 10 | 2 | 45 | 0.25 | V | ASTM E23-07a | 149.1892 |  |  | 141.8634 | 144.3269 | 6.48 | 99
21 | SA533B | Reactor pressure vessel steel | [33 empty] | No |  |  |  | 55 | 10 | 10 | 2 | 45 | 0.25 | V | ASTM E23-07a | 149.1892 |  |  | 143.354 | 144.3269 | 6.48 | 99
21 | SA533B | Reactor pressure vessel steel | [33 empty] | No |  |  |  | 55 | 10 | 10 | 2 | 45 | 0.25 | V | ASTM E23-07a | 149.1892 |  |  | 151.3043 | 144.3269 | 6.48 | 99
21 | SA533B | Reactor pressure vessel steel | [33 empty] | No |  |  |  | 55 | 10 | 10 | 2 | 45 | 0.25 | V | ASTM E23-07a | 149.1892 |  |  | 152.5466 | 144.3269 | 6.48 | 99
21 | SA533B | Reactor pressure vessel steel | [33 empty] | No |  |  |  | 55 | 10 | 10 | 2 | 45 | 0.25 | V | ASTM E23-07a | 121.4414 |  |  | 139.6273 | 144.3269 | 6.48 | 99
21 | SA533B | Reactor pressure vessel steel | [33 empty] | No |  |  |  | 55 | 10 | 10 | 2 | 45 | 0.25 | V | ASTM E23-07a | 121.4414 |  |  | 137.8882 | 144.3269 | 6.48 | 99
21 | SA533B | Reactor pressure vessel steel | [33 empty] | No |  |  |  | 55 | 10 | 10 | 2 | 45 | 0.25 | V | ASTM E23-07a | 99.45946 |  |  | 131.1801 | 144.3269 | 6.48 | 99
21 | SA533B | Reactor pressure vessel steel | [33 empty] | No |  |  |  | 55 | 10 | 10 | 2 | 45 | 0.25 | V | ASTM E23-07a | 99.81982 |  |  | 128.4472 | 144.3269 | 6.48 | 99
21 | SA533B | Reactor pressure vessel steel | [33 empty] | No |  |  |  | 55 | 10 | 10 | 2 | 45 | 0.25 | V | ASTM E23-07a | 93.33333 |  |  | 138.1366 | 144.3269 | 6.48 | 99
21 | SA533B | Reactor pressure vessel steel | [33 empty] | No |  |  |  | 55 | 10 | 10 | 2 | 45 | 0.25 | V | ASTM E23-07a | 99.0991 |  |  | 143.354 | 144.3269 | 6.48 | 99
21 | SA533B | Reactor pressure vessel steel | [33 empty] | No |  |  |  | 55 | 10 | 10 | 2 | 45 | 0.25 | V | ASTM E23-07a | 99.0991 |  |  | 149.0683 | 144.3269 | 6.48 | 99
21 | SA533B | Reactor pressure vessel steel | [33 empty] | No |  |  |  | 55 | 10 | 10 | 2 | 45 | 0.25 | V | ASTM E23-07a | 99.81982 |  |  | 150.3106 | 144.3269 | 6.48 | 99
21 | SA533B | Reactor pressure vessel steel | [33 empty] | No |  |  |  | 55 | 10 | 10 | 2 | 45 | 0.25 | V | ASTM E23-07a | 93.33333 |  |  | 147.5776 | 144.3269 | 6.48 | 99
21 | SA533B | Reactor pressure vessel steel | [33 empty] | No |  |  |  | 55 | 10 | 10 | 2 | 45 | 0.25 | V | ASTM E23-07a | 82.16216 |  |  | 146.5839 | 144.3269 | 6.48 | 99
21 | SA533B | Reactor pressure vessel steel | [33 empty] | No |  |  |  | 55 | 10 | 10 | 2 | 45 | 0.25 | V | ASTM E23-07a | 82.16216 |  |  | 136.646 | 144.3269 | 6.48 | 99
21 | SA533B | Reactor pressure vessel steel | [33 empty] | No |  |  |  | 55 | 10 | 10 | 2 | 45 | 0.25 | V | ASTM E23-07a | 70.99099 |  |  | 139.3789 | 144.3269 | 6.48 | 99
21 | SA533B | Reactor pressure vessel steel | [33 empty] | No |  |  |  | 55 | 10 | 10 | 2 | 45 | 0.25 | V | ASTM E23-07a | 70.63063 |  |  | 150.3106 | 144.3269 | 6.48 | 99
21 | SA533B | Reactor pressure vessel steel | [33 empty] | No |  |  |  | 55 | 10 | 10 | 2 | 45 | 0.25 | V | ASTM E23-07a | 64.86486 |  |  | 145.0932 | 144.3269 | 6.48 | 99
21 | SA533B | Reactor pressure vessel steel | [33 empty] | No |  |  |  | 55 | 10 | 10 | 2 | 45 | 0.25 | V | ASTM E23-07a | 64.86486 |  |  | 141.8634 | 144.3269 | 6.48 | 99
21 | SA533B | Reactor pressure vessel steel | [33 empty] | No |  |  |  | 55 | 10 | 10 | 2 | 45 | 0.25 | V | ASTM E23-07a | 54.05405 |  |  | 140.3727 | 144.3269 | 6.48 | 99
21 | SA533B | Reactor pressure vessel steel | [33 empty] | No |  |  |  | 55 | 10 | 10 | 2 | 45 | 0.25 | V | ASTM E23-07a | 48.64865 |  |  | 141.8634 | 144.3269 | 6.48 | 99
21 | SA533B | Reactor pressure vessel steel | [33 empty] | No |  |  |  | 55 | 10 | 10 | 2 | 45 | 0.25 | V | ASTM E23-07a | 42.52252 |  |  | 142.1118 | 144.3269 | 6.48 | 99
21 | SA533B | Reactor pressure vessel steel | [33 empty] | No |  |  |  | 55 | 10 | 10 | 2 | 45 | 0.25 | V | ASTM E23-07a | 37.11712 |  |  | 135.4037 | 144.3269 | 6.48 | 99
21 | SA533B | Reactor pressure vessel steel | [33 empty] | No |  |  |  | 55 | 10 | 10 | 2 | 45 | 0.25 | V | ASTM E23-07a | 47.92793 |  |  | 126.4596 | 144.3269 | 6.48 | 99
21 | SA533B | Reactor pressure vessel steel | [33 empty] | No |  |  |  | 55 | 10 | 10 | 2 | 45 | 0.25 | V | ASTM E23-07a | 31.35135 |  |  | 120.9938 | 144.3269 | 6.48 | 99
21 | SA533B | Reactor pressure vessel steel | [33 empty] | No |  |  |  | 55 | 10 | 10 | 2 | 45 | 0.25 | V | ASTM E23-07a | 20.18018 |  |  | 129.1925 | 144.3269 | 6.48 | 99
21 | SA533B | Reactor pressure vessel steel | [33 empty] | No |  |  |  | 55 | 10 | 10 | 2 | 45 | 0.25 | V | ASTM E23-07a | 48.28829 |  |  | 116.5217 | 144.3269 | 6.48 | 99
21 | SA533B | Reactor pressure vessel steel | [33 empty] | No |  |  |  | 55 | 10 | 10 | 2 | 45 | 0.25 | V | ASTM E23-07a | 48.28829 |  |  | 114.5342 | 144.3269 | 6.48 | 99
21 | SA533B | Reactor pressure vessel steel | [33 empty] | No |  |  |  | 55 | 10 | 10 | 2 | 45 | 0.25 | V | ASTM E23-07a | 48.28829 |  |  | 112.2981 | 144.3269 | 6.48 | 99
21 | SA533B | Reactor pressure vessel steel | [33 empty] | No |  |  |  | 55 | 10 | 10 | 2 | 45 | 0.25 | V | ASTM E23-07a | 42.16216 |  |  | 110.559 | 144.3269 | 6.48 | 99
21 | SA533B | Reactor pressure vessel steel | [33 empty] | No |  |  |  | 55 | 10 | 10 | 2 | 45 | 0.25 | V | ASTM E23-07a | 31.71171 |  |  | 110.0621 | 144.3269 | 6.48 | 99
21 | SA533B | Reactor pressure vessel steel | [33 empty] | No |  |  |  | 55 | 10 | 10 | 2 | 45 | 0.25 | V | ASTM E23-07a | 25.22523 |  |  | 113.0435 | 144.3269 | 6.48 | 99
21 | SA533B | Reactor pressure vessel steel | [33 empty] | No |  |  |  | 55 | 10 | 10 | 2 | 45 | 0.25 | V | ASTM E23-07a | 2.522523 |  |  | 97.8882 | 144.3269 | 6.48 | 99
21 | SA533B | Reactor pressure vessel steel | [33 empty] | No |  |  |  | 55 | 10 | 10 | 2 | 45 | 0.25 | V | ASTM E23-07a | 2.522523 |  |  | 93.41615 | 144.3269 | 6.48 | 99
21 | SA533B | Reactor pressure vessel steel | [33 empty] | No |  |  |  | 55 | 10 | 10 | 2 | 45 | 0.25 | V | ASTM E23-07a | 14.05405 |  |  | 88.4472 | 144.3269 | 6.48 | 99
21 | SA533B | Reactor pressure vessel steel | [33 empty] | No |  |  |  | 55 | 10 | 10 | 2 | 45 | 0.25 | V | ASTM E23-07a | 2.882883 |  |  | 84.96894 | 144.3269 | 6.48 | 99
21 | SA533B | Reactor pressure vessel steel | [33 empty] | No |  |  |  | 55 | 10 | 10 | 2 | 45 | 0.25 | V | ASTM E23-07a | 14.05405 |  |  | 85.21739 | 144.3269 | 6.48 | 99
21 | SA533B | Reactor pressure vessel steel | [33 empty] | No |  |  |  | 55 | 10 | 10 | 2 | 45 | 0.25 | V | ASTM E23-07a | 14.41441 |  |  | 80.99379 | 144.3269 | 6.48 | 99
21 | SA533B | Reactor pressure vessel steel | [33 empty] | No |  |  |  | 55 | 10 | 10 | 2 | 45 | 0.25 | V | ASTM E23-07a | 14.05405 |  |  | 78.75776 | 144.3269 | 6.48 | 99
21 | SA533B | Reactor pressure vessel steel | [33 empty] | No |  |  |  | 55 | 10 | 10 | 2 | 45 | 0.25 | V | ASTM E23-07a | 14.05405 |  |  | 75.7764 | 144.3269 | 6.48 | 99
21 | SA533B | Reactor pressure vessel steel | [33 empty] | No |  |  |  | 55 | 10 | 10 | 2 | 45 | 0.25 | V | ASTM E23-07a | 8.648649 |  |  | 80 | 144.3269 | 6.48 | 99
21 | SA533B | Reactor pressure vessel steel | [33 empty] | No |  |  |  | 55 | 10 | 10 | 2 | 45 | 0.25 | V | ASTM E23-07a | 8.648649 |  |  | 77.76398 | 144.3269 | 6.48 | 99
21 | SA533B | Reactor pressure vessel steel | [33 empty] | No |  |  |  | 55 | 10 | 10 | 2 | 45 | 0.25 | V | ASTM E23-07a | 14.05405 |  |  | 71.5528 | 144.3269 | 6.48 | 99
21 | SA533B | Reactor pressure vessel steel | [33 empty] | No |  |  |  | 55 | 10 | 10 | 2 | 45 | 0.25 | V | ASTM E23-07a | 25.94595 |  |  | 73.04348 | 144.3269 | 6.48 | 99
21 | SA533B | Reactor pressure vessel steel | [33 empty] | No |  |  |  | 55 | 10 | 10 | 2 | 45 | 0.25 | V | ASTM E23-07a | 24.5045 |  |  | 75.52795 | 144.3269 | 6.48 | 99
21 | SA533B | Reactor pressure vessel steel | [33 empty] | No |  |  |  | 55 | 10 | 10 | 2 | 45 | 0.25 | V | ASTM E23-07a | 25.94595 |  |  | 77.76398 | 144.3269 | 6.48 | 99
21 | SA533B | Reactor pressure vessel steel | [33 empty] | No |  |  |  | 55 | 10 | 10 | 2 | 45 | 0.25 | V | ASTM E23-07a | 24.5045 |  |  | 82.73292 | 144.3269 | 6.48 | 99
21 | SA533B | Reactor pressure vessel steel | [33 empty] | No |  |  |  | 55 | 10 | 10 | 2 | 45 | 0.25 | V | ASTM E23-07a | 26.30631 |  |  | 80.99379 | 144.3269 | 6.48 | 99
21 | SA533B | Reactor pressure vessel steel | [33 empty] | No |  |  |  | 55 | 10 | 10 | 2 | 45 | 0.25 | V | ASTM E23-07a | 20.54054 |  |  | 82.73292 | 144.3269 | 6.48 | 99
21 | SA533B | Reactor pressure vessel steel | [33 empty] | No |  |  |  | 55 | 10 | 10 | 2 | 45 | 0.25 | V | ASTM E23-07a | 25.94595 |  |  | 86.21118 | 144.3269 | 6.48 | 99
21 | SA533B | Reactor pressure vessel steel | [33 empty] | No |  |  |  | 55 | 10 | 10 | 2 | 45 | 0.25 | V | ASTM E23-07a | 24.86486 |  |  | 84.96894 | 144.3269 | 6.48 | 99
21 | SA533B | Reactor pressure vessel steel | [33 empty] | No |  |  |  | 55 | 10 | 10 | 2 | 45 | 0.25 | V | ASTM E23-07a | 24.5045 |  |  | 89.44099 | 144.3269 | 6.48 | 99
21 | SA533B | Reactor pressure vessel steel | [33 empty] | No |  |  |  | 55 | 10 | 10 | 2 | 45 | 0.25 | V | ASTM E23-07a | 25.58559 |  |  | 93.41615 | 144.3269 | 6.48 | 99
21 | SA533B | Reactor pressure vessel steel | [33 empty] | No |  |  |  | 55 | 10 | 10 | 2 | 45 | 0.25 | V | ASTM E23-07a | 47.92793 |  |  | 83.97516 | 144.3269 | 6.48 | 99
21 | SA533B | Reactor pressure vessel steel | [33 empty] | No |  |  |  | 55 | 10 | 10 | 2 | 45 | 0.25 | V | ASTM E23-07a | 2.882883 |  |  | 72.04969 | 144.3269 | 6.48 | 99
21 | SA533B | Reactor pressure vessel steel | [33 empty] | No |  |  |  | 55 | 10 | 10 | 2 | 45 | 0.25 | V | ASTM E23-07a | -2.162162 |  |  | 74.28571 | 144.3269 | 6.48 | 99
21 | SA533B | Reactor pressure vessel steel | [33 empty] | No |  |  |  | 55 | 10 | 10 | 2 | 45 | 0.25 | V | ASTM E23-07a | 2.522523 |  |  | 68.57143 | 144.3269 | 6.48 | 99
21 | SA533B | Reactor pressure vessel steel | [33 empty] | No |  |  |  | 55 | 10 | 10 | 2 | 45 | 0.25 | V | ASTM E23-07a | 13.69369 |  |  | 63.10559 | 144.3269 | 6.48 | 99
21 | SA533B | Reactor pressure vessel steel | [33 empty] | No |  |  |  | 55 | 10 | 10 | 2 | 45 | 0.25 | V | ASTM E23-07a | 2.882883 |  |  | 57.63975 | 144.3269 | 6.48 | 99
21 | SA533B | Reactor pressure vessel steel | [33 empty] | No |  |  |  | 55 | 10 | 10 | 2 | 45 | 0.25 | V | ASTM E23-07a | 2.882883 |  |  | 54.40994 | 144.3269 | 6.48 | 99
21 | SA533B | Reactor pressure vessel steel | [33 empty] | No |  |  |  | 55 | 10 | 10 | 2 | 45 | 0.25 | V | ASTM E23-07a | -2.522523 |  |  | 55.65217 | 144.3269 | 6.48 | 99
21 | SA533B | Reactor pressure vessel steel | [33 empty] | No |  |  |  | 55 | 10 | 10 | 2 | 45 | 0.25 | V | ASTM E23-07a | -2.522523 |  |  | 50.93168 | 144.3269 | 6.48 | 99
21 | SA533B | Reactor pressure vessel steel | [33 empty] | No |  |  |  | 55 | 10 | 10 | 2 | 45 | 0.25 | V | ASTM E23-07a | 2.882883 |  |  | 50.68323 | 144.3269 | 6.48 | 99
21 | SA533B | Reactor pressure vessel steel | [33 empty] | No |  |  |  | 55 | 10 | 10 | 2 | 45 | 0.25 | V | ASTM E23-07a | -14.05405 |  |  | 59.87578 | 144.3269 | 6.48 | 99
21 | SA533B | Reactor pressure vessel steel | [33 empty] | No |  |  |  | 55 | 10 | 10 | 2 | 45 | 0.25 | V | ASTM E23-07a | -14.05405 |  |  | 62.6087 | 144.3269 | 6.48 | 99
21 | SA533B | Reactor pressure vessel steel | [33 empty] | No |  |  |  | 55 | 10 | 10 | 2 | 45 | 0.25 | V | ASTM E23-07a | -19.45946 |  |  | 52.17391 | 144.3269 | 6.48 | 99
21 | SA533B | Reactor pressure vessel steel | [33 empty] | No |  |  |  | 55 | 10 | 10 | 2 | 45 | 0.25 | V | ASTM E23-07a | -19.45946 |  |  | 50.18634 | 144.3269 | 6.48 | 99
21 | SA533B | Reactor pressure vessel steel | [33 empty] | No |  |  |  | 55 | 10 | 10 | 2 | 45 | 0.25 | V | ASTM E23-07a | -30.27027 |  |  | 55.40373 | 144.3269 | 6.48 | 99
21 | SA533B | Reactor pressure vessel steel | [33 empty] | No |  |  |  | 55 | 10 | 10 | 2 | 45 | 0.25 | V | ASTM E23-07a | -19.81982 |  |  | 43.72671 | 144.3269 | 6.48 | 99
21 | SA533B | Reactor pressure vessel steel | [33 empty] | No |  |  |  | 55 | 10 | 10 | 2 | 45 | 0.25 | V | ASTM E23-07a | -2.522523 |  |  | 45.96273 | 144.3269 | 6.48 | 99
21 | SA533B | Reactor pressure vessel steel | [33 empty] | No |  |  |  | 55 | 10 | 10 | 2 | 45 | 0.25 | V | ASTM E23-07a | -2.522523 |  |  | 43.97516 | 144.3269 | 6.48 | 99
21 | SA533B | Reactor pressure vessel steel | [33 empty] | No |  |  |  | 55 | 10 | 10 | 2 | 45 | 0.25 | V | ASTM E23-07a | -30.63063 |  |  | 38.75776 | 144.3269 | 6.48 | 99
21 | SA533B | Reactor pressure vessel steel | [33 empty] | No |  |  |  | 55 | 10 | 10 | 2 | 45 | 0.25 | V | ASTM E23-07a | -36.03604 |  |  | 39.50311 | 144.3269 | 6.48 | 99
21 | SA533B | Reactor pressure vessel steel | [33 empty] | No |  |  |  | 55 | 10 | 10 | 2 | 45 | 0.25 | V | ASTM E23-07a | -36.03604 |  |  | 36.52174 | 144.3269 | 6.48 | 99
21 | SA533B | Reactor pressure vessel steel | [33 empty] | No |  |  |  | 55 | 10 | 10 | 2 | 45 | 0.25 | V | ASTM E23-07a | -47.92793 |  |  | 44.2236 | 144.3269 | 6.48 | 99
21 | SA533B | Reactor pressure vessel steel | [33 empty] | No |  |  |  | 55 | 10 | 10 | 2 | 45 | 0.25 | V | ASTM E23-07a | -47.56757 |  |  | 35.2795 | 144.3269 | 6.48 | 99
21 | SA533B | Reactor pressure vessel steel | [33 empty] | No |  |  |  | 55 | 10 | 10 | 2 | 45 | 0.25 | V | ASTM E23-07a | -47.56757 |  |  | 33.54037 | 144.3269 | 6.48 | 99
21 | SA533B | Reactor pressure vessel steel | [33 empty] | No |  |  |  | 55 | 10 | 10 | 2 | 45 | 0.25 | V | ASTM E23-07a | -19.45946 |  |  | 29.81366 | 144.3269 | 6.48 | 99
21 | SA533B | Reactor pressure vessel steel | [33 empty] | No |  |  |  | 55 | 10 | 10 | 2 | 45 | 0.25 | V | ASTM E23-07a | -29.90991 |  |  | 31.0559 | 144.3269 | 6.48 | 99
21 | SA533B | Reactor pressure vessel steel | [33 empty] | No |  |  |  | 55 | 10 | 10 | 2 | 45 | 0.25 | V | ASTM E23-07a | -29.90991 |  |  | 29.81366 | 144.3269 | 6.48 | 99
21 | SA533B | Reactor pressure vessel steel | [33 empty] | No |  |  |  | 55 | 10 | 10 | 2 | 45 | 0.25 | V | ASTM E23-07a | -29.90991 |  |  | 28.57143 | 144.3269 | 6.48 | 99
21 | SA533B | Reactor pressure vessel steel | [33 empty] | No |  |  |  | 55 | 10 | 10 | 2 | 45 | 0.25 | V | ASTM E23-07a | -29.54955 |  |  | 27.57764 | 144.3269 | 6.48 | 99
21 | SA533B | Reactor pressure vessel steel | [33 empty] | No |  |  |  | 55 | 10 | 10 | 2 | 45 | 0.25 | V | ASTM E23-07a | -30.27027 |  |  | 22.85714 | 144.3269 | 6.48 | 99
21 | SA533B | Reactor pressure vessel steel | [33 empty] | No |  |  |  | 55 | 10 | 10 | 2 | 45 | 0.25 | V | ASTM E23-07a | -53.33333 |  |  | 20.62112 | 144.3269 | 6.48 | 99
21 | SA533B | Reactor pressure vessel steel | [33 empty] | No |  |  |  | 55 | 10 | 10 | 2 | 45 | 0.25 | V | ASTM E23-07a | -53.33333 |  |  | 16.39752 | 144.3269 | 6.48 | 99
21 | SA533B | Reactor pressure vessel steel | [33 empty] | No |  |  |  | 55 | 10 | 10 | 2 | 45 | 0.25 | V | ASTM E23-07a | -63.78378 |  |  | 9.937888 | 144.3269 | 6.48 | 99
21 | SA533B | Reactor pressure vessel steel | [33 empty] | No |  |  |  | 55 | 10 | 10 | 2 | 45 | 0.25 | V | ASTM E23-07a | -63.78378 |  |  | 7.950311 | 144.3269 | 6.48 | 99
21 | SA533B | Reactor pressure vessel steel | [33 empty] | No |  |  |  | 55 | 10 | 10 | 2 | 45 | 0.25 | V | ASTM E23-07a | -68.82883 |  |  | 6.459627 | 144.3269 | 6.48 | 99
21 | SA533B | Reactor pressure vessel steel | [33 empty] | No |  |  |  | 55 | 10 | 10 | 2 | 45 | 0.25 | V | ASTM E23-07a | -64.14414 |  |  | 23.10559 | 144.3269 | 6.48 | 99
21 | SA533B | Reactor pressure vessel steel | [33 empty] | No |  |  |  | 55 | 10 | 10 | 2 | 45 | 0.25 | V | ASTM E23-07a | -64.14414 |  |  | 17.8882 | 144.3269 | 6.48 | 99
21 | SA533B | Reactor pressure vessel steel | [33 empty] | No |  |  |  | 55 | 10 | 10 | 2 | 45 | 0.25 | V | ASTM E23-07a | -74.23423 |  |  | 8.695652 | 144.3269 | 6.48 | 99
21 | SA533B | Reactor pressure vessel steel | [33 empty] | No |  |  |  | 55 | 10 | 10 | 2 | 45 | 0.25 | V | ASTM E23-07a | -86.12613 |  |  | 4.47205 | 144.3269 | 6.48 | 99
21 | SA533B | Reactor pressure vessel steel | [33 empty] | No |  |  |  | 55 | 10 | 10 | 2 | 45 | 0.25 | V | ASTM E23-07a | -102.7027 |  |  | 7.453416 | 144.3269 | 6.48 | 99
21 | SA533B | Reactor pressure vessel steel | [33 empty] | No |  |  |  | 55 | 10 | 10 | 2 | 45 | 0.25 | V | ASTM E23-07a | -130.4505 |  |  | 6.708075 | 144.3269 | 6.48 | 99
21 | SA533B | Reactor pressure vessel steel | [33 empty] | No |  |  |  | 55 | 10 | 10 | 2 | 45 | 0.25 | V | ASTM E23-07a | -130.4505 |  |  | 4.223602 | 144.3269 | 6.48 | 99
21 | SA533B | Reactor pressure vessel steel | [33 empty] | No |  |  |  | 55 | 10 | 10 | 2 | 45 | 0.25 | V | ASTM E23-07a | -156.7568 |  |  | 3.975155 | 144.3269 | 6.48 | 99
21 | SA533B | Reactor pressure vessel steel | [33 empty] | No |  |  |  | 55 | 10 | 10 | 2 | 45 | 0.25 | V | ASTM E23-07a | 219.0991 |  | Reconstituted specimen | 130.6832 | 144.3269 | 6.48 | 99
21 | SA533B | Reactor pressure vessel steel | [33 empty] | No |  |  |  | 55 | 10 | 10 | 2 | 45 | 0.25 | V | ASTM E23-07a | 70.99099 |  | Reconstituted specimen | 133.913 | 144.3269 | 6.48 | 99
21 | SA533B | Reactor pressure vessel steel | [33 empty] | No |  |  |  | 55 | 10 | 10 | 2 | 45 | 0.25 | V | ASTM E23-07a | 54.05405 |  | Reconstituted specimen | 130.4348 | 144.3269 | 6.48 | 99
21 | SA533B | Reactor pressure vessel steel | [33 empty] | No |  |  |  | 55 | 10 | 10 | 2 | 45 | 0.25 | V | ASTM E23-07a | 36.3964 |  | Reconstituted specimen | 109.5652 | 144.3269 | 6.48 | 99
21 | SA533B | Reactor pressure vessel steel | [33 empty] | No |  |  |  | 55 | 10 | 10 | 2 | 45 | 0.25 | V | ASTM E23-07a | 25.94595 |  | Reconstituted specimen | 96.89441 | 144.3269 | 6.48 | 99
21 | SA533B | Reactor pressure vessel steel | [33 empty] | No |  |  |  | 55 | 10 | 10 | 2 | 45 | 0.25 | V | ASTM E23-07a | 8.288288 |  | Reconstituted specimen | 65.34161 | 144.3269 | 6.48 | 99
21 | SA533B | Reactor pressure vessel steel | [33 empty] | No |  |  |  | 55 | 10 | 10 | 2 | 45 | 0.25 | V | ASTM E23-07a | 2.882883 |  | Reconstituted specimen | 62.1118 | 144.3269 | 6.48 | 99
21 | SA533B | Reactor pressure vessel steel | [33 empty] | No |  |  |  | 55 | 10 | 10 | 2 | 45 | 0.25 | V | ASTM E23-07a | -13.69369 |  | Reconstituted specimen | 47.20497 | 144.3269 | 6.48 | 99
21 | SA533B | Reactor pressure vessel steel | [33 empty] | No |  |  |  | 55 | 10 | 10 | 2 | 45 | 0.25 | V | ASTM E23-07a | -30.27027 |  | Reconstituted specimen | 34.78261 | 144.3269 | 6.48 | 99
21 | SA533B | Reactor pressure vessel steel | [33 empty] | No |  |  |  | 55 | 10 | 10 | 2 | 45 | 0.25 | V | ASTM E23-07a | -47.20721 |  | Reconstituted specimen | 22.6087 | 144.3269 | 6.48 | 99
21 | SA533B | Reactor pressure vessel steel | [33 empty] | No |  |  |  | 55 | 10 | 10 | 2 | 45 | 0.25 | V | ASTM E23-07a | -78.1982 |  | Reconstituted specimen | 7.950311 | 144.3269 | 6.48 | 99
21 | SA533B | Reactor pressure vessel steel | [33 empty] | No |  |  |  | 55 | 10 | 10 | 2 | 45 | 0.25 | V | ASTM E23-07a | -63.78378 |  | Reconstituted specimen | 42.48447 | 144.3269 | 6.48 | 99
21 | SA508 | Reactor pressure vessel steel | [33 empty] | No |  |  |  | 55 | 10 | 10 | 2 | 45 | 0.25 | V | ASTM E23-07a | 261.9252 |  |  | 59.91792 | 64.90379 | 77 | 100
21 | SA508 | Reactor pressure vessel steel | [33 empty] | No |  |  |  | 55 | 10 | 10 | 2 | 45 | 0.25 | V | ASTM E23-07a | 234.2557 |  |  | 63.74829 | 64.90379 | 77 | 100
21 | SA508 | Reactor pressure vessel steel | [33 empty] | No |  |  |  | 55 | 10 | 10 | 2 | 45 | 0.25 | V | ASTM E23-07a | 204.6376 |  |  | 61.55951 | 64.90379 | 77 | 100
21 | SA508 | Reactor pressure vessel steel | [33 empty] | No |  |  |  | 55 | 10 | 10 | 2 | 45 | 0.25 | V | ASTM E23-07a | 181.2549 |  |  | 70.17784 | 64.90379 | 77 | 100
21 | SA508 | Reactor pressure vessel steel | [33 empty] | No |  |  |  | 55 | 10 | 10 | 2 | 45 | 0.25 | V | ASTM E23-07a | 163.3281 |  |  | 72.22982 | 64.90379 | 77 | 100
21 | SA508 | Reactor pressure vessel steel | [33 empty] | No |  |  |  | 55 | 10 | 10 | 2 | 45 | 0.25 | V | ASTM E23-07a | 134.8792 |  |  | 64.97948 | 64.90379 | 77 | 100
21 | SA508 | Reactor pressure vessel steel | [33 empty] | No |  |  |  | 55 | 10 | 10 | 2 | 45 | 0.25 | V | ASTM E23-07a | 149.2985 |  |  | 60.32832 | 64.90379 | 77 | 100
21 | SA508 | Reactor pressure vessel steel | [33 empty] | No |  |  |  | 55 | 10 | 10 | 2 | 45 | 0.25 | V | ASTM E23-07a | 106.82 |  |  | 49.11081 | 64.90379 | 77 | 100
21 | SA508 | Reactor pressure vessel steel | [33 empty] | No |  |  |  | 55 | 10 | 10 | 2 | 45 | 0.25 | V | ASTM E23-07a | 121.2393 |  |  | 48.15321 | 64.90379 | 77 | 100
21 | SA508 | Reactor pressure vessel steel | [33 empty] | No |  |  |  | 55 | 10 | 10 | 2 | 45 | 0.25 | V | ASTM E23-07a | 93.56976 |  |  | 56.49795 | 64.90379 | 77 | 100
21 | SA508 | Reactor pressure vessel steel | [33 empty] | No |  |  |  | 55 | 10 | 10 | 2 | 45 | 0.25 | V | ASTM E23-07a | 80.31956 |  |  | 39.80848 | 64.90379 | 77 | 100
21 | SA508 | Reactor pressure vessel steel | [33 empty] | No |  |  |  | 55 | 10 | 10 | 2 | 45 | 0.25 | V | ASTM E23-07a | 65.51052 |  |  | 28.18057 | 64.90379 | 77 | 100
21 | SA508 | Reactor pressure vessel steel | [33 empty] | No |  |  |  | 55 | 10 | 10 | 2 | 45 | 0.25 | V | ASTM E23-07a | 20.69369 |  |  | 12.0383 | 64.90379 | 77 | 100
21 | SA508 | Reactor pressure vessel steel | [33 empty] | No |  |  |  | 55 | 10 | 10 | 2 | 45 | 0.25 | V | ASTM E23-07a | -19.0569 |  |  | 7.52394 | 64.90379 | 77 | 100
21 | SA508 | Reactor pressure vessel steel | [33 empty] | No |  |  |  | 55 | 10 | 10 | 2 | 45 | 0.25 | V | ASTM E23-07a | 205.0273 |  | Reconstituted specimen | 59.78112 | 64.90379 | 77 | 100
21 | SA508 | Reactor pressure vessel steel | [33 empty] | No |  |  |  | 55 | 10 | 10 | 2 | 45 | 0.25 | V | ASTM E23-07a | 113.0553 |  | Reconstituted specimen | 63.20109 | 64.90379 | 77 | 100
21 | SA508 | Reactor pressure vessel steel | [33 empty] | No |  |  |  | 55 | 10 | 10 | 2 | 45 | 0.25 | V | ASTM E23-07a | 70.18706 |  | Reconstituted specimen | 35.15732 | 64.90379 | 77 | 100
21 | SA508 | Reactor pressure vessel steel | [33 empty] | No |  |  |  | 55 | 10 | 10 | 2 | 45 | 0.25 | V | ASTM E23-07a | 37.841 |  | Reconstituted specimen | 29.54856 | 64.90379 | 77 | 100
21 | SA508 | Reactor pressure vessel steel | [33 empty] | No |  |  |  | 55 | 10 | 10 | 2 | 45 | 0.25 | V | ASTM E23-07a | 20.30398 |  | Reconstituted specimen | 28.18057 | 64.90379 | 77 | 100
21 | SA508 | Reactor pressure vessel steel | [33 empty] | No |  |  |  | 55 | 10 | 10 | 2 | 45 | 0.25 | V | ASTM E23-07a | -22.17459 |  | Reconstituted specimen | 11.21751 | 64.90379 | 77 | 100
22 | SA508 | Reactor pressure vessel steel | 0.21 | 0.26 | 1.2 |  |  | 0.28 | 0.23 | 0.05 | 0.02 |  |  | 97.704 |  |  | 0.04 | 0.006 | [9 empty] | Intercritical Heat Treatment | 725 | 6 | Air Cooled |  |  |  |  | No |  |  |  | 55 | 10 | 10 |  |  |  | V | ASTM E23 | 49.83498 | T-L |  | 375 | 395.4861 | -45 | 101
22 | SA508 | Reactor pressure vessel steel | 0.21 | 0.26 | 1.2 |  |  | 0.28 | 0.23 | 0.05 | 0.02 |  |  | 97.704 |  |  | 0.04 | 0.006 | [9 empty] | Intercritical Heat Treatment | 725 | 6 | Air Cooled |  |  |  |  | No |  |  |  | 55 | 10 | 10 |  |  |  | V | ASTM E23 | 21.45215 | T-L |  | 380.6122 | 395.4861 | -45 | 101
22 | SA508 | Reactor pressure vessel steel | 0.21 | 0.26 | 1.2 |  |  | 0.28 | 0.23 | 0.05 | 0.02 |  |  | 97.704 |  |  | 0.04 | 0.006 | [9 empty] | Intercritical Heat Treatment | 725 | 6 | Air Cooled |  |  |  |  | No |  |  |  | 55 | 10 | 10 |  |  |  | V | ASTM E23 | -0.330033 | T-L |  | 390.8163 | 395.4861 | -45 | 101
22 | SA508 | Reactor pressure vessel steel | 0.21 | 0.26 | 1.2 |  |  | 0.28 | 0.23 | 0.05 | 0.02 |  |  | 97.704 |  |  | 0.04 | 0.006 | [9 empty] | Intercritical Heat Treatment | 725 | 6 | Air Cooled |  |  |  |  | No |  |  |  | 55 | 10 | 10 |  |  |  | V | ASTM E23 | -20.46205 | T-L |  | 402.0408 | 395.4861 | -45 | 101
22 | SA508 | Reactor pressure vessel steel | 0.21 | 0.26 | 1.2 |  |  | 0.28 | 0.23 | 0.05 | 0.02 |  |  | 97.704 |  |  | 0.04 | 0.006 | [9 empty] | Intercritical Heat Treatment | 725 | 6 | Air Cooled |  |  |  |  | No |  |  |  | 55 | 10 | 10 |  |  |  | V | ASTM E23 | -30.033 | T-L |  | 352.551 | 395.4861 | -45 | 101
22 | SA508 | Reactor pressure vessel steel | 0.21 | 0.26 | 1.2 |  |  | 0.28 | 0.23 | 0.05 | 0.02 |  |  | 97.704 |  |  | 0.04 | 0.006 | [9 empty] | Intercritical Heat Treatment | 725 | 6 | Air Cooled |  |  |  |  | No |  |  |  | 55 | 10 | 10 |  |  |  | V | ASTM E23 | -40.26403 | T-L |  | 180.6122 | 395.4861 | -45 | 101
22 | SA508 | Reactor pressure vessel steel | 0.21 | 0.26 | 1.2 |  |  | 0.28 | 0.23 | 0.05 | 0.02 |  |  | 97.704 |  |  | 0.04 | 0.006 | [9 empty] | Intercritical Heat Treatment | 725 | 6 | Air Cooled |  |  |  |  | No |  |  |  | 55 | 10 | 10 |  |  |  | V | ASTM E23 | -50.16502 | T-L |  | 155.102 | 395.4861 | -45 | 101
22 | SA508 | Reactor pressure vessel steel | 0.21 | 0.26 | 1.2 |  |  | 0.28 | 0.23 | 0.05 | 0.02 |  |  | 97.704 |  |  | 0.04 | 0.006 | [9 empty] | Intercritical Heat Treatment | 725 | 6 | Air Cooled |  |  |  |  | No |  |  |  | 55 | 10 | 10 |  |  |  | V | ASTM E23 | -60.39604 | T-L |  | 128.5714 | 395.4861 | -45 | 101
22 | SA508 | Reactor pressure vessel steel | 0.21 | 0.26 | 1.2 |  |  | 0.28 | 0.23 | 0.05 | 0.02 |  |  | 97.704 |  |  | 0.04 | 0.006 | [9 empty] | Intercritical Heat Treatment | 725 | 6 | Air Cooled |  |  |  |  | No |  |  |  | 55 | 10 | 10 |  |  |  | V | ASTM E23 | -60.06601 | T-L |  | 114.7959 | 395.4861 | -45 | 101
22 | SA508 | Reactor pressure vessel steel | 0.21 | 0.26 | 1.2 |  |  | 0.28 | 0.23 | 0.05 | 0.02 |  |  | 97.704 |  |  | 0.04 | 0.006 | [9 empty] | Intercritical Heat Treatment | 725 | 6 | Air Cooled |  |  |  |  | No |  |  |  | 55 | 10 | 10 |  |  |  | V | ASTM E23 | -70.29703 | T-L |  | 16.83673 | 395.4861 | -45 | 101
22 | SA508 | Reactor pressure vessel steel | 0.21 | 0.26 | 1.2 |  |  | 0.28 | 0.23 | 0.05 | 0.02 |  |  | 97.704 |  |  | 0.04 | 0.006 | [9 empty] | Intercritical Heat Treatment | 725 | 6 | Air Cooled |  |  |  |  | No |  |  |  | 55 | 10 | 10 |  |  |  | V | ASTM E23 | -80.19802 | T-L |  | 9.183673 | 395.4861 | -45 | 101
22 | SA508 | Reactor pressure vessel steel | 0.21 | 0.26 | 1.2 |  |  | 0.28 | 0.23 | 0.05 | 0.02 |  |  | 97.704 |  |  | 0.04 | 0.006 | [9 empty] | Intercritical Heat Treatment | 725 | 6 | Air Cooled |  |  |  |  | No |  |  |  | 55 | 10 | 10 |  |  |  | V | ASTM E23 | -100.33 | T-L |  | 5.612245 | 395.4861 | -45 | 101
22 | SA508 | Reactor pressure vessel steel | 0.21 | 0.26 | 1.2 |  |  | 0.28 | 0.23 | 0.05 | 0.02 |  |  | 97.704 |  |  | 0.04 | 0.006 | [17 empty] | No |  |  |  | 55 | 10 | 10 |  |  |  | V | ASTM E23 | 119.802 | T-L |  | 350.5102 | 348.3118 | -16 | 102
22 | SA508 | Reactor pressure vessel steel | 0.21 | 0.26 | 1.2 |  |  | 0.28 | 0.23 | 0.05 | 0.02 |  |  | 97.704 |  |  | 0.04 | 0.006 | [17 empty] | No |  |  |  | 55 | 10 | 10 |  |  |  | V | ASTM E23 | 79.53795 | T-L |  | 355.102 | 348.3118 | -16 | 102
22 | SA508 | Reactor pressure vessel steel | 0.21 | 0.26 | 1.2 |  |  | 0.28 | 0.23 | 0.05 | 0.02 |  |  | 97.704 |  |  | 0.04 | 0.006 | [17 empty] | No |  |  |  | 55 | 10 | 10 |  |  |  | V | ASTM E23 | 59.73597 | T-L |  | 360.7143 | 348.3118 | -16 | 102
22 | SA508 | Reactor pressure vessel steel | 0.21 | 0.26 | 1.2 |  |  | 0.28 | 0.23 | 0.05 | 0.02 |  |  | 97.704 |  |  | 0.04 | 0.006 | [17 empty] | No |  |  |  | 55 | 10 | 10 |  |  |  | V | ASTM E23 | 39.60396 | T-L |  | 345.9184 | 348.3118 | -16 | 102
22 | SA508 | Reactor pressure vessel steel | 0.21 | 0.26 | 1.2 |  |  | 0.28 | 0.23 | 0.05 | 0.02 |  |  | 97.704 |  |  | 0.04 | 0.006 | [17 empty] | No |  |  |  | 55 | 10 | 10 |  |  |  | V | ASTM E23 | 21.45215 | T-L |  | 307.1429 | 348.3118 | -16 | 102
22 | SA508 | Reactor pressure vessel steel | 0.21 | 0.26 | 1.2 |  |  | 0.28 | 0.23 | 0.05 | 0.02 |  |  | 97.704 |  |  | 0.04 | 0.006 | [17 empty] | No |  |  |  | 55 | 10 | 10 |  |  |  | V | ASTM E23 | -0.330033 | T-L |  | 306.1224 | 348.3118 | -16 | 102
22 | SA508 | Reactor pressure vessel steel | 0.21 | 0.26 | 1.2 |  |  | 0.28 | 0.23 | 0.05 | 0.02 |  |  | 97.704 |  |  | 0.04 | 0.006 | [17 empty] | No |  |  |  | 55 | 10 | 10 |  |  |  | V | ASTM E23 | -10.56106 | T-L |  | 196.9388 | 348.3118 | -16 | 102
22 | SA508 | Reactor pressure vessel steel | 0.21 | 0.26 | 1.2 |  |  | 0.28 | 0.23 | 0.05 | 0.02 |  |  | 97.704 |  |  | 0.04 | 0.006 | [17 empty] | No |  |  |  | 55 | 10 | 10 |  |  |  | V | ASTM E23 | -20.46205 | T-L |  | 134.6939 | 348.3118 | -16 | 102
22 | SA508 | Reactor pressure vessel steel | 0.21 | 0.26 | 1.2 |  |  | 0.28 | 0.23 | 0.05 | 0.02 |  |  | 97.704 |  |  | 0.04 | 0.006 | [17 empty] | No |  |  |  | 55 | 10 | 10 |  |  |  | V | ASTM E23 | -40.26403 | T-L |  | 78.06122 | 348.3118 | -16 | 102
22 | SA508 | Reactor pressure vessel steel | 0.21 | 0.26 | 1.2 |  |  | 0.28 | 0.23 | 0.05 | 0.02 |  |  | 97.704 |  |  | 0.04 | 0.006 | [17 empty] | No |  |  |  | 55 | 10 | 10 |  |  |  | V | ASTM E23 | -30.36304 | T-L |  | 58.67347 | 348.3118 | -16 | 102
22 | SA508 | Reactor pressure vessel steel | 0.21 | 0.26 | 1.2 |  |  | 0.28 | 0.23 | 0.05 | 0.02 |  |  | 97.704 |  |  | 0.04 | 0.006 | [17 empty] | No |  |  |  | 55 | 10 | 10 |  |  |  | V | ASTM E23 | -50.49505 | T-L |  | 46.42857 | 348.3118 | -16 | 102
22 | SA508 | Reactor pressure vessel steel | 0.21 | 0.26 | 1.2 |  |  | 0.28 | 0.23 | 0.05 | 0.02 |  |  | 97.704 |  |  | 0.04 | 0.006 | [17 empty] | No |  |  |  | 55 | 10 | 10 |  |  |  | V | ASTM E23 | -60.39604 | T-L |  | 41.32653 | 348.3118 | -16 | 102
22 | SA508 | Reactor pressure vessel steel | 0.21 | 0.26 | 1.2 |  |  | 0.28 | 0.23 | 0.05 | 0.02 |  |  | 97.704 |  |  | 0.04 | 0.006 | [17 empty] | No |  |  |  | 55 | 10 | 10 |  |  |  | V | ASTM E23 | -80.52805 | T-L |  | 7.142857 | 348.3118 | -16 | 102
22 | SA508 | Reactor pressure vessel steel | 0.19 | 0.26 | 1.27 |  |  | 0.38 | 0.22 | 0.08 | 0.02 |  |  | 97.482 |  |  | 0.05 | 0.048 | [17 empty] | No |  |  |  | 55 | 10 | 10 |  |  |  | V | ASTM E23 | 79.86799 | T-L |  | 338.2653 | 374.8012 | -18 | 103
22 | SA508 | Reactor pressure vessel steel | 0.19 | 0.26 | 1.27 |  |  | 0.38 | 0.22 | 0.08 | 0.02 |  |  | 97.482 |  |  | 0.05 | 0.048 | [17 empty] | No |  |  |  | 55 | 10 | 10 |  |  |  | V | ASTM E23 | 59.73597 | T-L |  | 351.0204 | 374.8012 | -18 | 103
22 | SA508 | Reactor pressure vessel steel | 0.19 | 0.26 | 1.27 |  |  | 0.38 | 0.22 | 0.08 | 0.02 |  |  | 97.482 |  |  | 0.05 | 0.048 | [17 empty] | No |  |  |  | 55 | 10 | 10 |  |  |  | V | ASTM E23 | 39.93399 | T-L |  | 342.8571 | 374.8012 | -18 | 103
22 | SA508 | Reactor pressure vessel steel | 0.19 | 0.26 | 1.27 |  |  | 0.38 | 0.22 | 0.08 | 0.02 |  |  | 97.482 |  |  | 0.05 | 0.048 | [17 empty] | No |  |  |  | 55 | 10 | 10 |  |  |  | V | ASTM E23 | 17.82178 | T-L |  | 261.2245 | 374.8012 | -18 | 103
22 | SA508 | Reactor pressure vessel steel | 0.19 | 0.26 | 1.27 |  |  | 0.38 | 0.22 | 0.08 | 0.02 |  |  | 97.482 |  |  | 0.05 | 0.048 | [17 empty] | No |  |  |  | 55 | 10 | 10 |  |  |  | V | ASTM E23 | -20.13201 | T-L |  | 237.2449 | 374.8012 | -18 | 103
22 | SA508 | Reactor pressure vessel steel | 0.19 | 0.26 | 1.27 |  |  | 0.38 | 0.22 | 0.08 | 0.02 |  |  | 97.482 |  |  | 0.05 | 0.048 | [17 empty] | No |  |  |  | 55 | 10 | 10 |  |  |  | V | ASTM E23 | -0.330033 | T-L |  | 179.0816 | 374.8012 | -18 | 103
22 | SA508 | Reactor pressure vessel steel | 0.19 | 0.26 | 1.27 |  |  | 0.38 | 0.22 | 0.08 | 0.02 |  |  | 97.482 |  |  | 0.05 | 0.048 | [17 empty] | No |  |  |  | 55 | 10 | 10 |  |  |  | V | ASTM E23 | -40.26403 | T-L |  | 126.0204 | 374.8012 | -18 | 103
22 | SA508 | Reactor pressure vessel steel | 0.19 | 0.26 | 1.27 |  |  | 0.38 | 0.22 | 0.08 | 0.02 |  |  | 97.482 |  |  | 0.05 | 0.048 | [17 empty] | No |  |  |  | 55 | 10 | 10 |  |  |  | V | ASTM E23 | -60.39604 | T-L |  | 61.22449 | 374.8012 | -18 | 103
22 | SA508 | Reactor pressure vessel steel | 0.19 | 0.26 | 1.27 |  |  | 0.38 | 0.22 | 0.08 | 0.02 |  |  | 97.482 |  |  | 0.05 | 0.048 | [17 empty] | No |  |  |  | 55 | 10 | 10 |  |  |  | V | ASTM E23 | -70.29703 | T-L |  | 21.42857 | 374.8012 | -18 | 103
22 | SA508 | Reactor pressure vessel steel | 0.19 | 0.26 | 1.27 |  |  | 0.38 | 0.22 | 0.08 | 0.02 |  |  | 97.482 |  |  | 0.05 | 0.048 | [17 empty] | No |  |  |  | 55 | 10 | 10 |  |  |  | V | ASTM E23 | -80.19802 | T-L |  | 10.20408 | 374.8012 | -18 | 103
22 | SA508 | Reactor pressure vessel steel | 0.19 | 0.26 | 1.27 |  |  | 0.38 | 0.22 | 0.08 | 0.02 |  |  | 97.482 |  |  | 0.05 | 0.048 | [17 empty] | No |  |  |  | 55 | 10 | 10 |  |  |  | V | ASTM E23 | -90.09901 | T-L |  | 5.102041 | 374.8012 | -18 | 103
22 | SA508 | Reactor pressure vessel steel | 0.19 | 0.26 | 1.27 |  |  | 0.38 | 0.22 | 0.08 | 0.02 |  |  | 97.482 |  |  | 0.05 | 0.048 | [17 empty] | No |  |  |  | 55 | 10 | 10 |  |  |  | V | ASTM E23 | -100 | T-L |  | 4.591837 | 374.8012 | -18 | 103
22 | SA508 | Reactor pressure vessel steel | 0.19 | 0.26 | 1.27 |  |  | 0.38 | 0.22 | 0.08 | 0.02 |  |  | 97.482 |  |  | 0.05 | 0.048 | [9 empty] | Intercritical Heat Treatment | 725 | 6 | [5 empty] | No |  |  |  | 55 | 10 | 10 |  |  |  | V | ASTM E23 | 17.82178 | T-L |  | 392.3469 | 376.0134 | -65 | 104
22 | SA508 | Reactor pressure vessel steel | 0.19 | 0.26 | 1.27 |  |  | 0.38 | 0.22 | 0.08 | 0.02 |  |  | 97.482 |  |  | 0.05 | 0.048 | [9 empty] | Intercritical Heat Treatment | 725 | 6 | [5 empty] | No |  |  |  | 55 | 10 | 10 |  |  |  | V | ASTM E23 | -5.684342e-14 | T-L |  | 401.5306 | 376.0134 | -65 | 104
22 | SA508 | Reactor pressure vessel steel | 0.19 | 0.26 | 1.27 |  |  | 0.38 | 0.22 | 0.08 | 0.02 |  |  | 97.482 |  |  | 0.05 | 0.048 | [9 empty] | Intercritical Heat Treatment | 725 | 6 | [5 empty] | No |  |  |  | 55 | 10 | 10 |  |  |  | V | ASTM E23 | -20.46205 | T-L |  | 387.2449 | 376.0134 | -65 | 104
22 | SA508 | Reactor pressure vessel steel | 0.19 | 0.26 | 1.27 |  |  | 0.38 | 0.22 | 0.08 | 0.02 |  |  | 97.482 |  |  | 0.05 | 0.048 | [9 empty] | Intercritical Heat Treatment | 725 | 6 | [5 empty] | No |  |  |  | 55 | 10 | 10 |  |  |  | V | ASTM E23 | -40.26403 | T-L |  | 321.9388 | 376.0134 | -65 | 104
22 | SA508 | Reactor pressure vessel steel | 0.19 | 0.26 | 1.27 |  |  | 0.38 | 0.22 | 0.08 | 0.02 |  |  | 97.482 |  |  | 0.05 | 0.048 | [9 empty] | Intercritical Heat Treatment | 725 | 6 | [5 empty] | No |  |  |  | 55 | 10 | 10 |  |  |  | V | ASTM E23 | -50.16502 | T-L |  | 347.449 | 376.0134 | -65 | 104
22 | SA508 | Reactor pressure vessel steel | 0.19 | 0.26 | 1.27 |  |  | 0.38 | 0.22 | 0.08 | 0.02 |  |  | 97.482 |  |  | 0.05 | 0.048 | [9 empty] | Intercritical Heat Treatment | 725 | 6 | [5 empty] | No |  |  |  | 55 | 10 | 10 |  |  |  | V | ASTM E23 | -60.72607 | T-L |  | 371.4286 | 376.0134 | -65 | 104
22 | SA508 | Reactor pressure vessel steel | 0.19 | 0.26 | 1.27 |  |  | 0.38 | 0.22 | 0.08 | 0.02 |  |  | 97.482 |  |  | 0.05 | 0.048 | [9 empty] | Intercritical Heat Treatment | 725 | 6 | [5 empty] | No |  |  |  | 55 | 10 | 10 |  |  |  | V | ASTM E23 | -60.39604 | T-L |  | 170.4082 | 376.0134 | -65 | 104
22 | SA508 | Reactor pressure vessel steel | 0.19 | 0.26 | 1.27 |  |  | 0.38 | 0.22 | 0.08 | 0.02 |  |  | 97.482 |  |  | 0.05 | 0.048 | [9 empty] | Intercritical Heat Treatment | 725 | 6 | [5 empty] | No |  |  |  | 55 | 10 | 10 |  |  |  | V | ASTM E23 | -69.967 | T-L |  | 146.9388 | 376.0134 | -65 | 104
22 | SA508 | Reactor pressure vessel steel | 0.19 | 0.26 | 1.27 |  |  | 0.38 | 0.22 | 0.08 | 0.02 |  |  | 97.482 |  |  | 0.05 | 0.048 | [9 empty] | Intercritical Heat Treatment | 725 | 6 | [5 empty] | No |  |  |  | 55 | 10 | 10 |  |  |  | V | ASTM E23 | -100.33 | T-L |  | 161.2245 | 376.0134 | -65 | 104
22 | SA508 | Reactor pressure vessel steel | 0.19 | 0.26 | 1.27 |  |  | 0.38 | 0.22 | 0.08 | 0.02 |  |  | 97.482 |  |  | 0.05 | 0.048 | [9 empty] | Intercritical Heat Treatment | 725 | 6 | [5 empty] | No |  |  |  | 55 | 10 | 10 |  |  |  | V | ASTM E23 | -80.19802 | T-L |  | 22.95918 | 376.0134 | -65 | 104
22 | SA508 | Reactor pressure vessel steel | 0.19 | 0.26 | 1.27 |  |  | 0.38 | 0.22 | 0.08 | 0.02 |  |  | 97.482 |  |  | 0.05 | 0.048 | [9 empty] | Intercritical Heat Treatment | 725 | 6 | [5 empty] | No |  |  |  | 55 | 10 | 10 |  |  |  | V | ASTM E23 | -100.33 | T-L |  | 10.71429 | 376.0134 | -65 | 104
22 | SA508 | Reactor pressure vessel steel | 0.19 | 0.26 | 1.27 |  |  | 0.38 | 0.22 | 0.08 | 0.02 |  |  | 97.482 |  |  | 0.05 | 0.048 | [9 empty] | Intercritical Heat Treatment | 725 | 6 | [5 empty] | No |  |  |  | 55 | 10 | 10 |  |  |  | V | ASTM E23 | -120.462 | T-L |  | 3.061224 | 376.0134 | -65 | 104
23 | SA508 | Reactor pressure vessel steel | 0.21 | 0.26 | 1.2 |  |  | 0.28 | 0.23 | 0.05 | 0.02 |  |  | 97.695 |  |  | 0.05 | 0.005 | [8 empty] | Mandrel Forging Process | Heat Treatment | 655 | 7 | [5 empty] | No |  |  |  | 55 | 10 | 10 |  |  |  | V | ASTM E23 | 140.1042 | L-T |  | 311.9741 | 315.845 | 14 | 105
23 | SA508 | Reactor pressure vessel steel | 0.21 | 0.26 | 1.2 |  |  | 0.28 | 0.23 | 0.05 | 0.02 |  |  | 97.695 |  |  | 0.05 | 0.005 | [8 empty] | Mandrel Forging Process | Heat Treatment | 655 | 7 | [5 empty] | No |  |  |  | 55 | 10 | 10 |  |  |  | V | ASTM E23 | 100 | L-T |  | 310.2481 | 315.845 | 14 | 105
23 | SA508 | Reactor pressure vessel steel | 0.21 | 0.26 | 1.2 |  |  | 0.28 | 0.23 | 0.05 | 0.02 |  |  | 97.695 |  |  | 0.05 | 0.005 | [8 empty] | Mandrel Forging Process | Heat Treatment | 655 | 7 | [5 empty] | No |  |  |  | 55 | 10 | 10 |  |  |  | V | ASTM E23 | 79.6875 | L-T |  | 301.6181 | 315.845 | 14 | 105
23 | SA508 | Reactor pressure vessel steel | 0.21 | 0.26 | 1.2 |  |  | 0.28 | 0.23 | 0.05 | 0.02 |  |  | 97.695 |  |  | 0.05 | 0.005 | [8 empty] | Mandrel Forging Process | Heat Treatment | 655 | 7 | [5 empty] | No |  |  |  | 55 | 10 | 10 |  |  |  | V | ASTM E23 | 59.89583 | L-T |  | 308.9536 | 315.845 | 14 | 105
23 | SA508 | Reactor pressure vessel steel | 0.21 | 0.26 | 1.2 |  |  | 0.28 | 0.23 | 0.05 | 0.02 |  |  | 97.695 |  |  | 0.05 | 0.005 | [8 empty] | Mandrel Forging Process | Heat Treatment | 655 | 7 | [5 empty] | No |  |  |  | 55 | 10 | 10 |  |  |  | V | ASTM E23 | 39.58333 | L-T |  | 285.2211 | 315.845 | 14 | 105
23 | SA508 | Reactor pressure vessel steel | 0.21 | 0.26 | 1.2 |  |  | 0.28 | 0.23 | 0.05 | 0.02 |  |  | 97.695 |  |  | 0.05 | 0.005 | [8 empty] | Mandrel Forging Process | Heat Treatment | 655 | 7 | [5 empty] | No |  |  |  | 55 | 10 | 10 |  |  |  | V | ASTM E23 | 18.75 | L-T |  | 154.9083 | 315.845 | 14 | 105
23 | SA508 | Reactor pressure vessel steel | 0.21 | 0.26 | 1.2 |  |  | 0.28 | 0.23 | 0.05 | 0.02 |  |  | 97.695 |  |  | 0.05 | 0.005 | [8 empty] | Mandrel Forging Process | Heat Treatment | 655 | 7 | [5 empty] | No |  |  |  | 55 | 10 | 10 |  |  |  | V | ASTM E23 | 5.684342e-14 | L-T |  | 105.7174 | 315.845 | 14 | 105
23 | SA508 | Reactor pressure vessel steel | 0.21 | 0.26 | 1.2 |  |  | 0.28 | 0.23 | 0.05 | 0.02 |  |  | 97.695 |  |  | 0.05 | 0.005 | [8 empty] | Mandrel Forging Process | Heat Treatment | 655 | 7 | [5 empty] | No |  |  |  | 55 | 10 | 10 |  |  |  | V | ASTM E23 | 7.8125 | L-T |  | 98.81338 | 315.845 | 14 | 105
23 | SA508 | Reactor pressure vessel steel | 0.21 | 0.26 | 1.2 |  |  | 0.28 | 0.23 | 0.05 | 0.02 |  |  | 97.695 |  |  | 0.05 | 0.005 | [8 empty] | Mandrel Forging Process | Heat Treatment | 655 | 7 | [5 empty] | No |  |  |  | 55 | 10 | 10 |  |  |  | V | ASTM E23 | -10.41667 | L-T |  | 85.43689 | 315.845 | 14 | 105
23 | SA508 | Reactor pressure vessel steel | 0.21 | 0.26 | 1.2 |  |  | 0.28 | 0.23 | 0.05 | 0.02 |  |  | 97.695 |  |  | 0.05 | 0.005 | [8 empty] | Mandrel Forging Process | Heat Treatment | 655 | 7 | [5 empty] | No |  |  |  | 55 | 10 | 10 |  |  |  | V | ASTM E23 | -30.20833 | L-T |  | 35.81446 | 315.845 | 14 | 105
23 | SA508 | Reactor pressure vessel steel | 0.21 | 0.26 | 1.2 |  |  | 0.28 | 0.23 | 0.05 | 0.02 |  |  | 97.695 |  |  | 0.05 | 0.005 | [8 empty] | Mandrel Forging Process | Heat Treatment | 655 | 7 | [5 empty] | No |  |  |  | 55 | 10 | 10 |  |  |  | V | ASTM E23 | -20.3125 | L-T |  | 25.45847 | 315.845 | 14 | 105
23 | SA508 | Reactor pressure vessel steel | 0.21 | 0.26 | 1.2 |  |  | 0.28 | 0.23 | 0.05 | 0.02 |  |  | 97.695 |  |  | 0.05 | 0.005 | [8 empty] | Mandrel Forging Process | Heat Treatment | 655 | 7 | [5 empty] | No |  |  |  | 55 | 10 | 10 |  |  |  | V | ASTM E23 | -40.10417 | L-T |  | 7.76699 | 315.845 | 14 | 105
23 | SA508 | Reactor pressure vessel steel | 0.21 | 0.26 | 1.2 |  |  | 0.28 | 0.23 | 0.05 | 0.02 |  |  | 97.695 |  |  | 0.05 | 0.005 | [8 empty] | Mandrel Forging Process | Heat Treatment | 655 | 7 | [5 empty] | No |  |  |  | 55 | 10 | 10 |  |  |  | V | ASTM E23 | -59.89583 | L-T |  | 6.040992 | 315.845 | 14 | 105
23 | SA508 | Reactor pressure vessel steel | 0.21 | 0.26 | 1.2 |  |  | 0.28 | 0.23 | 0.05 | 0.02 |  |  | 97.695 |  |  | 0.05 | 0.005 | [8 empty] | Mandrel Forging Process | Heat Treatment | 655 | 7 | Air Cooled | 26 |  |  |  | No |  |  |  | 55 | 10 | 10 |  |  |  | V | ASTM E23 | 119.7917 | L-T |  | 320.1726 | 340.161 | -2 | 106
23 | SA508 | Reactor pressure vessel steel | 0.21 | 0.26 | 1.2 |  |  | 0.28 | 0.23 | 0.05 | 0.02 |  |  | 97.695 |  |  | 0.05 | 0.005 | [8 empty] | Mandrel Forging Process | Heat Treatment | 655 | 7 | Air Cooled | 26 |  |  |  | No |  |  |  | 55 | 10 | 10 |  |  |  | V | ASTM E23 | 79.6875 | L-T |  | 325.3506 | 340.161 | -2 | 106
23 | SA508 | Reactor pressure vessel steel | 0.21 | 0.26 | 1.2 |  |  | 0.28 | 0.23 | 0.05 | 0.02 |  |  | 97.695 |  |  | 0.05 | 0.005 | [8 empty] | Mandrel Forging Process | Heat Treatment | 655 | 7 | Air Cooled | 26 |  |  |  | No |  |  |  | 55 | 10 | 10 |  |  |  | V | ASTM E23 | 59.89583 | L-T |  | 336.1381 | 340.161 | -2 | 106
23 | SA508 | Reactor pressure vessel steel | 0.21 | 0.26 | 1.2 |  |  | 0.28 | 0.23 | 0.05 | 0.02 |  |  | 97.695 |  |  | 0.05 | 0.005 | [8 empty] | Mandrel Forging Process | Heat Treatment | 655 | 7 | Air Cooled | 26 |  |  |  | No |  |  |  | 55 | 10 | 10 |  |  |  | V | ASTM E23 | 39.58333 | L-T |  | 330.5286 | 340.161 | -2 | 106
23 | SA508 | Reactor pressure vessel steel | 0.21 | 0.26 | 1.2 |  |  | 0.28 | 0.23 | 0.05 | 0.02 |  |  | 97.695 |  |  | 0.05 | 0.005 | [8 empty] | Mandrel Forging Process | Heat Treatment | 655 | 7 | Air Cooled | 26 |  |  |  | No |  |  |  | 55 | 10 | 10 |  |  |  | V | ASTM E23 | 32.29167 | L-T |  | 318.8781 | 340.161 | -2 | 106
23 | SA508 | Reactor pressure vessel steel | 0.21 | 0.26 | 1.2 |  |  | 0.28 | 0.23 | 0.05 | 0.02 |  |  | 97.695 |  |  | 0.05 | 0.005 | [8 empty] | Mandrel Forging Process | Heat Treatment | 655 | 7 | Air Cooled | 26 |  |  |  | No |  |  |  | 55 | 10 | 10 |  |  |  | V | ASTM E23 | 21.875 | L-T |  | 282.6321 | 340.161 | -2 | 106
23 | SA508 | Reactor pressure vessel steel | 0.21 | 0.26 | 1.2 |  |  | 0.28 | 0.23 | 0.05 | 0.02 |  |  | 97.695 |  |  | 0.05 | 0.005 | [8 empty] | Mandrel Forging Process | Heat Treatment | 655 | 7 | Air Cooled | 26 |  |  |  | No |  |  |  | 55 | 10 | 10 |  |  |  | V | ASTM E23 | 5.684342e-14 | L-T |  | 168.7163 | 340.161 | -2 | 106
23 | SA508 | Reactor pressure vessel steel | 0.21 | 0.26 | 1.2 |  |  | 0.28 | 0.23 | 0.05 | 0.02 |  |  | 97.695 |  |  | 0.05 | 0.005 | [8 empty] | Mandrel Forging Process | Heat Treatment | 655 | 7 | Air Cooled | 26 |  |  |  | No |  |  |  | 55 | 10 | 10 |  |  |  | V | ASTM E23 | 9.895833 | L-T |  | 147.5728 | 340.161 | -2 | 106
23 | SA508 | Reactor pressure vessel steel | 0.21 | 0.26 | 1.2 |  |  | 0.28 | 0.23 | 0.05 | 0.02 |  |  | 97.695 |  |  | 0.05 | 0.005 | [8 empty] | Mandrel Forging Process | Heat Treatment | 655 | 7 | Air Cooled | 26 |  |  |  | No |  |  |  | 55 | 10 | 10 |  |  |  | V | ASTM E23 | -9.895833 | L-T |  | 105.7174 | 340.161 | -2 | 106
23 | SA508 | Reactor pressure vessel steel | 0.21 | 0.26 | 1.2 |  |  | 0.28 | 0.23 | 0.05 | 0.02 |  |  | 97.695 |  |  | 0.05 | 0.005 | [8 empty] | Mandrel Forging Process | Heat Treatment | 655 | 7 | Air Cooled | 26 |  |  |  | No |  |  |  | 55 | 10 | 10 |  |  |  | V | ASTM E23 | -20.3125 | L-T |  | 102.6969 | 340.161 | -2 | 106
23 | SA508 | Reactor pressure vessel steel | 0.21 | 0.26 | 1.2 |  |  | 0.28 | 0.23 | 0.05 | 0.02 |  |  | 97.695 |  |  | 0.05 | 0.005 | [8 empty] | Mandrel Forging Process | Heat Treatment | 655 | 7 | Air Cooled | 26 |  |  |  | No |  |  |  | 55 | 10 | 10 |  |  |  | V | ASTM E23 | -30.20833 | L-T |  | 65.58792 | 340.161 | -2 | 106
23 | SA508 | Reactor pressure vessel steel | 0.21 | 0.26 | 1.2 |  |  | 0.28 | 0.23 | 0.05 | 0.02 |  |  | 97.695 |  |  | 0.05 | 0.005 | [8 empty] | Mandrel Forging Process | Heat Treatment | 655 | 7 | Air Cooled | 26 |  |  |  | No |  |  |  | 55 | 10 | 10 |  |  |  | V | ASTM E23 | -40.10417 | L-T |  | 13.37648 | 340.161 | -2 | 106
23 | SA508 | Reactor pressure vessel steel | 0.21 | 0.26 | 1.2 |  |  | 0.28 | 0.23 | 0.05 | 0.02 |  |  | 97.695 |  |  | 0.05 | 0.005 | [8 empty] | Mandrel Forging Process | Heat Treatment | 655 | 7 | Air Cooled | 26 |  |  |  | No |  |  |  | 55 | 10 | 10 |  |  |  | V | ASTM E23 | -59.89583 | L-T |  | 11.21899 | 340.161 | -2 | 106
23 | SA508 | Reactor pressure vessel steel | 0.21 | 0.26 | 1.2 |  |  | 0.28 | 0.23 | 0.05 | 0.02 |  |  | 97.695 |  |  | 0.05 | 0.005 | [8 empty] | Mandrel Forging Process | Heat Treatment | 655 | 7 | Air Cooled | 26 |  |  |  | No |  |  |  | 55 | 10 | 10 |  |  |  | V | ASTM E23 | -80.20833 | L-T |  | 2.157497 | 340.161 | -2 | 106
23 | SA508 | Reactor pressure vessel steel | 0.21 | 0.26 | 1.2 |  |  | 0.28 | 0.23 | 0.05 | 0.02 |  |  | 97.695 |  |  | 0.05 | 0.005 | [8 empty] | Mandrel Forging Process | Heat Treatment | 655 | 7 | Air Quenched | 99 |  |  |  | No |  |  |  | 55 | 10 | 10 |  |  |  | V | ASTM E23 | 119.7917 | L-T |  | 350.3776 | 348.3968 | -14 | 107
23 | SA508 | Reactor pressure vessel steel | 0.21 | 0.26 | 1.2 |  |  | 0.28 | 0.23 | 0.05 | 0.02 |  |  | 97.695 |  |  | 0.05 | 0.005 | [8 empty] | Mandrel Forging Process | Heat Treatment | 655 | 7 | Air Quenched | 99 |  |  |  | No |  |  |  | 55 | 10 | 10 |  |  |  | V | ASTM E23 | 79.6875 | L-T |  | 354.6926 | 348.3968 | -14 | 107
23 | SA508 | Reactor pressure vessel steel | 0.21 | 0.26 | 1.2 |  |  | 0.28 | 0.23 | 0.05 | 0.02 |  |  | 97.695 |  |  | 0.05 | 0.005 | [8 empty] | Mandrel Forging Process | Heat Treatment | 655 | 7 | Air Quenched | 99 |  |  |  | No |  |  |  | 55 | 10 | 10 |  |  |  | V | ASTM E23 | 59.375 | L-T |  | 361.165 | 348.3968 | -14 | 107
23 | SA508 | Reactor pressure vessel steel | 0.21 | 0.26 | 1.2 |  |  | 0.28 | 0.23 | 0.05 | 0.02 |  |  | 97.695 |  |  | 0.05 | 0.005 | [8 empty] | Mandrel Forging Process | Heat Treatment | 655 | 7 | Air Quenched | 99 |  |  |  | No |  |  |  | 55 | 10 | 10 |  |  |  | V | ASTM E23 | 40.10417 | L-T |  | 345.6311 | 348.3968 | -14 | 107
23 | SA508 | Reactor pressure vessel steel | 0.21 | 0.26 | 1.2 |  |  | 0.28 | 0.23 | 0.05 | 0.02 |  |  | 97.695 |  |  | 0.05 | 0.005 | [8 empty] | Mandrel Forging Process | Heat Treatment | 655 | 7 | Air Quenched | 99 |  |  |  | No |  |  |  | 55 | 10 | 10 |  |  |  | V | ASTM E23 | 21.875 | L-T |  | 307.6591 | 348.3968 | -14 | 107
23 | SA508 | Reactor pressure vessel steel | 0.21 | 0.26 | 1.2 |  |  | 0.28 | 0.23 | 0.05 | 0.02 |  |  | 97.695 |  |  | 0.05 | 0.005 | [8 empty] | Mandrel Forging Process | Heat Treatment | 655 | 7 | Air Quenched | 99 |  |  |  | No |  |  |  | 55 | 10 | 10 |  |  |  | V | ASTM E23 | -5.684342e-14 | L-T |  | 306.3646 | 348.3968 | -14 | 107
23 | SA508 | Reactor pressure vessel steel | 0.21 | 0.26 | 1.2 |  |  | 0.28 | 0.23 | 0.05 | 0.02 |  |  | 97.695 |  |  | 0.05 | 0.005 | [8 empty] | Mandrel Forging Process | Heat Treatment | 655 | 7 | Air Quenched | 99 |  |  |  | No |  |  |  | 55 | 10 | 10 |  |  |  | V | ASTM E23 | -9.895833 | L-T |  | 196.7638 | 348.3968 | -14 | 107
23 | SA508 | Reactor pressure vessel steel | 0.21 | 0.26 | 1.2 |  |  | 0.28 | 0.23 | 0.05 | 0.02 |  |  | 97.695 |  |  | 0.05 | 0.005 | [8 empty] | Mandrel Forging Process | Heat Treatment | 655 | 7 | Air Quenched | 99 |  |  |  | No |  |  |  | 55 | 10 | 10 |  |  |  | V | ASTM E23 | -19.79167 | L-T |  | 135.0593 | 348.3968 | -14 | 107
23 | SA508 | Reactor pressure vessel steel | 0.21 | 0.26 | 1.2 |  |  | 0.28 | 0.23 | 0.05 | 0.02 |  |  | 97.695 |  |  | 0.05 | 0.005 | [8 empty] | Mandrel Forging Process | Heat Treatment | 655 | 7 | Air Quenched | 99 |  |  |  | No |  |  |  | 55 | 10 | 10 |  |  |  | V | ASTM E23 | -40.10417 | L-T |  | 78.1014 | 348.3968 | -14 | 107
23 | SA508 | Reactor pressure vessel steel | 0.21 | 0.26 | 1.2 |  |  | 0.28 | 0.23 | 0.05 | 0.02 |  |  | 97.695 |  |  | 0.05 | 0.005 | [8 empty] | Mandrel Forging Process | Heat Treatment | 655 | 7 | Air Quenched | 99 |  |  |  | No |  |  |  | 55 | 10 | 10 |  |  |  | V | ASTM E23 | -30.20833 | L-T |  | 59.11543 | 348.3968 | -14 | 107
23 | SA508 | Reactor pressure vessel steel | 0.21 | 0.26 | 1.2 |  |  | 0.28 | 0.23 | 0.05 | 0.02 |  |  | 97.695 |  |  | 0.05 | 0.005 | [8 empty] | Mandrel Forging Process | Heat Treatment | 655 | 7 | Air Quenched | 99 |  |  |  | No |  |  |  | 55 | 10 | 10 |  |  |  | V | ASTM E23 | -50 | L-T |  | 47.03344 | 348.3968 | -14 | 107
23 | SA508 | Reactor pressure vessel steel | 0.21 | 0.26 | 1.2 |  |  | 0.28 | 0.23 | 0.05 | 0.02 |  |  | 97.695 |  |  | 0.05 | 0.005 | [8 empty] | Mandrel Forging Process | Heat Treatment | 655 | 7 | Air Quenched | 99 |  |  |  | No |  |  |  | 55 | 10 | 10 |  |  |  | V | ASTM E23 | -60.41667 | L-T |  | 41.42395 | 348.3968 | -14 | 107
23 | SA508 | Reactor pressure vessel steel | 0.21 | 0.26 | 1.2 |  |  | 0.28 | 0.23 | 0.05 | 0.02 |  |  | 97.695 |  |  | 0.05 | 0.005 | [8 empty] | Mandrel Forging Process | Heat Treatment | 655 | 7 | Air Quenched | 99 |  |  |  | No |  |  |  | 55 | 10 | 10 |  |  |  | V | ASTM E23 | -80.20833 | L-T |  | 6.903991 | 348.3968 | -14 | 107
23 | SA508 | Reactor pressure vessel steel | 0.21 | 0.26 | 1.2 |  |  | 0.28 | 0.23 | 0.05 | 0.02 |  |  | 97.695 |  |  | 0.05 | 0.005 | [8 empty] | Mandrel Forging Process | Heat Treatment | 655 | 7 | Air Quenched | 966 |  |  |  | No |  |  |  | 55 | 10 | 10 |  |  |  | V | ASTM E23 | 49.47917 | L-T |  | 327.0766 | 338.9767 | -57 | 108
23 | SA508 | Reactor pressure vessel steel | 0.21 | 0.26 | 1.2 |  |  | 0.28 | 0.23 | 0.05 | 0.02 |  |  | 97.695 |  |  | 0.05 | 0.005 | [8 empty] | Mandrel Forging Process | Heat Treatment | 655 | 7 | Air Quenched | 966 |  |  |  | No |  |  |  | 55 | 10 | 10 |  |  |  | V | ASTM E23 | 21.875 | L-T |  | 352.1036 | 338.9767 | -57 | 108
23 | SA508 | Reactor pressure vessel steel | 0.21 | 0.26 | 1.2 |  |  | 0.28 | 0.23 | 0.05 | 0.02 |  |  | 97.695 |  |  | 0.05 | 0.005 | [8 empty] | Mandrel Forging Process | Heat Treatment | 655 | 7 | Air Quenched | 966 |  |  |  | No |  |  |  | 55 | 10 | 10 |  |  |  | V | ASTM E23 | -20.3125 | L-T |  | 332.2546 | 338.9767 | -57 | 108
23 | SA508 | Reactor pressure vessel steel | 0.21 | 0.26 | 1.2 |  |  | 0.28 | 0.23 | 0.05 | 0.02 |  |  | 97.695 |  |  | 0.05 | 0.005 | [8 empty] | Mandrel Forging Process | Heat Treatment | 655 | 7 | Air Quenched | 966 |  |  |  | No |  |  |  | 55 | 10 | 10 |  |  |  | V | ASTM E23 | -40.10417 | L-T |  | 240.3452 | 338.9767 | -57 | 108
23 | SA508 | Reactor pressure vessel steel | 0.21 | 0.26 | 1.2 |  |  | 0.28 | 0.23 | 0.05 | 0.02 |  |  | 97.695 |  |  | 0.05 | 0.005 | [8 empty] | Mandrel Forging Process | Heat Treatment | 655 | 7 | Air Quenched | 966 |  |  |  | No |  |  |  | 55 | 10 | 10 |  |  |  | V | ASTM E23 | -50.52083 | L-T |  | 179.0723 | 338.9767 | -57 | 108
23 | SA508 | Reactor pressure vessel steel | 0.21 | 0.26 | 1.2 |  |  | 0.28 | 0.23 | 0.05 | 0.02 |  |  | 97.695 |  |  | 0.05 | 0.005 | [8 empty] | Mandrel Forging Process | Heat Treatment | 655 | 7 | Air Quenched | 966 |  |  |  | No |  |  |  | 55 | 10 | 10 |  |  |  | V | ASTM E23 | -59.89583 | L-T |  | 179.5038 | 338.9767 | -57 | 108
23 | SA508 | Reactor pressure vessel steel | 0.21 | 0.26 | 1.2 |  |  | 0.28 | 0.23 | 0.05 | 0.02 |  |  | 97.695 |  |  | 0.05 | 0.005 | [8 empty] | Mandrel Forging Process | Heat Treatment | 655 | 7 | Air Quenched | 966 |  |  |  | No |  |  |  | 55 | 10 | 10 |  |  |  | V | ASTM E23 | -70.3125 | L-T |  | 118.2309 | 338.9767 | -57 | 108
23 | SA508 | Reactor pressure vessel steel | 0.21 | 0.26 | 1.2 |  |  | 0.28 | 0.23 | 0.05 | 0.02 |  |  | 97.695 |  |  | 0.05 | 0.005 | [8 empty] | Mandrel Forging Process | Heat Treatment | 655 | 7 | Air Quenched | 966 |  |  |  | No |  |  |  | 55 | 10 | 10 |  |  |  | V | ASTM E23 | -80.20833 | L-T |  | 53.07443 | 338.9767 | -57 | 108
23 | SA508 | Reactor pressure vessel steel | 0.21 | 0.26 | 1.2 |  |  | 0.28 | 0.23 | 0.05 | 0.02 |  |  | 97.695 |  |  | 0.05 | 0.005 | [8 empty] | Mandrel Forging Process | Heat Treatment | 655 | 7 | Air Quenched | 966 |  |  |  | No |  |  |  | 55 | 10 | 10 |  |  |  | V | ASTM E23 | -90.10417 | L-T |  | 22.00647 | 338.9767 | -57 | 108
23 | SA508 | Reactor pressure vessel steel | 0.21 | 0.26 | 1.2 |  |  | 0.28 | 0.23 | 0.05 | 0.02 |  |  | 97.695 |  |  | 0.05 | 0.005 | [8 empty] | Mandrel Forging Process | Heat Treatment | 655 | 7 | Air Quenched | 966 |  |  |  | No |  |  |  | 55 | 10 | 10 |  |  |  | V | ASTM E23 | -100 | L-T |  | 29.77346 | 338.9767 | -57 | 108
23 | SA508 | Reactor pressure vessel steel | 0.21 | 0.26 | 1.2 |  |  | 0.28 | 0.23 | 0.05 | 0.02 |  |  | 97.695 |  |  | 0.05 | 0.005 | [8 empty] | Mandrel Forging Process | Heat Treatment | 655 | 7 | Air Quenched | 966 |  |  |  | No |  |  |  | 55 | 10 | 10 |  |  |  | V | ASTM E23 | -109.8958 | L-T |  | 8.19849 | 338.9767 | -57 | 108
23 | SA508 | Reactor pressure vessel steel | 0.21 | 0.26 | 1.2 |  |  | 0.28 | 0.23 | 0.05 | 0.02 |  |  | 97.695 |  |  | 0.05 | 0.005 | [8 empty] | Mandrel Forging Process | Heat Treatment | 655 | 7 | Air Quenched | 966 |  |  |  | No |  |  |  | 55 | 10 | 10 |  |  |  | V | ASTM E23 | -120.3125 | L-T |  | 3.883495 | 338.9767 | -57 | 108
23 | SA508 | Reactor pressure vessel steel | 0.21 | 0.26 | 1.2 |  |  | 0.28 | 0.23 | 0.05 | 0.02 |  |  | 97.695 |  |  | 0.05 | 0.005 | [8 empty] | Mandrel Forging Process | Heat Treatment | 655 | 7 | Air Quenched | 966 |  |  |  | No |  |  |  | 55 | 10 | 10 |  |  |  | V | ASTM E23 | 5.684342e-14 | L-T |  | 311.1111 | 338.9767 | -57 | 108
24 | SA508 | Reactor pressure vessel steel | 0.16 | 0.17 | 1.29 | 0.013 | 0.014 | 0.95 | 0.11 | 0.49 |  |  |  | 96.781 |  |  |  | 0.022 | [8 empty] | Earle M. Jorgenson Co. | Heat Treatment | 702 | 31 | Air Cooled |  |  |  |  | No |  |  |  | 55 | 10 | 10 |  |  |  | V | ASTM E23 | 260.9053 |  |  | 62.4 | 69.26666 | 4.5 | 109
24 | SA508 | Reactor pressure vessel steel | 0.16 | 0.17 | 1.29 | 0.013 | 0.014 | 0.95 | 0.11 | 0.49 |  |  |  | 96.781 |  |  |  | 0.022 | [8 empty] | Earle M. Jorgenson Co. | Heat Treatment | 702 | 31 | Air Cooled |  |  |  |  | No |  |  |  | 55 | 10 | 10 |  |  |  | V | ASTM E23 | 205.7613 |  |  | 71.6 | 69.26666 | 4.5 | 109
24 | SA508 | Reactor pressure vessel steel | 0.16 | 0.17 | 1.29 | 0.013 | 0.014 | 0.95 | 0.11 | 0.49 |  |  |  | 96.781 |  |  |  | 0.022 | [8 empty] | Earle M. Jorgenson Co. | Heat Treatment | 702 | 31 | Air Cooled |  |  |  |  | No |  |  |  | 55 | 10 | 10 |  |  |  | V | ASTM E23 | 66.66667 |  |  | 65.8 | 69.26666 | 4.5 | 109
24 | SA508 | Reactor pressure vessel steel | 0.16 | 0.17 | 1.29 | 0.013 | 0.014 | 0.95 | 0.11 | 0.49 |  |  |  | 96.781 |  |  |  | 0.022 | [8 empty] | Earle M. Jorgenson Co. | Heat Treatment | 702 | 31 | Air Cooled |  |  |  |  | No |  |  |  | 55 | 10 | 10 |  |  |  | V | ASTM E23 | -0.4115226 |  |  | 36.2 | 69.26666 | 4.5 | 109
24 | SA508 | Reactor pressure vessel steel | 0.16 | 0.17 | 1.29 | 0.013 | 0.014 | 0.95 | 0.11 | 0.49 |  |  |  | 96.781 |  |  |  | 0.022 | [8 empty] | Earle M. Jorgenson Co. | Heat Treatment | 702 | 31 | Air Cooled |  |  |  |  | No |  |  |  | 55 | 10 | 10 |  |  |  | V | ASTM E23 | -15.22634 |  |  | 30 | 69.26666 | 4.5 | 109
24 | SA508 | Reactor pressure vessel steel | 0.16 | 0.17 | 1.29 | 0.013 | 0.014 | 0.95 | 0.11 | 0.49 |  |  |  | 96.781 |  |  |  | 0.022 | [8 empty] | Earle M. Jorgenson Co. | Heat Treatment | 702 | 31 | Air Cooled |  |  |  |  | No |  |  |  | 55 | 10 | 10 |  |  |  | V | ASTM E23 | -69.54733 |  |  | 6.6 | 69.26666 | 4.5 | 109
24 | SA508 | Reactor pressure vessel steel | 0.16 | 0.17 | 1.29 | 0.013 | 0.014 | 0.95 | 0.11 | 0.49 |  |  |  | 96.781 |  |  |  | 0.022 | [8 empty] | Earle M. Jorgenson Co. | Heat Treatment | 702 | 31 | Air Cooled |  |  |  |  | No |  |  |  | 55 | 10 | 10 |  |  |  | V | ASTM E23 | 94.23868 |  |  | 73.8 | 69.26666 | 4.5 | 109
24 | SA508 | Reactor pressure vessel steel | 0.16 | 0.17 | 1.29 | 0.013 | 0.014 | 0.95 | 0.11 | 0.49 |  |  |  | 96.781 |  |  |  | 0.022 | [8 empty] | Earle M. Jorgenson Co. | Heat Treatment | 702 | 31 | Air Cooled |  |  |  |  | No |  |  |  | 55 | 10 | 10 |  |  |  | V | ASTM E23 | 149.0315 |  | HAZ | 137.6197 | 150.6876 | 31 | 110
24 | SA508 | Reactor pressure vessel steel | 0.16 | 0.17 | 1.29 | 0.013 | 0.014 | 0.95 | 0.11 | 0.49 |  |  |  | 96.781 |  |  |  | 0.022 | [8 empty] | Earle M. Jorgenson Co. | Heat Treatment | 702 | 31 | Air Cooled |  |  |  |  | No |  |  |  | 55 | 10 | 10 |  |  |  | V | ASTM E23 | 92.85714 |  | HAZ | 159.0427 | 150.6876 | 31 | 110
24 | SA508 | Reactor pressure vessel steel | 0.16 | 0.17 | 1.29 | 0.013 | 0.014 | 0.95 | 0.11 | 0.49 |  |  |  | 96.781 |  |  |  | 0.022 | [8 empty] | Earle M. Jorgenson Co. | Heat Treatment | 702 | 31 | Air Cooled |  |  |  |  | No |  |  |  | 55 | 10 | 10 |  |  |  | V | ASTM E23 | 51.69492 |  | HAZ | 135.9897 | 150.6876 | 31 | 110
24 | SA508 | Reactor pressure vessel steel | 0.16 | 0.17 | 1.29 | 0.013 | 0.014 | 0.95 | 0.11 | 0.49 |  |  |  | 96.781 |  |  |  | 0.022 | [8 empty] | Earle M. Jorgenson Co. | Heat Treatment | 702 | 31 | Air Cooled |  |  |  |  | No |  |  |  | 55 | 10 | 10 |  |  |  | V | ASTM E23 | 37.65133 |  | HAZ | 158.3441 | 150.6876 | 31 | 110
24 | SA508 | Reactor pressure vessel steel | 0.16 | 0.17 | 1.29 | 0.013 | 0.014 | 0.95 | 0.11 | 0.49 |  |  |  | 96.781 |  |  |  | 0.022 | [8 empty] | Earle M. Jorgenson Co. | Heat Treatment | 702 | 31 | Air Cooled |  |  |  |  | No |  |  |  | 55 | 10 | 10 |  |  |  | V | ASTM E23 | 9.806295 |  | HAZ | 134.8254 | 150.6876 | 31 | 110
24 | SA508 | Reactor pressure vessel steel | 0.16 | 0.17 | 1.29 | 0.013 | 0.014 | 0.95 | 0.11 | 0.49 |  |  |  | 96.781 |  |  |  | 0.022 | [8 empty] | Earle M. Jorgenson Co. | Heat Treatment | 702 | 31 | Air Cooled |  |  |  |  | No |  |  |  | 55 | 10 | 10 |  |  |  | V | ASTM E23 | 37.89346 |  | HAZ | 85.45925 | 150.6876 | 31 | 110
24 | SA508 | Reactor pressure vessel steel | 0.16 | 0.17 | 1.29 | 0.013 | 0.014 | 0.95 | 0.11 | 0.49 |  |  |  | 96.781 |  |  |  | 0.022 | [8 empty] | Earle M. Jorgenson Co. | Heat Treatment | 702 | 31 | Air Cooled |  |  |  |  | No |  |  |  | 55 | 10 | 10 |  |  |  | V | ASTM E23 | 24.33414 |  | HAZ | 69.62484 | 150.6876 | 31 | 110
24 | SA508 | Reactor pressure vessel steel | 0.16 | 0.17 | 1.29 | 0.013 | 0.014 | 0.95 | 0.11 | 0.49 |  |  |  | 96.781 |  |  |  | 0.022 | [8 empty] | Earle M. Jorgenson Co. | Heat Treatment | 702 | 31 | Air Cooled |  |  |  |  | No |  |  |  | 55 | 10 | 10 |  |  |  | V | ASTM E23 | 24.57627 |  | HAZ | 65.20052 | 150.6876 | 31 | 110
24 | SA508 | Reactor pressure vessel steel | 0.16 | 0.17 | 1.29 | 0.013 | 0.014 | 0.95 | 0.11 | 0.49 |  |  |  | 96.781 |  |  |  | 0.022 | [8 empty] | Earle M. Jorgenson Co. | Heat Treatment | 702 | 31 | Air Cooled |  |  |  |  | No |  |  |  | 55 | 10 | 10 |  |  |  | V | ASTM E23 | 10.29056 |  | HAZ | 45.87322 | 150.6876 | 31 | 110
24 | SA508 | Reactor pressure vessel steel | 0.16 | 0.17 | 1.29 | 0.013 | 0.014 | 0.95 | 0.11 | 0.49 |  |  |  | 96.781 |  |  |  | 0.022 | [8 empty] | Earle M. Jorgenson Co. | Heat Treatment | 702 | 31 | Air Cooled |  |  |  |  | No |  |  |  | 55 | 10 | 10 |  |  |  | V | ASTM E23 | -3.753027 |  | HAZ | 44.47607 | 150.6876 | 31 | 110
24 | SA508 | Reactor pressure vessel steel | 0.16 | 0.17 | 1.29 | 0.013 | 0.014 | 0.95 | 0.11 | 0.49 |  |  |  | 96.781 |  |  |  | 0.022 | [8 empty] | Earle M. Jorgenson Co. | Heat Treatment | 702 | 31 | Air Cooled |  |  |  |  | No |  |  |  | 55 | 10 | 10 |  |  |  | V | ASTM E23 | -45.15738 |  | HAZ | 30.50453 | 150.6876 | 31 | 110
24 | SA508 | Reactor pressure vessel steel | 0.16 | 0.17 | 1.29 | 0.013 | 0.014 | 0.95 | 0.11 | 0.49 |  |  |  | 96.781 |  |  |  | 0.022 | [8 empty] | Earle M. Jorgenson Co. | Heat Treatment | 702 | 31 | Air Cooled |  |  |  |  | No |  |  |  | 55 | 10 | 10 |  |  |  | V | ASTM E23 | -17.55448 |  | HAZ | 35.39457 | 150.6876 | 31 | 110
24 | SA508 | Reactor pressure vessel steel | 0.16 | 0.17 | 1.29 | 0.013 | 0.014 | 0.95 | 0.11 | 0.49 |  |  |  | 96.781 |  |  |  | 0.022 | [8 empty] | Earle M. Jorgenson Co. | Heat Treatment | 702 | 31 | Air Cooled |  |  |  |  | No |  |  |  | 55 | 10 | 10 |  |  |  | V | ASTM E23 | -73.24455 |  | HAZ | 7.218629 | 150.6876 | 31 | 110
24 | SA508 | Reactor pressure vessel steel | 0.16 | 0.17 | 1.29 | 0.013 | 0.014 | 0.95 | 0.11 | 0.49 |  |  |  | 96.781 |  |  |  | 0.022 | [8 empty] | Earle M. Jorgenson Co. | Heat Treatment | 702 | 31 | Air Cooled |  |  |  |  | No |  |  |  | 55 | 10 | 10 |  |  |  | V | ASTM E23 | -17.31235 |  | HAZ | 9.081501 | 150.6876 | 31 | 110
24 | SA508 | Reactor pressure vessel steel | 0.21 | 0.29 | 1.3 | 0.008 | 0.009 | 0.62 | 0.18 | 0.5 |  |  |  | 96.873 |  |  |  | 0.01 | [8 empty] | McInnes Steel Co. | Heat Treatment | 702 | 31 | Air Cooled |  |  |  |  | No |  |  |  | 55 | 10 | 10 |  |  |  | V | ASTM E23 | 267.8862 |  |  | 83.73464 | 86.6113 | 23 | 111
24 | SA508 | Reactor pressure vessel steel | 0.21 | 0.29 | 1.3 | 0.008 | 0.009 | 0.62 | 0.18 | 0.5 |  |  |  | 96.873 |  |  |  | 0.01 | [8 empty] | McInnes Steel Co. | Heat Treatment | 702 | 31 | Air Cooled |  |  |  |  | No |  |  |  | 55 | 10 | 10 |  |  |  | V | ASTM E23 | 151.626 |  |  | 84.71744 | 86.6113 | 23 | 111
24 | SA508 | Reactor pressure vessel steel | 0.21 | 0.29 | 1.3 | 0.008 | 0.009 | 0.62 | 0.18 | 0.5 |  |  |  | 96.873 |  |  |  | 0.01 | [8 empty] | McInnes Steel Co. | Heat Treatment | 702 | 31 | Air Cooled |  |  |  |  | No |  |  |  | 55 | 10 | 10 |  |  |  | V | ASTM E23 | 95.12195 |  |  | 80.39312 | 86.6113 | 23 | 111
24 | SA508 | Reactor pressure vessel steel | 0.21 | 0.29 | 1.3 | 0.008 | 0.009 | 0.62 | 0.18 | 0.5 |  |  |  | 96.873 |  |  |  | 0.01 | [8 empty] | McInnes Steel Co. | Heat Treatment | 702 | 31 | Air Cooled |  |  |  |  | No |  |  |  | 55 | 10 | 10 |  |  |  | V | ASTM E23 | 66.66667 |  |  | 68.20639 | 86.6113 | 23 | 111
24 | SA508 | Reactor pressure vessel steel | 0.21 | 0.29 | 1.3 | 0.008 | 0.009 | 0.62 | 0.18 | 0.5 |  |  |  | 96.873 |  |  |  | 0.01 | [8 empty] | McInnes Steel Co. | Heat Treatment | 702 | 31 | Air Cooled |  |  |  |  | No |  |  |  | 55 | 10 | 10 |  |  |  | V | ASTM E23 | 54.06504 |  |  | 63.09582 | 86.6113 | 23 | 111
24 | SA508 | Reactor pressure vessel steel | 0.21 | 0.29 | 1.3 | 0.008 | 0.009 | 0.62 | 0.18 | 0.5 |  |  |  | 96.873 |  |  |  | 0.01 | [8 empty] | McInnes Steel Co. | Heat Treatment | 702 | 31 | Air Cooled |  |  |  |  | No |  |  |  | 55 | 10 | 10 |  |  |  | V | ASTM E23 | 53.25203 |  |  | 56.41278 | 86.6113 | 23 | 111
24 | SA508 | Reactor pressure vessel steel | 0.21 | 0.29 | 1.3 | 0.008 | 0.009 | 0.62 | 0.18 | 0.5 |  |  |  | 96.873 |  |  |  | 0.01 | [8 empty] | McInnes Steel Co. | Heat Treatment | 702 | 31 | Air Cooled |  |  |  |  | No |  |  |  | 55 | 10 | 10 |  |  |  | V | ASTM E23 | 24.39024 |  |  | 50.31941 | 86.6113 | 23 | 111
24 | SA508 | Reactor pressure vessel steel | 0.21 | 0.29 | 1.3 | 0.008 | 0.009 | 0.62 | 0.18 | 0.5 |  |  |  | 96.873 |  |  |  | 0.01 | [8 empty] | McInnes Steel Co. | Heat Treatment | 702 | 31 | Air Cooled |  |  |  |  | No |  |  |  | 55 | 10 | 10 |  |  |  | V | ASTM E23 | 24.79675 |  |  | 48.15725 | 86.6113 | 23 | 111
24 | SA508 | Reactor pressure vessel steel | 0.21 | 0.29 | 1.3 | 0.008 | 0.009 | 0.62 | 0.18 | 0.5 |  |  |  | 96.873 |  |  |  | 0.01 | [8 empty] | McInnes Steel Co. | Heat Treatment | 702 | 31 | Air Cooled |  |  |  |  | No |  |  |  | 55 | 10 | 10 |  |  |  | V | ASTM E23 | 24.79675 |  |  | 42.85012 | 86.6113 | 23 | 111
24 | SA508 | Reactor pressure vessel steel | 0.21 | 0.29 | 1.3 | 0.008 | 0.009 | 0.62 | 0.18 | 0.5 |  |  |  | 96.873 |  |  |  | 0.01 | [8 empty] | McInnes Steel Co. | Heat Treatment | 702 | 31 | Air Cooled |  |  |  |  | No |  |  |  | 55 | 10 | 10 |  |  |  | V | ASTM E23 | 23.98374 |  |  | 40.88452 | 86.6113 | 23 | 111
24 | SA508 | Reactor pressure vessel steel | 0.21 | 0.29 | 1.3 | 0.008 | 0.009 | 0.62 | 0.18 | 0.5 |  |  |  | 96.873 |  |  |  | 0.01 | [8 empty] | McInnes Steel Co. | Heat Treatment | 702 | 31 | Air Cooled |  |  |  |  | No |  |  |  | 55 | 10 | 10 |  |  |  | V | ASTM E23 | 25.20325 |  |  | 38.5258 | 86.6113 | 23 | 111
24 | SA508 | Reactor pressure vessel steel | 0.21 | 0.29 | 1.3 | 0.008 | 0.009 | 0.62 | 0.18 | 0.5 |  |  |  | 96.873 |  |  |  | 0.01 | [8 empty] | McInnes Steel Co. | Heat Treatment | 702 | 31 | Air Cooled |  |  |  |  | No |  |  |  | 55 | 10 | 10 |  |  |  | V | ASTM E23 | 11.38211 |  |  | 34.39803 | 86.6113 | 23 | 111
24 | SA508 | Reactor pressure vessel steel | 0.21 | 0.29 | 1.3 | 0.008 | 0.009 | 0.62 | 0.18 | 0.5 |  |  |  | 96.873 |  |  |  | 0.01 | [8 empty] | McInnes Steel Co. | Heat Treatment | 702 | 31 | Air Cooled |  |  |  |  | No |  |  |  | 55 | 10 | 10 |  |  |  | V | ASTM E23 | -16.66667 |  |  | 28.69779 | 86.6113 | 23 | 111
24 | SA508 | Reactor pressure vessel steel | 0.21 | 0.29 | 1.3 | 0.008 | 0.009 | 0.62 | 0.18 | 0.5 |  |  |  | 96.873 |  |  |  | 0.01 | [8 empty] | McInnes Steel Co. | Heat Treatment | 702 | 31 | Air Cooled |  |  |  |  | No |  |  |  | 55 | 10 | 10 |  |  |  | V | ASTM E23 | -44.71545 |  |  | 18.2801 | 86.6113 | 23 | 111
24 | SA508 | Reactor pressure vessel steel | 0.21 | 0.29 | 1.3 | 0.008 | 0.009 | 0.62 | 0.18 | 0.5 |  |  |  | 96.873 |  |  |  | 0.01 | [8 empty] | McInnes Steel Co. | Heat Treatment | 702 | 31 | Air Cooled |  |  |  |  | No |  |  |  | 55 | 10 | 10 |  |  |  | V | ASTM E23 | -73.17073 |  |  | 4.127764 | 86.6113 | 23 | 111
24 | SA508 | Reactor pressure vessel steel | 0.21 | 0.29 | 1.3 | 0.008 | 0.009 | 0.62 | 0.18 | 0.5 |  |  |  | 96.873 |  |  |  | 0.01 | [8 empty] | McInnes Steel Co. | Heat Treatment | 702 | 31 | Air Cooled |  |  |  |  | No |  |  |  | 55 | 10 | 10 |  |  |  | V | ASTM E23 | 148.8196 |  | HAZ | 157.9945 | 164.994 | 7 | 112
24 | SA508 | Reactor pressure vessel steel | 0.21 | 0.29 | 1.3 | 0.008 | 0.009 | 0.62 | 0.18 | 0.5 |  |  |  | 96.873 |  |  |  | 0.01 | [8 empty] | McInnes Steel Co. | Heat Treatment | 702 | 31 | Air Cooled |  |  |  |  | No |  |  |  | 55 | 10 | 10 |  |  |  | V | ASTM E23 | 93.42327 |  | HAZ | 165.9066 | 164.994 | 7 | 112
24 | SA508 | Reactor pressure vessel steel | 0.21 | 0.29 | 1.3 | 0.008 | 0.009 | 0.62 | 0.18 | 0.5 |  |  |  | 96.873 |  |  |  | 0.01 | [8 empty] | McInnes Steel Co. | Heat Treatment | 702 | 31 | Air Cooled |  |  |  |  | No |  |  |  | 55 | 10 | 10 |  |  |  | V | ASTM E23 | 52.19224 |  | HAZ | 162.1978 | 164.994 | 7 | 112
24 | SA508 | Reactor pressure vessel steel | 0.21 | 0.29 | 1.3 | 0.008 | 0.009 | 0.62 | 0.18 | 0.5 |  |  |  | 96.873 |  |  |  | 0.01 | [8 empty] | McInnes Steel Co. | Heat Treatment | 702 | 31 | Air Cooled |  |  |  |  | No |  |  |  | 55 | 10 | 10 |  |  |  | V | ASTM E23 | 23.86172 |  | HAZ | 130.3022 | 164.994 | 7 | 112
24 | SA508 | Reactor pressure vessel steel | 0.21 | 0.29 | 1.3 | 0.008 | 0.009 | 0.62 | 0.18 | 0.5 |  |  |  | 96.873 |  |  |  | 0.01 | [8 empty] | McInnes Steel Co. | Heat Treatment | 702 | 31 | Air Cooled |  |  |  |  | No |  |  |  | 55 | 10 | 10 |  |  |  | V | ASTM E23 | 10.20236 |  | HAZ | 108.0495 | 164.994 | 7 | 112
24 | SA508 | Reactor pressure vessel steel | 0.21 | 0.29 | 1.3 | 0.008 | 0.009 | 0.62 | 0.18 | 0.5 |  |  |  | 96.873 |  |  |  | 0.01 | [8 empty] | McInnes Steel Co. | Heat Treatment | 702 | 31 | Air Cooled |  |  |  |  | No |  |  |  | 55 | 10 | 10 |  |  |  | V | ASTM E23 | 23.86172 |  | HAZ | 106.5659 | 164.994 | 7 | 112
24 | SA508 | Reactor pressure vessel steel | 0.21 | 0.29 | 1.3 | 0.008 | 0.009 | 0.62 | 0.18 | 0.5 |  |  |  | 96.873 |  |  |  | 0.01 | [8 empty] | McInnes Steel Co. | Heat Treatment | 702 | 31 | Air Cooled |  |  |  |  | No |  |  |  | 55 | 10 | 10 |  |  |  | V | ASTM E23 | 38.02698 |  | HAZ | 123.6264 | 164.994 | 7 | 112
24 | SA508 | Reactor pressure vessel steel | 0.21 | 0.29 | 1.3 | 0.008 | 0.009 | 0.62 | 0.18 | 0.5 |  |  |  | 96.873 |  |  |  | 0.01 | [8 empty] | McInnes Steel Co. | Heat Treatment | 702 | 31 | Air Cooled |  |  |  |  | No |  |  |  | 55 | 10 | 10 |  |  |  | V | ASTM E23 | 10.20236 |  | HAZ | 89.50549 | 164.994 | 7 | 112
24 | SA508 | Reactor pressure vessel steel | 0.21 | 0.29 | 1.3 | 0.008 | 0.009 | 0.62 | 0.18 | 0.5 |  |  |  | 96.873 |  |  |  | 0.01 | [8 empty] | McInnes Steel Co. | Heat Treatment | 702 | 31 | Air Cooled |  |  |  |  | No |  |  |  | 55 | 10 | 10 |  |  |  | V | ASTM E23 | 9.94941 |  | HAZ | 75.90659 | 164.994 | 7 | 112
24 | SA508 | Reactor pressure vessel steel | 0.21 | 0.29 | 1.3 | 0.008 | 0.009 | 0.62 | 0.18 | 0.5 |  |  |  | 96.873 |  |  |  | 0.01 | [8 empty] | McInnes Steel Co. | Heat Treatment | 702 | 31 | Air Cooled |  |  |  |  | No |  |  |  | 55 | 10 | 10 |  |  |  | V | ASTM E23 | -3.709949 |  | HAZ | 65.76923 | 164.994 | 7 | 112
24 | SA508 | Reactor pressure vessel steel | 0.21 | 0.29 | 1.3 | 0.008 | 0.009 | 0.62 | 0.18 | 0.5 |  |  |  | 96.873 |  |  |  | 0.01 | [8 empty] | McInnes Steel Co. | Heat Treatment | 702 | 31 | Air Cooled |  |  |  |  | No |  |  |  | 55 | 10 | 10 |  |  |  | V | ASTM E23 | -17.11636 |  | HAZ | 46.97802 | 164.994 | 7 | 112
24 | SA508 | Reactor pressure vessel steel | 0.21 | 0.29 | 1.3 | 0.008 | 0.009 | 0.62 | 0.18 | 0.5 |  |  |  | 96.873 |  |  |  | 0.01 | [8 empty] | McInnes Steel Co. | Heat Treatment | 702 | 31 | Air Cooled |  |  |  |  | No |  |  |  | 55 | 10 | 10 |  |  |  | V | ASTM E23 | -17.36931 |  | HAZ | 69.23077 | 164.994 | 7 | 112
24 | SA508 | Reactor pressure vessel steel | 0.21 | 0.29 | 1.3 | 0.008 | 0.009 | 0.62 | 0.18 | 0.5 |  |  |  | 96.873 |  |  |  | 0.01 | [8 empty] | McInnes Steel Co. | Heat Treatment | 702 | 31 | Air Cooled |  |  |  |  | No |  |  |  | 55 | 10 | 10 |  |  |  | V | ASTM E23 | -45.19393 |  | HAZ | 44.25824 | 164.994 | 7 | 112
24 | SA508 | Reactor pressure vessel steel | 0.21 | 0.29 | 1.3 | 0.008 | 0.009 | 0.62 | 0.18 | 0.5 |  |  |  | 96.873 |  |  |  | 0.01 | [8 empty] | McInnes Steel Co. | Heat Treatment | 702 | 31 | Air Cooled |  |  |  |  | No |  |  |  | 55 | 10 | 10 |  |  |  | V | ASTM E23 | -44.94098 |  | HAZ | 19.78022 | 164.994 | 7 | 112
24 | SA508 | Reactor pressure vessel steel | 0.16 | 0.29 | 1.35 | 0.011 | 0.008 | 0.64 | 0.06 | 0.5 |  |  |  | 96.979 |  |  |  | 0.002 | [8 empty] | G. & W. Lenape Force Div | Heat Treatment | 702 | 31 | Air Cooled |  |  |  |  | No |  |  |  | 55 | 10 | 10 |  |  |  | V | ASTM E23 | 259.5092 |  |  | 111.0163 | 109.7691 | -9 | 113
24 | SA508 | Reactor pressure vessel steel | 0.16 | 0.29 | 1.35 | 0.011 | 0.008 | 0.64 | 0.06 | 0.5 |  |  |  | 96.979 |  |  |  | 0.002 | [8 empty] | G. & W. Lenape Force Div | Heat Treatment | 702 | 31 | Air Cooled |  |  |  |  | No |  |  |  | 55 | 10 | 10 |  |  |  | V | ASTM E23 | 148.6708 |  |  | 113.4253 | 109.7691 | -9 | 113
24 | SA508 | Reactor pressure vessel steel | 0.16 | 0.29 | 1.35 | 0.011 | 0.008 | 0.64 | 0.06 | 0.5 |  |  |  | 96.979 |  |  |  | 0.002 | [8 empty] | G. & W. Lenape Force Div | Heat Treatment | 702 | 31 | Air Cooled |  |  |  |  | No |  |  |  | 55 | 10 | 10 |  |  |  | V | ASTM E23 | 92.63804 |  |  | 102.3839 | 109.7691 | -9 | 113
24 | SA508 | Reactor pressure vessel steel | 0.16 | 0.29 | 1.35 | 0.011 | 0.008 | 0.64 | 0.06 | 0.5 |  |  |  | 96.979 |  |  |  | 0.002 | [8 empty] | G. & W. Lenape Force Div | Heat Treatment | 702 | 31 | Air Cooled |  |  |  |  | No |  |  |  | 55 | 10 | 10 |  |  |  | V | ASTM E23 | 23.10838 |  |  | 100.3764 | 109.7691 | -9 | 113
24 | SA508 | Reactor pressure vessel steel | 0.16 | 0.29 | 1.35 | 0.011 | 0.008 | 0.64 | 0.06 | 0.5 |  |  |  | 96.979 |  |  |  | 0.002 | [8 empty] | G. & W. Lenape Force Div | Heat Treatment | 702 | 31 | Air Cooled |  |  |  |  | No |  |  |  | 55 | 10 | 10 |  |  |  | V | ASTM E23 | 23.10838 |  |  | 97.76662 | 109.7691 | -9 | 113
24 | SA508 | Reactor pressure vessel steel | 0.16 | 0.29 | 1.35 | 0.011 | 0.008 | 0.64 | 0.06 | 0.5 |  |  |  | 96.979 |  |  |  | 0.002 | [8 empty] | G. & W. Lenape Force Div | Heat Treatment | 702 | 31 | Air Cooled |  |  |  |  | No |  |  |  | 55 | 10 | 10 |  |  |  | V | ASTM E23 | 9.611452 |  |  | 81.50565 | 109.7691 | -9 | 113
24 | SA508 | Reactor pressure vessel steel | 0.16 | 0.29 | 1.35 | 0.011 | 0.008 | 0.64 | 0.06 | 0.5 |  |  |  | 96.979 |  |  |  | 0.002 | [8 empty] | G. & W. Lenape Force Div | Heat Treatment | 702 | 31 | Air Cooled |  |  |  |  | No |  |  |  | 55 | 10 | 10 |  |  |  | V | ASTM E23 | 10.02045 |  |  | 75.08156 | 109.7691 | -9 | 113
24 | SA508 | Reactor pressure vessel steel | 0.16 | 0.29 | 1.35 | 0.011 | 0.008 | 0.64 | 0.06 | 0.5 |  |  |  | 96.979 |  |  |  | 0.002 | [8 empty] | G. & W. Lenape Force Div | Heat Treatment | 702 | 31 | Air Cooled |  |  |  |  | No |  |  |  | 55 | 10 | 10 |  |  |  | V | ASTM E23 | 9.202454 |  |  | 72.87327 | 109.7691 | -9 | 113
24 | SA508 | Reactor pressure vessel steel | 0.16 | 0.29 | 1.35 | 0.011 | 0.008 | 0.64 | 0.06 | 0.5 |  |  |  | 96.979 |  |  |  | 0.002 | [8 empty] | G. & W. Lenape Force Div | Heat Treatment | 702 | 31 | Air Cooled |  |  |  |  | No |  |  |  | 55 | 10 | 10 |  |  |  | V | ASTM E23 | -3.885481 |  |  | 61.43036 | 109.7691 | -9 | 113
24 | SA508 | Reactor pressure vessel steel | 0.16 | 0.29 | 1.35 | 0.011 | 0.008 | 0.64 | 0.06 | 0.5 |  |  |  | 96.979 |  |  |  | 0.002 | [8 empty] | G. & W. Lenape Force Div | Heat Treatment | 702 | 31 | Air Cooled |  |  |  |  | No |  |  |  | 55 | 10 | 10 |  |  |  | V | ASTM E23 | -101.227 |  |  | 3.011292 | 109.7691 | -9 | 113
24 | SA508 | Reactor pressure vessel steel | 0.16 | 0.29 | 1.35 | 0.011 | 0.008 | 0.64 | 0.06 | 0.5 |  |  |  | 96.979 |  |  |  | 0.002 | [8 empty] | G. & W. Lenape Force Div | Heat Treatment | 702 | 31 | Air Cooled |  |  |  |  | No |  |  |  | 55 | 10 | 10 |  |  |  | V | ASTM E23 | 148.7624 |  | HAZ | 177.6064 | 178.6295 | 1.48 | 114
24 | SA508 | Reactor pressure vessel steel | 0.16 | 0.29 | 1.35 | 0.011 | 0.008 | 0.64 | 0.06 | 0.5 |  |  |  | 96.979 |  |  |  | 0.002 | [8 empty] | G. & W. Lenape Force Div | Heat Treatment | 702 | 31 | Air Cooled |  |  |  |  | No |  |  |  | 55 | 10 | 10 |  |  |  | V | ASTM E23 | 51.73267 |  | HAZ | 161.8085 | 178.6295 | 1.48 | 114
24 | SA508 | Reactor pressure vessel steel | 0.16 | 0.29 | 1.35 | 0.011 | 0.008 | 0.64 | 0.06 | 0.5 |  |  |  | 96.979 |  |  |  | 0.002 | [8 empty] | G. & W. Lenape Force Div | Heat Treatment | 702 | 31 | Air Cooled |  |  |  |  | No |  |  |  | 55 | 10 | 10 |  |  |  | V | ASTM E23 | 24.25743 |  | HAZ | 133.0851 | 178.6295 | 1.48 | 114
24 | SA508 | Reactor pressure vessel steel | 0.16 | 0.29 | 1.35 | 0.011 | 0.008 | 0.64 | 0.06 | 0.5 |  |  |  | 96.979 |  |  |  | 0.002 | [8 empty] | G. & W. Lenape Force Div | Heat Treatment | 702 | 31 | Air Cooled |  |  |  |  | No |  |  |  | 55 | 10 | 10 |  |  |  | V | ASTM E23 | 24.0099 |  | HAZ | 126.1436 | 178.6295 | 1.48 | 114
24 | SA508 | Reactor pressure vessel steel | 0.16 | 0.29 | 1.35 | 0.011 | 0.008 | 0.64 | 0.06 | 0.5 |  |  |  | 96.979 |  |  |  | 0.002 | [8 empty] | G. & W. Lenape Force Div | Heat Treatment | 702 | 31 | Air Cooled |  |  |  |  | No |  |  |  | 55 | 10 | 10 |  |  |  | V | ASTM E23 | 10.14851 |  | HAZ | 106.2766 | 178.6295 | 1.48 | 114
24 | SA508 | Reactor pressure vessel steel | 0.16 | 0.29 | 1.35 | 0.011 | 0.008 | 0.64 | 0.06 | 0.5 |  |  |  | 96.979 |  |  |  | 0.002 | [8 empty] | G. & W. Lenape Force Div | Heat Treatment | 702 | 31 | Air Cooled |  |  |  |  | No |  |  |  | 55 | 10 | 10 |  |  |  | V | ASTM E23 | -3.712871 |  | HAZ | 112.2606 | 178.6295 | 1.48 | 114
24 | SA508 | Reactor pressure vessel steel | 0.16 | 0.29 | 1.35 | 0.011 | 0.008 | 0.64 | 0.06 | 0.5 |  |  |  | 96.979 |  |  |  | 0.002 | [8 empty] | G. & W. Lenape Force Div | Heat Treatment | 702 | 31 | Air Cooled |  |  |  |  | No |  |  |  | 55 | 10 | 10 |  |  |  | V | ASTM E23 | -3.712871 |  | HAZ | 72.04787 | 178.6295 | 1.48 | 114
24 | SA508 | Reactor pressure vessel steel | 0.16 | 0.29 | 1.35 | 0.011 | 0.008 | 0.64 | 0.06 | 0.5 |  |  |  | 96.979 |  |  |  | 0.002 | [8 empty] | G. & W. Lenape Force Div | Heat Treatment | 702 | 31 | Air Cooled |  |  |  |  | No |  |  |  | 55 | 10 | 10 |  |  |  | V | ASTM E23 | -17.82178 |  | HAZ | 68.21809 | 178.6295 | 1.48 | 114
24 | SA508 | Reactor pressure vessel steel | 0.16 | 0.29 | 1.35 | 0.011 | 0.008 | 0.64 | 0.06 | 0.5 |  |  |  | 96.979 |  |  |  | 0.002 | [8 empty] | G. & W. Lenape Force Div | Heat Treatment | 702 | 31 | Air Cooled |  |  |  |  | No |  |  |  | 55 | 10 | 10 |  |  |  | V | ASTM E23 | -17.32673 |  | HAZ | 57.92553 | 178.6295 | 1.48 | 114
24 | SA508 | Reactor pressure vessel steel | 0.16 | 0.29 | 1.35 | 0.011 | 0.008 | 0.64 | 0.06 | 0.5 |  |  |  | 96.979 |  |  |  | 0.002 | [8 empty] | G. & W. Lenape Force Div | Heat Treatment | 702 | 31 | Air Cooled |  |  |  |  | No |  |  |  | 55 | 10 | 10 |  |  |  | V | ASTM E23 | -31.93069 |  | HAZ | 38.29787 | 178.6295 | 1.48 | 114
24 | SA508 | Reactor pressure vessel steel | 0.16 | 0.29 | 1.35 | 0.011 | 0.008 | 0.64 | 0.06 | 0.5 |  |  |  | 96.979 |  |  |  | 0.002 | [8 empty] | G. & W. Lenape Force Div | Heat Treatment | 702 | 31 | Air Cooled |  |  |  |  | No |  |  |  | 55 | 10 | 10 |  |  |  | V | ASTM E23 | -73.76238 |  | HAZ | 8.856383 | 178.6295 | 1.48 | 114
25 | SA508 | Reactor pressure vessel steel | 0.21 | 0.25 | 1.4 | 0.005 | 0.002 | 0.82 | 0.18 | 0.48 | 0.029 |  |  | 96.581 |  |  | 0.04 | 0.003 | [9 empty] | Heat Treatment | 880 | 5 | Water Quenched |  |  |  |  | No | [9 empty] | V |  | 41.31886 |  |  | 277.5862 | 277.5862 | -57 | 115
25 | SA508 | Reactor pressure vessel steel | 0.21 | 0.25 | 1.4 | 0.005 | 0.002 | 0.82 | 0.18 | 0.48 | 0.029 |  |  | 96.581 |  |  | 0.04 | 0.003 | [9 empty] | Heat Treatment | 880 | 5 | Water Quenched |  |  |  |  | No | [9 empty] | V |  | 41.48581 |  |  | 261.2069 | 277.5862 | -57 | 115
25 | SA508 | Reactor pressure vessel steel | 0.21 | 0.25 | 1.4 | 0.005 | 0.002 | 0.82 | 0.18 | 0.48 | 0.029 |  |  | 96.581 |  |  | 0.04 | 0.003 | [9 empty] | Heat Treatment | 880 | 5 | Water Quenched |  |  |  |  | No | [9 empty] | V |  | 21.28548 |  |  | 254.7414 | 277.5862 | -57 | 115
25 | SA508 | Reactor pressure vessel steel | 0.21 | 0.25 | 1.4 | 0.005 | 0.002 | 0.82 | 0.18 | 0.48 | 0.029 |  |  | 96.581 |  |  | 0.04 | 0.003 | [9 empty] | Heat Treatment | 880 | 5 | Water Quenched |  |  |  |  | No | [9 empty] | V |  | -19.11519 |  |  | 210.7759 | 277.5862 | -57 | 115
25 | SA508 | Reactor pressure vessel steel | 0.21 | 0.25 | 1.4 | 0.005 | 0.002 | 0.82 | 0.18 | 0.48 | 0.029 |  |  | 96.581 |  |  | 0.04 | 0.003 | [9 empty] | Heat Treatment | 880 | 5 | Water Quenched |  |  |  |  | No | [9 empty] | V |  | -19.28214 |  |  | 191.8103 | 277.5862 | -57 | 115
25 | SA508 | Reactor pressure vessel steel | 0.21 | 0.25 | 1.4 | 0.005 | 0.002 | 0.82 | 0.18 | 0.48 | 0.029 |  |  | 96.581 |  |  | 0.04 | 0.003 | [9 empty] | Heat Treatment | 880 | 5 | Water Quenched |  |  |  |  | No | [9 empty] | V |  | -39.31553 |  |  | 194.3966 | 277.5862 | -57 | 115
25 | SA508 | Reactor pressure vessel steel | 0.21 | 0.25 | 1.4 | 0.005 | 0.002 | 0.82 | 0.18 | 0.48 | 0.029 |  |  | 96.581 |  |  | 0.04 | 0.003 | [9 empty] | Heat Treatment | 880 | 5 | Water Quenched |  |  |  |  | No | [9 empty] | V |  | -39.31553 |  |  | 125.431 | 277.5862 | -57 | 115
25 | SA508 | Reactor pressure vessel steel | 0.21 | 0.25 | 1.4 | 0.005 | 0.002 | 0.82 | 0.18 | 0.48 | 0.029 |  |  | 96.581 |  |  | 0.04 | 0.003 | [9 empty] | Heat Treatment | 880 | 5 | Water Quenched |  |  |  |  | No | [9 empty] | V |  | -59.51586 |  |  | 139.6552 | 277.5862 | -57 | 115
25 | SA508 | Reactor pressure vessel steel | 0.21 | 0.25 | 1.4 | 0.005 | 0.002 | 0.82 | 0.18 | 0.48 | 0.029 |  |  | 96.581 |  |  | 0.04 | 0.003 | [9 empty] | Heat Treatment | 880 | 5 | Water Quenched |  |  |  |  | No | [9 empty] | V |  | -59.51586 |  |  | 101.2931 | 277.5862 | -57 | 115
25 | SA508 | Reactor pressure vessel steel | 0.21 | 0.25 | 1.4 | 0.005 | 0.002 | 0.82 | 0.18 | 0.48 | 0.029 |  |  | 96.581 |  |  | 0.04 | 0.003 | [9 empty] | Heat Treatment | 880 | 5 | Water Quenched |  |  |  |  | No | [9 empty] | V |  | -79.54925 |  |  | 57.75862 | 277.5862 | -57 | 115
25 | SA508 | Reactor pressure vessel steel | 0.21 | 0.25 | 1.4 | 0.005 | 0.002 | 0.82 | 0.18 | 0.48 | 0.029 |  |  | 96.581 |  |  | 0.04 | 0.003 | [9 empty] | Heat Treatment | 880 | 5 | Water Quenched |  |  |  |  | No | [9 empty] | V |  | -99.74958 |  |  | 25 | 277.5862 | -57 | 115
25 | SA508 | Reactor pressure vessel steel | 0.21 | 0.25 | 1.4 | 0.005 | 0.002 | 0.82 | 0.18 | 0.48 | 0.029 |  |  | 96.581 |  |  | 0.04 | 0.003 | [9 empty] | Heat Treatment | 880 | 5 | Water Quenched |  |  |  |  | No | [9 empty] | V |  | -99.74958 |  |  | 65.94828 | 277.5862 | -57 | 115
25 | SA508 | Reactor pressure vessel steel | 0.21 | 0.25 | 1.4 | 0.005 | 0.002 | 0.82 | 0.18 | 0.48 | 0.029 |  |  | 96.581 |  |  | 0.04 | 0.003 | [9 empty] | Heat Treatment | 880 | 5 | Water Quenched |  |  |  |  | No | [9 empty] | V |  | -120.1169 |  |  | 36.63793 | 277.5862 | -57 | 115
25 | SA508 | Reactor pressure vessel steel | 0.21 | 0.25 | 1.4 | 0.005 | 0.002 | 0.82 | 0.18 | 0.48 | 0.029 |  |  | 96.581 |  |  | 0.04 | 0.003 | [9 empty] | Heat Treatment | 880 | 5 | Water Quenched |  |  |  |  | No | [9 empty] | V |  | -119.9499 |  |  | 12.93103 | 277.5862 | -57 | 115
25 | SA508 | Reactor pressure vessel steel | 0.21 | 0.25 | 1.4 | 0.005 | 0.002 | 0.82 | 0.18 | 0.48 | 0.029 |  |  | 96.581 |  |  | 0.04 | 0.003 | [9 empty] | Heat Treatment | 880 | 5 | Water Quenched |  |  |  |  | No | [9 empty] | V |  | -140.3172 |  |  | 4.310345 | 277.5862 | -57 | 115
25 | SA508 | Reactor pressure vessel steel | 0.21 | 0.25 | 1.4 | 0.005 | 0.002 | 0.82 | 0.18 | 0.48 | 0.029 |  |  | 96.581 |  |  | 0.04 | 0.003 | [9 empty] | Heat Treatment | 880 | 5 | Water Quenched |  |  |  |  | No | [9 empty] | V |  | -140.3172 |  |  | 22.84483 | 277.5862 | -57 | 115
25 | SA508 | Reactor pressure vessel steel | 0.21 | 0.25 | 1.4 | 0.005 | 0.002 | 0.82 | 0.18 | 0.48 | 0.029 |  |  | 96.581 |  |  | 0.04 | 0.003 | [9 empty] | Heat Treatment | 880 | 5 | Water Quenched |  |  |  |  | No | [9 empty] | V |  | -79.3823 |  |  | 123.2759 | 277.5862 | -57 | 115
25 | SA508 | Reactor pressure vessel steel | 0.21 | 0.25 | 1.4 | 0.005 | 0.002 | 0.82 | 0.18 | 0.48 | 0.029 |  |  | 96.581 |  |  | 0.04 | 0.003 | [9 empty] | Intercritical Heat Treatment | 730 | 5 | Water Quenched |  |  |  |  | No | [9 empty] | V |  | -120.1169 |  |  | 80.60345 | 253.2478 | -75 | 116
25 | SA508 | Reactor pressure vessel steel | 0.21 | 0.25 | 1.4 | 0.005 | 0.002 | 0.82 | 0.18 | 0.48 | 0.029 |  |  | 96.581 |  |  | 0.04 | 0.003 | [9 empty] | Intercritical Heat Treatment | 730 | 5 | Water Quenched |  |  |  |  | No | [9 empty] | V |  | -119.9499 |  |  | 19.39655 | 253.2478 | -75 | 116
25 | SA508 | Reactor pressure vessel steel | 0.21 | 0.25 | 1.4 | 0.005 | 0.002 | 0.82 | 0.18 | 0.48 | 0.029 |  |  | 96.581 |  |  | 0.04 | 0.003 | [9 empty] | Intercritical Heat Treatment | 730 | 5 | Water Quenched |  |  |  |  | No | [9 empty] | V |  | -99.74958 |  |  | 90.94828 | 253.2478 | -75 | 116
25 | SA508 | Reactor pressure vessel steel | 0.21 | 0.25 | 1.4 | 0.005 | 0.002 | 0.82 | 0.18 | 0.48 | 0.029 |  |  | 96.581 |  |  | 0.04 | 0.003 | [9 empty] | Intercritical Heat Treatment | 730 | 5 | Water Quenched |  |  |  |  | No | [9 empty] | V |  | -99.74958 |  |  | 140.9483 | 253.2478 | -75 | 116
25 | SA508 | Reactor pressure vessel steel | 0.21 | 0.25 | 1.4 | 0.005 | 0.002 | 0.82 | 0.18 | 0.48 | 0.029 |  |  | 96.581 |  |  | 0.04 | 0.003 | [9 empty] | Intercritical Heat Treatment | 730 | 5 | Water Quenched |  |  |  |  | No | [9 empty] | V |  | -79.54925 |  |  | 156.0345 | 253.2478 | -75 | 116
25 | SA508 | Reactor pressure vessel steel | 0.21 | 0.25 | 1.4 | 0.005 | 0.002 | 0.82 | 0.18 | 0.48 | 0.029 |  |  | 96.581 |  |  | 0.04 | 0.003 | [9 empty] | Intercritical Heat Treatment | 730 | 5 | Water Quenched |  |  |  |  | No | [9 empty] | V |  | -79.54925 |  |  | 137.931 | 253.2478 | -75 | 116
25 | SA508 | Reactor pressure vessel steel | 0.21 | 0.25 | 1.4 | 0.005 | 0.002 | 0.82 | 0.18 | 0.48 | 0.029 |  |  | 96.581 |  |  | 0.04 | 0.003 | [9 empty] | Intercritical Heat Treatment | 730 | 5 | Water Quenched |  |  |  |  | No | [9 empty] | V |  | -59.34891 |  |  | 174.1379 | 253.2478 | -75 | 116
25 | SA508 | Reactor pressure vessel steel | 0.21 | 0.25 | 1.4 | 0.005 | 0.002 | 0.82 | 0.18 | 0.48 | 0.029 |  |  | 96.581 |  |  | 0.04 | 0.003 | [9 empty] | Intercritical Heat Treatment | 730 | 5 | Water Quenched |  |  |  |  | No | [9 empty] | V |  | -39.64942 |  |  | 214.6552 | 253.2478 | -75 | 116
25 | SA508 | Reactor pressure vessel steel | 0.21 | 0.25 | 1.4 | 0.005 | 0.002 | 0.82 | 0.18 | 0.48 | 0.029 |  |  | 96.581 |  |  | 0.04 | 0.003 | [9 empty] | Intercritical Heat Treatment | 730 | 5 | Water Quenched |  |  |  |  | No | [9 empty] | V |  | -19.61603 |  |  | 227.5862 | 253.2478 | -75 | 116
25 | SA508 | Reactor pressure vessel steel | 0.21 | 0.25 | 1.4 | 0.005 | 0.002 | 0.82 | 0.18 | 0.48 | 0.029 |  |  | 96.581 |  |  | 0.04 | 0.003 | [9 empty] | Intercritical Heat Treatment | 730 | 5 | Water Quenched |  |  |  |  | No | [9 empty] | V |  | 20.6177 |  |  | 205.1724 | 253.2478 | -75 | 116
25 | SA508 | Reactor pressure vessel steel | 0.21 | 0.25 | 1.4 | 0.005 | 0.002 | 0.82 | 0.18 | 0.48 | 0.029 |  |  | 96.581 |  |  | 0.04 | 0.003 | [9 empty] | Intercritical Heat Treatment | 730 | 5 | Water Quenched |  |  |  |  | No | [9 empty] | V |  | -19.78297 |  |  | 182.3276 | 253.2478 | -75 | 116
25 | SA508 | Reactor pressure vessel steel | 0.21 | 0.25 | 1.4 | 0.005 | 0.002 | 0.82 | 0.18 | 0.48 | 0.029 |  |  | 96.581 |  |  | 0.04 | 0.003 | [9 empty] | Intercritical Heat Treatment | 730 | 5 | Water Quenched |  |  |  |  | No | [9 empty] | V |  | -39.48247 |  |  | 163.7931 | 253.2478 | -75 | 116
25 | SA508 | Reactor pressure vessel steel | 0.21 | 0.25 | 1.4 | 0.005 | 0.002 | 0.82 | 0.18 | 0.48 | 0.029 |  |  | 96.581 |  |  | 0.04 | 0.003 | [9 empty] | Intercritical Heat Treatment | 730 | 5 | Water Quenched |  |  |  |  | No | [9 empty] | V |  | 41.48581 |  |  | 253.4483 | 253.2478 | -75 | 116
25 | SA508 | Reactor pressure vessel steel | 0.21 | 0.25 | 1.4 | 0.005 | 0.002 | 0.82 | 0.18 | 0.48 | 0.029 |  |  | 96.581 |  |  | 0.04 | 0.003 | [9 empty] | Intercritical Heat Treatment | 730 | 5 | Water Quenched |  |  |  |  | No | [9 empty] | V |  | 20.78464 |  |  | 242.6724 | 253.2478 | -75 | 116
26 | SA508 | Reactor pressure vessel steel | 0.19 |  | 0.3 |  |  | 3.59 | 1.79 | 0.49 |  |  |  | 93.64 | [13 empty] | Heat Treatment | 660 | 10 | Water Quenched | 16 | Martensite |  |  | No |  |  |  | 55 | 10 | 10 | 2 | 45 | 0.25 | V | ASTM E23 | 99.81447 |  |  | 265.3025 | 262.6942 | -87 | 117
26 | SA508 | Reactor pressure vessel steel | 0.19 |  | 0.3 |  |  | 3.59 | 1.79 | 0.49 |  |  |  | 93.64 | [13 empty] | Heat Treatment | 660 | 10 | Water Quenched | 16 | Martensite |  |  | No |  |  |  | 55 | 10 | 10 | 2 | 45 | 0.25 | V | ASTM E23 | 12.56957 |  |  | 262.3962 | 262.6942 | -87 | 117
26 | SA508 | Reactor pressure vessel steel | 0.19 |  | 0.3 |  |  | 3.59 | 1.79 | 0.49 |  |  |  | 93.64 | [13 empty] | Heat Treatment | 660 | 10 | Water Quenched | 16 | Martensite |  |  | No |  |  |  | 55 | 10 | 10 | 2 | 45 | 0.25 | V | ASTM E23 | 0.04638219 |  |  | 278.5884 | 262.6942 | -87 | 117
26 | SA508 | Reactor pressure vessel steel | 0.19 |  | 0.3 |  |  | 3.59 | 1.79 | 0.49 |  |  |  | 93.64 | [13 empty] | Heat Treatment | 660 | 10 | Water Quenched | 16 | Martensite |  |  | No |  |  |  | 55 | 10 | 10 | 2 | 45 | 0.25 | V | ASTM E23 | -30.00928 |  |  | 252.847 | 262.6942 | -87 | 117
26 | SA508 | Reactor pressure vessel steel | 0.19 |  | 0.3 |  |  | 3.59 | 1.79 | 0.49 |  |  |  | 93.64 | [13 empty] | Heat Treatment | 660 | 10 | Water Quenched | 16 | Martensite |  |  | No |  |  |  | 55 | 10 | 10 | 2 | 45 | 0.25 | V | ASTM E23 | -45.03711 |  |  | 245.3737 | 262.6942 | -87 | 117
26 | SA508 | Reactor pressure vessel steel | 0.19 |  | 0.3 |  |  | 3.59 | 1.79 | 0.49 |  |  |  | 93.64 | [13 empty] | Heat Treatment | 660 | 10 | Water Quenched | 16 | Martensite |  |  | No |  |  |  | 55 | 10 | 10 | 2 | 45 | 0.25 | V | ASTM E23 | -60.06494 |  |  | 192.2301 | 262.6942 | -87 | 117
26 | SA508 | Reactor pressure vessel steel | 0.19 |  | 0.3 |  |  | 3.59 | 1.79 | 0.49 |  |  |  | 93.64 | [13 empty] | Heat Treatment | 660 | 10 | Water Quenched | 16 | Martensite |  |  | No |  |  |  | 55 | 10 | 10 | 2 | 45 | 0.25 | V | ASTM E23 | -90.12059 |  |  | 164.828 | 262.6942 | -87 | 117
26 | SA508 | Reactor pressure vessel steel | 0.19 |  | 0.3 |  |  | 3.59 | 1.79 | 0.49 |  |  |  | 93.64 | [13 empty] | Heat Treatment | 660 | 10 | Water Quenched | 16 | Martensite |  |  | No |  |  |  | 55 | 10 | 10 | 2 | 45 | 0.25 | V | ASTM E23 | -105.1484 |  |  | 65.18387 | 262.6942 | -87 | 117
26 | SA508 | Reactor pressure vessel steel | 0.19 |  | 0.3 |  |  | 3.59 | 1.79 | 0.49 |  |  |  | 93.64 | [13 empty] | Heat Treatment | 660 | 10 | Water Quenched | 16 | Martensite |  |  | No |  |  |  | 55 | 10 | 10 | 2 | 45 | 0.25 | V | ASTM E23 | -120.1763 |  |  | 26.15658 | 262.6942 | -87 | 117
26 | SA508 | Reactor pressure vessel steel | 0.19 |  | 0.3 |  |  | 3.59 | 1.79 | 0.49 |  |  |  | 93.64 | [13 empty] | Heat Treatment | 660 | 10 | Water Quenched | 16 | Martensite |  |  | No |  |  |  | 55 | 10 | 10 | 2 | 45 | 0.25 | V | ASTM E23 | -120.1763 |  |  | 10.3796 | 262.6942 | -87 | 117
26 | SA508 | Reactor pressure vessel steel | 0.19 |  | 0.3 |  |  | 3.59 | 1.79 | 0.49 |  |  |  | 93.64 | [13 empty] | Heat Treatment | 660 | 10 | Water Quenched | 16 | Martensite |  |  | No |  |  |  | 55 | 10 | 10 | 2 | 45 | 0.25 | V | ASTM E23 | -149.8145 |  |  | 6.227758 | 262.6942 | -87 | 117
26 | SA508 | Reactor pressure vessel steel | 0.19 |  | 0.3 |  |  | 3.59 | 1.79 | 0.49 |  |  |  | 93.64 | [13 empty] | Heat Treatment | 660 | 10 | Water Quenched | 16 | Martensite |  |  | No |  |  |  | 55 | 10 | 10 | 2 | 45 | 0.25 | V | ASTM E23 | -196.1503 |  |  | 6.227758 | 262.6942 | -87 | 117
26 | SA508 | Reactor pressure vessel steel | 0.19 |  | 0.3 |  |  | 3.59 | 1.79 | 0.49 |  |  |  | 93.64 | [13 empty] | Heat Treatment | 660 | 10 | Air Cooled | 0.47 | Baintie/Martensite |  |  | No |  |  |  | 55 | 10 | 10 | 2 | 45 | 0.25 | V | ASTM E23 | 99.81447 |  |  | 222.9537 | 232.8815 | -91 | 118
26 | SA508 | Reactor pressure vessel steel | 0.19 |  | 0.3 |  |  | 3.59 | 1.79 | 0.49 |  |  |  | 93.64 | [13 empty] | Heat Treatment | 660 | 10 | Air Cooled | 0.47 | Baintie/Martensite |  |  | No |  |  |  | 55 | 10 | 10 | 2 | 45 | 0.25 | V | ASTM E23 | 25.5102 |  |  | 236.2396 | 232.8815 | -91 | 118
26 | SA508 | Reactor pressure vessel steel | 0.19 |  | 0.3 |  |  | 3.59 | 1.79 | 0.49 |  |  |  | 93.64 | [13 empty] | Heat Treatment | 660 | 10 | Air Cooled | 0.47 | Baintie/Martensite |  |  | No |  |  |  | 55 | 10 | 10 | 2 | 45 | 0.25 | V | ASTM E23 | 0.04638219 |  |  | 224.6145 | 232.8815 | -91 | 118
26 | SA508 | Reactor pressure vessel steel | 0.19 |  | 0.3 |  |  | 3.59 | 1.79 | 0.49 |  |  |  | 93.64 | [13 empty] | Heat Treatment | 660 | 10 | Air Cooled | 0.47 | Baintie/Martensite |  |  | No |  |  |  | 55 | 10 | 10 | 2 | 45 | 0.25 | V | ASTM E23 | -29.1744 |  |  | 222.1234 | 232.8815 | -91 | 118
26 | SA508 | Reactor pressure vessel steel | 0.19 |  | 0.3 |  |  | 3.59 | 1.79 | 0.49 |  |  |  | 93.64 | [13 empty] | Heat Treatment | 660 | 10 | Air Cooled | 0.47 | Baintie/Martensite |  |  | No |  |  |  | 55 | 10 | 10 | 2 | 45 | 0.25 | V | ASTM E23 | -60.06494 |  |  | 168.1495 | 232.8815 | -91 | 118
26 | SA508 | Reactor pressure vessel steel | 0.19 |  | 0.3 |  |  | 3.59 | 1.79 | 0.49 |  |  |  | 93.64 | [13 empty] | Heat Treatment | 660 | 10 | Air Cooled | 0.47 | Baintie/Martensite |  |  | No |  |  |  | 55 | 10 | 10 | 2 | 45 | 0.25 | V | ASTM E23 | -90.12059 |  |  | 111.2693 | 232.8815 | -91 | 118
26 | SA508 | Reactor pressure vessel steel | 0.19 |  | 0.3 |  |  | 3.59 | 1.79 | 0.49 |  |  |  | 93.64 | [13 empty] | Heat Treatment | 660 | 10 | Air Cooled | 0.47 | Baintie/Martensite |  |  | No |  |  |  | 55 | 10 | 10 | 2 | 45 | 0.25 | V | ASTM E23 | -104.731 |  |  | 92.17082 | 232.8815 | -91 | 118
26 | SA508 | Reactor pressure vessel steel | 0.19 |  | 0.3 |  |  | 3.59 | 1.79 | 0.49 |  |  |  | 93.64 | [13 empty] | Heat Treatment | 660 | 10 | Air Cooled | 0.47 | Baintie/Martensite |  |  | No |  |  |  | 55 | 10 | 10 | 2 | 45 | 0.25 | V | ASTM E23 | -120.1763 |  |  | 53.9739 | 232.8815 | -91 | 118
26 | SA508 | Reactor pressure vessel steel | 0.19 |  | 0.3 |  |  | 3.59 | 1.79 | 0.49 |  |  |  | 93.64 | [13 empty] | Heat Treatment | 660 | 10 | Air Cooled | 0.47 | Baintie/Martensite |  |  | No |  |  |  | 55 | 10 | 10 | 2 | 45 | 0.25 | V | ASTM E23 | -150.2319 |  |  | 27.81732 | 232.8815 | -91 | 118
26 | SA508 | Reactor pressure vessel steel | 0.19 |  | 0.3 |  |  | 3.59 | 1.79 | 0.49 |  |  |  | 93.64 | [13 empty] | Heat Treatment | 660 | 10 | Air Cooled | 0.47 | Baintie/Martensite |  |  | No |  |  |  | 55 | 10 | 10 | 2 | 45 | 0.25 | V | ASTM E23 | -196.1503 |  |  | 6.642942 | 232.8815 | -91 | 118
26 | SA508 | Reactor pressure vessel steel | 0.19 |  | 0.3 |  |  | 3.59 | 1.79 | 0.49 |  |  |  | 93.64 | [13 empty] | Heat Treatment | 660 | 10 | Contineous Cooling | 0.11 | Bainite |  |  | No |  |  |  | 55 | 10 | 10 | 2 | 45 | 0.25 | V | ASTM E23 | 100.2319 |  |  | 212.9893 | 216.9251 | -83 | 119
26 | SA508 | Reactor pressure vessel steel | 0.19 |  | 0.3 |  |  | 3.59 | 1.79 | 0.49 |  |  |  | 93.64 | [13 empty] | Heat Treatment | 660 | 10 | Contineous Cooling | 0.11 | Bainite |  |  | No |  |  |  | 55 | 10 | 10 | 2 | 45 | 0.25 | V | ASTM E23 | 25.09276 |  |  | 211.3286 | 216.9251 | -83 | 119
26 | SA508 | Reactor pressure vessel steel | 0.19 |  | 0.3 |  |  | 3.59 | 1.79 | 0.49 |  |  |  | 93.64 | [13 empty] | Heat Treatment | 660 | 10 | Contineous Cooling | 0.11 | Bainite |  |  | No |  |  |  | 55 | 10 | 10 | 2 | 45 | 0.25 | V | ASTM E23 | 0.04638219 |  |  | 212.159 | 216.9251 | -83 | 119
26 | SA508 | Reactor pressure vessel steel | 0.19 |  | 0.3 |  |  | 3.59 | 1.79 | 0.49 |  |  |  | 93.64 | [13 empty] | Heat Treatment | 660 | 10 | Contineous Cooling | 0.11 | Bainite |  |  | No |  |  |  | 55 | 10 | 10 | 2 | 45 | 0.25 | V | ASTM E23 | -29.1744 |  |  | 210.083 | 216.9251 | -83 | 119
26 | SA508 | Reactor pressure vessel steel | 0.19 |  | 0.3 |  |  | 3.59 | 1.79 | 0.49 |  |  |  | 93.64 | [13 empty] | Heat Treatment | 660 | 10 | Contineous Cooling | 0.11 | Bainite |  |  | No |  |  |  | 55 | 10 | 10 | 2 | 45 | 0.25 | V | ASTM E23 | -45.03711 |  |  | 171.8861 | 216.9251 | -83 | 119
26 | SA508 | Reactor pressure vessel steel | 0.19 |  | 0.3 |  |  | 3.59 | 1.79 | 0.49 |  |  |  | 93.64 | [13 empty] | Heat Treatment | 660 | 10 | Contineous Cooling | 0.11 | Bainite |  |  | No |  |  |  | 55 | 10 | 10 | 2 | 45 | 0.25 | V | ASTM E23 | -60.06494 |  |  | 139.917 | 216.9251 | -83 | 119
26 | SA508 | Reactor pressure vessel steel | 0.19 |  | 0.3 |  |  | 3.59 | 1.79 | 0.49 |  |  |  | 93.64 | [13 empty] | Heat Treatment | 660 | 10 | Contineous Cooling | 0.11 | Bainite |  |  | No |  |  |  | 55 | 10 | 10 | 2 | 45 | 0.25 | V | ASTM E23 | -90.12059 |  |  | 100.4745 | 216.9251 | -83 | 119
26 | SA508 | Reactor pressure vessel steel | 0.19 |  | 0.3 |  |  | 3.59 | 1.79 | 0.49 |  |  |  | 93.64 | [13 empty] | Heat Treatment | 660 | 10 | Contineous Cooling | 0.11 | Bainite |  |  | No |  |  |  | 55 | 10 | 10 | 2 | 45 | 0.25 | V | ASTM E23 | -105.1484 |  |  | 53.9739 | 216.9251 | -83 | 119
26 | SA508 | Reactor pressure vessel steel | 0.19 |  | 0.3 |  |  | 3.59 | 1.79 | 0.49 |  |  |  | 93.64 | [13 empty] | Heat Treatment | 660 | 10 | Contineous Cooling | 0.11 | Bainite |  |  | No |  |  |  | 55 | 10 | 10 | 2 | 45 | 0.25 | V | ASTM E23 | -120.1763 |  |  | 36.95136 | 216.9251 | -83 | 119
26 | SA508 | Reactor pressure vessel steel | 0.19 |  | 0.3 |  |  | 3.59 | 1.79 | 0.49 |  |  |  | 93.64 | [13 empty] | Heat Treatment | 660 | 10 | Contineous Cooling | 0.11 | Bainite |  |  | No |  |  |  | 55 | 10 | 10 | 2 | 45 | 0.25 | V | ASTM E23 | -134.7866 |  |  | 19.92883 | 216.9251 | -83 | 119
26 | SA508 | Reactor pressure vessel steel | 0.19 |  | 0.3 |  |  | 3.59 | 1.79 | 0.49 |  |  |  | 93.64 | [13 empty] | Heat Treatment | 660 | 10 | Contineous Cooling | 0.11 | Bainite |  |  | No |  |  |  | 55 | 10 | 10 | 2 | 45 | 0.25 | V | ASTM E23 | -149.8145 |  |  | 12.45552 | 216.9251 | -83 | 119
26 | SA508 | Reactor pressure vessel steel | 0.19 |  | 0.3 |  |  | 3.59 | 1.79 | 0.49 |  |  |  | 93.64 | [13 empty] | Heat Treatment | 660 | 10 | Contineous Cooling | 0.11 | Bainite |  |  | No |  |  |  | 55 | 10 | 10 | 2 | 45 | 0.25 | V | ASTM E23 | -196.1503 |  |  | 6.642942 | 216.9251 | -83 | 119
26 | SA508 | Reactor pressure vessel steel | 0.19 |  | 0.3 |  |  | 3.59 | 1.79 | 0.49 |  |  |  | 93.64 | [13 empty] | Heat Treatment | 660 | 10 | Furnace Cooling | 0.05 | Bainite |  |  | No |  |  |  | 55 | 10 | 10 | 2 | 45 | 0.25 | V | ASTM E23 | 99.81447 |  |  | 205.1008 | 206.8224 | -59 | 120
26 | SA508 | Reactor pressure vessel steel | 0.19 |  | 0.3 |  |  | 3.59 | 1.79 | 0.49 |  |  |  | 93.64 | [13 empty] | Heat Treatment | 660 | 10 | Furnace Cooling | 0.05 | Bainite |  |  | No |  |  |  | 55 | 10 | 10 | 2 | 45 | 0.25 | V | ASTM E23 | 49.72171 |  |  | 202.1945 | 206.8224 | -59 | 120
26 | SA508 | Reactor pressure vessel steel | 0.19 |  | 0.3 |  |  | 3.59 | 1.79 | 0.49 |  |  |  | 93.64 | [13 empty] | Heat Treatment | 660 | 10 | Furnace Cooling | 0.05 | Bainite |  |  | No |  |  |  | 55 | 10 | 10 | 2 | 45 | 0.25 | V | ASTM E23 | 12.56957 |  |  | 193.8909 | 206.8224 | -59 | 120
26 | SA508 | Reactor pressure vessel steel | 0.19 |  | 0.3 |  |  | 3.59 | 1.79 | 0.49 |  |  |  | 93.64 | [13 empty] | Heat Treatment | 660 | 10 | Furnace Cooling | 0.05 | Bainite |  |  | No |  |  |  | 55 | 10 | 10 | 2 | 45 | 0.25 | V | ASTM E23 | 0.04638219 |  |  | 190.1542 | 206.8224 | -59 | 120
26 | SA508 | Reactor pressure vessel steel | 0.19 |  | 0.3 |  |  | 3.59 | 1.79 | 0.49 |  |  |  | 93.64 | [13 empty] | Heat Treatment | 660 | 10 | Furnace Cooling | 0.05 | Bainite |  |  | No |  |  |  | 55 | 10 | 10 | 2 | 45 | 0.25 | V | ASTM E23 | -30.00928 |  |  | 158.6002 | 206.8224 | -59 | 120
26 | SA508 | Reactor pressure vessel steel | 0.19 |  | 0.3 |  |  | 3.59 | 1.79 | 0.49 |  |  |  | 93.64 | [13 empty] | Heat Treatment | 660 | 10 | Furnace Cooling | 0.05 | Bainite |  |  | No |  |  |  | 55 | 10 | 10 | 2 | 45 | 0.25 | V | ASTM E23 | -45.45455 |  |  | 120.4033 | 206.8224 | -59 | 120
26 | SA508 | Reactor pressure vessel steel | 0.19 |  | 0.3 |  |  | 3.59 | 1.79 | 0.49 |  |  |  | 93.64 | [13 empty] | Heat Treatment | 660 | 10 | Furnace Cooling | 0.05 | Bainite |  |  | No |  |  |  | 55 | 10 | 10 | 2 | 45 | 0.25 | V | ASTM E23 | -60.48237 |  |  | 100.0593 | 206.8224 | -59 | 120
26 | SA508 | Reactor pressure vessel steel | 0.19 |  | 0.3 |  |  | 3.59 | 1.79 | 0.49 |  |  |  | 93.64 | [13 empty] | Heat Treatment | 660 | 10 | Furnace Cooling | 0.05 | Bainite |  |  | No |  |  |  | 55 | 10 | 10 | 2 | 45 | 0.25 | V | ASTM E23 | -75.09276 |  |  | 85.11269 | 206.8224 | -59 | 120
26 | SA508 | Reactor pressure vessel steel | 0.19 |  | 0.3 |  |  | 3.59 | 1.79 | 0.49 |  |  |  | 93.64 | [13 empty] | Heat Treatment | 660 | 10 | Furnace Cooling | 0.05 | Bainite |  |  | No |  |  |  | 55 | 10 | 10 | 2 | 45 | 0.25 | V | ASTM E23 | -90.12059 |  |  | 58.12574 | 206.8224 | -59 | 120
26 | SA508 | Reactor pressure vessel steel | 0.19 |  | 0.3 |  |  | 3.59 | 1.79 | 0.49 |  |  |  | 93.64 | [13 empty] | Heat Treatment | 660 | 10 | Furnace Cooling | 0.05 | Bainite |  |  | No |  |  |  | 55 | 10 | 10 | 2 | 45 | 0.25 | V | ASTM E23 | -105.1484 |  |  | 29.89324 | 206.8224 | -59 | 120
26 | SA508 | Reactor pressure vessel steel | 0.19 |  | 0.3 |  |  | 3.59 | 1.79 | 0.49 |  |  |  | 93.64 | [13 empty] | Heat Treatment | 660 | 10 | Furnace Cooling | 0.05 | Bainite |  |  | No |  |  |  | 55 | 10 | 10 | 2 | 45 | 0.25 | V | ASTM E23 | -120.5937 |  |  | 13.28588 | 206.8224 | -59 | 120
26 | SA508 | Reactor pressure vessel steel | 0.19 |  | 0.3 |  |  | 3.59 | 1.79 | 0.49 |  |  |  | 93.64 | [13 empty] | Heat Treatment | 660 | 10 | Furnace Cooling | 0.05 | Bainite |  |  | No |  |  |  | 55 | 10 | 10 | 2 | 45 | 0.25 | V | ASTM E23 | -149.8145 |  |  | 8.718861 | 206.8224 | -59 | 120
26 | SA508 | Reactor pressure vessel steel | 0.19 |  | 0.3 |  |  | 3.59 | 1.79 | 0.49 |  |  |  | 93.64 | [13 empty] | Heat Treatment | 660 | 10 | Furnace Cooling | 0.05 | Bainite |  |  | No |  |  |  | 55 | 10 | 10 | 2 | 45 | 0.25 | V | ASTM E23 | -196.1503 |  |  | 6.227758 | 206.8224 | -59 | 120
27 | SA508 | Reactor pressure vessel steel | 0.2 |  | 0.3 |  |  | 3.5 | 1 | 0.5 |  |  |  | 94.5 | [13 empty] | Heat Treatment | 660 | 10 | Air Cooled |  |  |  |  | No |  |  |  | 55 | 10 | 10 |  |  |  | V |  | 100 |  |  | 188.9041 | 180.2274 | -37 | 121
27 | SA508 | Reactor pressure vessel steel | 0.2 |  | 0.3 |  |  | 3.5 | 1 | 0.5 |  |  |  | 94.5 | [13 empty] | Heat Treatment | 660 | 10 | Air Cooled |  |  |  |  | No |  |  |  | 55 | 10 | 10 |  |  |  | V |  | 24.91145 |  |  | 158.6986 | 180.2274 | -37 | 121
27 | SA508 | Reactor pressure vessel steel | 0.2 |  | 0.3 |  |  | 3.5 | 1 | 0.5 |  |  |  | 94.5 | [13 empty] | Heat Treatment | 660 | 10 | Air Cooled |  |  |  |  | No |  |  |  | 55 | 10 | 10 |  |  |  | V |  | 0.1180638 |  |  | 158.2192 | 180.2274 | -37 | 121
27 | SA508 | Reactor pressure vessel steel | 0.2 |  | 0.3 |  |  | 3.5 | 1 | 0.5 |  |  |  | 94.5 | [13 empty] | Heat Treatment | 660 | 10 | Air Cooled |  |  |  |  | No |  |  |  | 55 | 10 | 10 |  |  |  | V |  | -28.92562 |  |  | 115.5479 | 180.2274 | -37 | 121
27 | SA508 | Reactor pressure vessel steel | 0.2 |  | 0.3 |  |  | 3.5 | 1 | 0.5 |  |  |  | 94.5 | [13 empty] | Heat Treatment | 660 | 10 | Air Cooled |  |  |  |  | No |  |  |  | 55 | 10 | 10 |  |  |  | V |  | -44.86423 |  |  | 67.60274 | 180.2274 | -37 | 121
27 | SA508 | Reactor pressure vessel steel | 0.2 |  | 0.3 |  |  | 3.5 | 1 | 0.5 |  |  |  | 94.5 | [13 empty] | Heat Treatment | 660 | 10 | Air Cooled |  |  |  |  | No |  |  |  | 55 | 10 | 10 |  |  |  | V |  | -60.09445 |  |  | 49.86301 | 180.2274 | -37 | 121
27 | SA508 | Reactor pressure vessel steel | 0.2 |  | 0.3 |  |  | 3.5 | 1 | 0.5 |  |  |  | 94.5 | [13 empty] | Heat Treatment | 660 | 10 | Air Cooled |  |  |  |  | No |  |  |  | 55 | 10 | 10 |  |  |  | V |  | -74.97048 |  |  | 21.57534 | 180.2274 | -37 | 121
27 | SA508 | Reactor pressure vessel steel | 0.2 |  | 0.3 |  |  | 3.5 | 1 | 0.5 |  |  |  | 94.5 | [13 empty] | Heat Treatment | 660 | 10 | Air Cooled |  |  |  |  | No |  |  |  | 55 | 10 | 10 |  |  |  | V |  | -90.20071 |  |  | 21.09589 | 180.2274 | -37 | 121
27 | SA508 | Reactor pressure vessel steel | 0.2 |  | 0.3 |  |  | 3.5 | 1 | 0.5 |  |  |  | 94.5 | [13 empty] | Heat Treatment | 660 | 10 | Air Cooled |  |  |  |  | No |  |  |  | 55 | 10 | 10 |  |  |  | V |  | -119.9528 |  |  | 7.191781 | 180.2274 | -37 | 121
27 | SA508 | Reactor pressure vessel steel | 0.2 |  | 0.3 |  |  | 3.5 | 1 | 0.5 |  |  |  | 94.5 | [13 empty] | Heat Treatment | 660 | 10 | Air Cooled |  |  |  |  | No |  |  |  | 55 | 10 | 10 |  |  |  | V |  | -150.059 |  |  | 5.753425 | 180.2274 | -37 | 121
27 | SA508 | Reactor pressure vessel steel | 0.2 |  | 0.3 |  |  | 3.5 | 1 | 0.5 |  |  |  | 94.5 | [13 empty] | Heat Treatment | 660 | 10 | Air Cooled |  |  |  |  | No |  |  |  | 55 | 10 | 10 |  |  |  | V |  | -195.7497 |  |  | 5.273973 | 180.2274 | -37 | 121
27 | SA508 | Reactor pressure vessel steel | 0.2 |  | 0.3 |  |  | 3.5 | 2.5 | 0.5 |  |  |  | 93 | [13 empty] | Heat Treatment | 660 | 10 | Air Cooled |  |  |  |  | No |  |  |  | 55 | 10 | 10 |  |  |  | V |  | 100 |  |  | 233.0137 | 218.1785 | -103 | 122
27 | SA508 | Reactor pressure vessel steel | 0.2 |  | 0.3 |  |  | 3.5 | 2.5 | 0.5 |  |  |  | 93 | [13 empty] | Heat Treatment | 660 | 10 | Air Cooled |  |  |  |  | No |  |  |  | 55 | 10 | 10 |  |  |  | V |  | 24.91145 |  |  | 210.9589 | 218.1785 | -103 | 122
27 | SA508 | Reactor pressure vessel steel | 0.2 |  | 0.3 |  |  | 3.5 | 2.5 | 0.5 |  |  |  | 93 | [13 empty] | Heat Treatment | 660 | 10 | Air Cooled |  |  |  |  | No |  |  |  | 55 | 10 | 10 |  |  |  | V |  | -0.2361275 |  |  | 202.8082 | 218.1785 | -103 | 122
27 | SA508 | Reactor pressure vessel steel | 0.2 |  | 0.3 |  |  | 3.5 | 2.5 | 0.5 |  |  |  | 93 | [13 empty] | Heat Treatment | 660 | 10 | Air Cooled |  |  |  |  | No |  |  |  | 55 | 10 | 10 |  |  |  | V |  | -28.92562 |  |  | 217.6712 | 218.1785 | -103 | 122
27 | SA508 | Reactor pressure vessel steel | 0.2 |  | 0.3 |  |  | 3.5 | 2.5 | 0.5 |  |  |  | 93 | [13 empty] | Heat Treatment | 660 | 10 | Air Cooled |  |  |  |  | No |  |  |  | 55 | 10 | 10 |  |  |  | V |  | -60.09445 |  |  | 192.2603 | 218.1785 | -103 | 122
27 | SA508 | Reactor pressure vessel steel | 0.2 |  | 0.3 |  |  | 3.5 | 2.5 | 0.5 |  |  |  | 93 | [13 empty] | Heat Treatment | 660 | 10 | Air Cooled |  |  |  |  | No |  |  |  | 55 | 10 | 10 |  |  |  | V |  | -90.20071 |  |  | 148.1507 | 218.1785 | -103 | 122
27 | SA508 | Reactor pressure vessel steel | 0.2 |  | 0.3 |  |  | 3.5 | 2.5 | 0.5 |  |  |  | 93 | [13 empty] | Heat Treatment | 660 | 10 | Air Cooled |  |  |  |  | No |  |  |  | 55 | 10 | 10 |  |  |  | V |  | -105.0767 |  |  | 98.28767 | 218.1785 | -103 | 122
27 | SA508 | Reactor pressure vessel steel | 0.2 |  | 0.3 |  |  | 3.5 | 2.5 | 0.5 |  |  |  | 93 | [13 empty] | Heat Treatment | 660 | 10 | Air Cooled |  |  |  |  | No |  |  |  | 55 | 10 | 10 |  |  |  | V |  | -119.9528 |  |  | 80.06849 | 218.1785 | -103 | 122
27 | SA508 | Reactor pressure vessel steel | 0.2 |  | 0.3 |  |  | 3.5 | 2.5 | 0.5 |  |  |  | 93 | [13 empty] | Heat Treatment | 660 | 10 | Air Cooled |  |  |  |  | No |  |  |  | 55 | 10 | 10 |  |  |  | V |  | -134.8288 |  |  | 39.79452 | 218.1785 | -103 | 122
27 | SA508 | Reactor pressure vessel steel | 0.2 |  | 0.3 |  |  | 3.5 | 2.5 | 0.5 |  |  |  | 93 | [13 empty] | Heat Treatment | 660 | 10 | Air Cooled |  |  |  |  | No |  |  |  | 55 | 10 | 10 |  |  |  | V |  | -150.059 |  |  | 20.61644 | 218.1785 | -103 | 122
27 | SA508 | Reactor pressure vessel steel | 0.2 |  | 0.3 |  |  | 3.5 | 2.5 | 0.5 |  |  |  | 93 | [13 empty] | Heat Treatment | 660 | 10 | Air Cooled |  |  |  |  | No |  |  |  | 55 | 10 | 10 |  |  |  | V |  | -196.1039 |  |  | 3.356164 | 218.1785 | -103 | 122
27 | SA508 | Reactor pressure vessel steel | 0.2 |  | 0.3 |  |  | 3.5 | 1.8 | 0.1 |  |  |  | 94.1 | [13 empty] | Heat Treatment | 660 | 10 | Air Cooled |  |  |  |  | No |  |  |  | 55 | 10 | 10 |  |  |  | V |  | 100 |  |  | 233.9726 | 233.8119 | -96 | 123
27 | SA508 | Reactor pressure vessel steel | 0.2 |  | 0.3 |  |  | 3.5 | 1.8 | 0.1 |  |  |  | 94.1 | [13 empty] | Heat Treatment | 660 | 10 | Air Cooled |  |  |  |  | No |  |  |  | 55 | 10 | 10 |  |  |  | V |  | 25.26564 |  |  | 226.7808 | 233.8119 | -96 | 123
27 | SA508 | Reactor pressure vessel steel | 0.2 |  | 0.3 |  |  | 3.5 | 1.8 | 0.1 |  |  |  | 94.1 | [13 empty] | Heat Treatment | 660 | 10 | Air Cooled |  |  |  |  | No |  |  |  | 55 | 10 | 10 |  |  |  | V |  | 0.1180638 |  |  | 236.8493 | 233.8119 | -96 | 123
27 | SA508 | Reactor pressure vessel steel | 0.2 |  | 0.3 |  |  | 3.5 | 1.8 | 0.1 |  |  |  | 94.1 | [13 empty] | Heat Treatment | 660 | 10 | Air Cooled |  |  |  |  | No |  |  |  | 55 | 10 | 10 |  |  |  | V |  | -28.92562 |  |  | 222.9452 | 233.8119 | -96 | 123
27 | SA508 | Reactor pressure vessel steel | 0.2 |  | 0.3 |  |  | 3.5 | 1.8 | 0.1 |  |  |  | 94.1 | [13 empty] | Heat Treatment | 660 | 10 | Air Cooled |  |  |  |  | No |  |  |  | 55 | 10 | 10 |  |  |  | V |  | -59.74026 |  |  | 186.9863 | 233.8119 | -96 | 123
27 | SA508 | Reactor pressure vessel steel | 0.2 |  | 0.3 |  |  | 3.5 | 1.8 | 0.1 |  |  |  | 94.1 | [13 empty] | Heat Treatment | 660 | 10 | Air Cooled |  |  |  |  | No |  |  |  | 55 | 10 | 10 |  |  |  | V |  | -89.84652 |  |  | 129.9315 | 233.8119 | -96 | 123
27 | SA508 | Reactor pressure vessel steel | 0.2 |  | 0.3 |  |  | 3.5 | 1.8 | 0.1 |  |  |  | 94.1 | [13 empty] | Heat Treatment | 660 | 10 | Air Cooled |  |  |  |  | No |  |  |  | 55 | 10 | 10 |  |  |  | V |  | -104.7226 |  |  | 109.7945 | 233.8119 | -96 | 123
27 | SA508 | Reactor pressure vessel steel | 0.2 |  | 0.3 |  |  | 3.5 | 1.8 | 0.1 |  |  |  | 94.1 | [13 empty] | Heat Treatment | 660 | 10 | Air Cooled |  |  |  |  | No |  |  |  | 55 | 10 | 10 |  |  |  | V |  | -119.5986 |  |  | 76.23288 | 233.8119 | -96 | 123
27 | SA508 | Reactor pressure vessel steel | 0.2 |  | 0.3 |  |  | 3.5 | 1.8 | 0.1 |  |  |  | 94.1 | [13 empty] | Heat Treatment | 660 | 10 | Air Cooled |  |  |  |  | No |  |  |  | 55 | 10 | 10 |  |  |  | V |  | -134.8288 |  |  | 26.84932 | 233.8119 | -96 | 123
27 | SA508 | Reactor pressure vessel steel | 0.2 |  | 0.3 |  |  | 3.5 | 1.8 | 0.1 |  |  |  | 94.1 | [13 empty] | Heat Treatment | 660 | 10 | Air Cooled |  |  |  |  | No |  |  |  | 55 | 10 | 10 |  |  |  | V |  | -150.059 |  |  | 22.53425 | 233.8119 | -96 | 123
27 | SA508 | Reactor pressure vessel steel | 0.2 |  | 0.3 |  |  | 3.5 | 1.8 | 0.1 |  |  |  | 94.1 | [13 empty] | Heat Treatment | 660 | 10 | Air Cooled |  |  |  |  | No |  |  |  | 55 | 10 | 10 |  |  |  | V |  | -196.1039 |  |  | 10.06849 | 233.8119 | -96 | 123
27 | SA508 | Reactor pressure vessel steel | 0.2 |  | 0.3 |  |  | 3.5 | 1.8 | 1 |  |  |  | 93.2 | [13 empty] | Heat Treatment | 660 | 10 | Air Cooled |  |  |  |  | No |  |  |  | 55 | 10 | 10 |  |  |  | V |  | 100.3542 |  |  | 208.0822 | 198.3315 | -84 | 124
27 | SA508 | Reactor pressure vessel steel | 0.2 |  | 0.3 |  |  | 3.5 | 1.8 | 1 |  |  |  | 93.2 | [13 empty] | Heat Treatment | 660 | 10 | Air Cooled |  |  |  |  | No |  |  |  | 55 | 10 | 10 |  |  |  | V |  | 25.26564 |  |  | 183.6301 | 198.3315 | -84 | 124
27 | SA508 | Reactor pressure vessel steel | 0.2 |  | 0.3 |  |  | 3.5 | 1.8 | 1 |  |  |  | 93.2 | [13 empty] | Heat Treatment | 660 | 10 | Air Cooled |  |  |  |  | No |  |  |  | 55 | 10 | 10 |  |  |  | V |  | 0.1180638 |  |  | 183.6301 | 198.3315 | -84 | 124
27 | SA508 | Reactor pressure vessel steel | 0.2 |  | 0.3 |  |  | 3.5 | 1.8 | 1 |  |  |  | 93.2 | [13 empty] | Heat Treatment | 660 | 10 | Air Cooled |  |  |  |  | No |  |  |  | 55 | 10 | 10 |  |  |  | V |  | -28.92562 |  |  | 168.7671 | 198.3315 | -84 | 124
27 | SA508 | Reactor pressure vessel steel | 0.2 |  | 0.3 |  |  | 3.5 | 1.8 | 1 |  |  |  | 93.2 | [13 empty] | Heat Treatment | 660 | 10 | Air Cooled |  |  |  |  | No |  |  |  | 55 | 10 | 10 |  |  |  | V |  | -59.74026 |  |  | 129.9315 | 198.3315 | -84 | 124
27 | SA508 | Reactor pressure vessel steel | 0.2 |  | 0.3 |  |  | 3.5 | 1.8 | 1 |  |  |  | 93.2 | [13 empty] | Heat Treatment | 660 | 10 | Air Cooled |  |  |  |  | No |  |  |  | 55 | 10 | 10 |  |  |  | V |  | -89.84652 |  |  | 85.82192 | 198.3315 | -84 | 124
27 | SA508 | Reactor pressure vessel steel | 0.2 |  | 0.3 |  |  | 3.5 | 1.8 | 1 |  |  |  | 93.2 | [13 empty] | Heat Treatment | 660 | 10 | Air Cooled |  |  |  |  | No |  |  |  | 55 | 10 | 10 |  |  |  | V |  | -104.7226 |  |  | 47.94521 | 198.3315 | -84 | 124
27 | SA508 | Reactor pressure vessel steel | 0.2 |  | 0.3 |  |  | 3.5 | 1.8 | 1 |  |  |  | 93.2 | [13 empty] | Heat Treatment | 660 | 10 | Air Cooled |  |  |  |  | No |  |  |  | 55 | 10 | 10 |  |  |  | V |  | -119.9528 |  |  | 44.58904 | 198.3315 | -84 | 124
27 | SA508 | Reactor pressure vessel steel | 0.2 |  | 0.3 |  |  | 3.5 | 1.8 | 1 |  |  |  | 93.2 | [13 empty] | Heat Treatment | 660 | 10 | Air Cooled |  |  |  |  | No |  |  |  | 55 | 10 | 10 |  |  |  | V |  | -150.059 |  |  | 15.82192 | 198.3315 | -84 | 124
27 | SA508 | Reactor pressure vessel steel | 0.2 |  | 0.3 |  |  | 3.5 | 1.8 | 1 |  |  |  | 93.2 | [13 empty] | Heat Treatment | 660 | 10 | Air Cooled |  |  |  |  | No |  |  |  | 55 | 10 | 10 |  |  |  | V |  | -134.8288 |  |  | 9.589041 | 198.3315 | -84 | 124
27 | SA508 | Reactor pressure vessel steel | 0.2 |  | 0.3 |  |  | 3.5 | 1.8 | 1 |  |  |  | 93.2 | [13 empty] | Heat Treatment | 660 | 10 | Air Cooled |  |  |  |  | No |  |  |  | 55 | 10 | 10 |  |  |  | V |  | -195.7497 |  |  | 5.753425 | 198.3315 | -84 | 124
27 | SA508 | Reactor pressure vessel steel | 0.2 |  | 0.3 |  |  | 3.5 | 1.8 | 0.5 |  |  |  | 93.7 | [13 empty] | Heat Treatment | 660 | 10 | Air Cooled |  |  |  |  | No |  |  |  | 55 | 10 | 10 |  |  |  | V |  | 100 |  |  | 223.4247 | 232.9348 | -90 | 125
27 | SA508 | Reactor pressure vessel steel | 0.2 |  | 0.3 |  |  | 3.5 | 1.8 | 0.5 |  |  |  | 93.7 | [13 empty] | Heat Treatment | 660 | 10 | Air Cooled |  |  |  |  | No |  |  |  | 55 | 10 | 10 |  |  |  | V |  | 24.91145 |  |  | 235.8904 | 232.9348 | -90 | 125
27 | SA508 | Reactor pressure vessel steel | 0.2 |  | 0.3 |  |  | 3.5 | 1.8 | 0.5 |  |  |  | 93.7 | [13 empty] | Heat Treatment | 660 | 10 | Air Cooled |  |  |  |  | No |  |  |  | 55 | 10 | 10 |  |  |  | V |  | 0.1180638 |  |  | 224.3836 | 232.9348 | -90 | 125
27 | SA508 | Reactor pressure vessel steel | 0.2 |  | 0.3 |  |  | 3.5 | 1.8 | 0.5 |  |  |  | 93.7 | [13 empty] | Heat Treatment | 660 | 10 | Air Cooled |  |  |  |  | No |  |  |  | 55 | 10 | 10 |  |  |  | V |  | -28.92562 |  |  | 221.9863 | 232.9348 | -90 | 125
27 | SA508 | Reactor pressure vessel steel | 0.2 |  | 0.3 |  |  | 3.5 | 1.8 | 0.5 |  |  |  | 93.7 | [13 empty] | Heat Treatment | 660 | 10 | Air Cooled |  |  |  |  | No |  |  |  | 55 | 10 | 10 |  |  |  | V |  | -60.09445 |  |  | 167.8082 | 232.9348 | -90 | 125
27 | SA508 | Reactor pressure vessel steel | 0.2 |  | 0.3 |  |  | 3.5 | 1.8 | 0.5 |  |  |  | 93.7 | [13 empty] | Heat Treatment | 660 | 10 | Air Cooled |  |  |  |  | No |  |  |  | 55 | 10 | 10 |  |  |  | V |  | -90.20071 |  |  | 110.7534 | 232.9348 | -90 | 125
27 | SA508 | Reactor pressure vessel steel | 0.2 |  | 0.3 |  |  | 3.5 | 1.8 | 0.5 |  |  |  | 93.7 | [13 empty] | Heat Treatment | 660 | 10 | Air Cooled |  |  |  |  | No |  |  |  | 55 | 10 | 10 |  |  |  | V |  | -105.0767 |  |  | 92.05479 | 232.9348 | -90 | 125
27 | SA508 | Reactor pressure vessel steel | 0.2 |  | 0.3 |  |  | 3.5 | 1.8 | 0.5 |  |  |  | 93.7 | [13 empty] | Heat Treatment | 660 | 10 | Air Cooled |  |  |  |  | No |  |  |  | 55 | 10 | 10 |  |  |  | V |  | -119.9528 |  |  | 53.69863 | 232.9348 | -90 | 125
27 | SA508 | Reactor pressure vessel steel | 0.2 |  | 0.3 |  |  | 3.5 | 1.8 | 0.5 |  |  |  | 93.7 | [13 empty] | Heat Treatment | 660 | 10 | Air Cooled |  |  |  |  | No |  |  |  | 55 | 10 | 10 |  |  |  | V |  | -150.059 |  |  | 27.32877 | 232.9348 | -90 | 125
27 | SA508 | Reactor pressure vessel steel | 0.2 |  | 0.3 |  |  | 3.5 | 1.8 | 0.5 |  |  |  | 93.7 | [13 empty] | Heat Treatment | 660 | 10 | Air Cooled |  |  |  |  | No |  |  |  | 55 | 10 | 10 |  |  |  | V |  | -196.1039 |  |  | 6.232877 | 232.9348 | -90 | 125
28 | SA508 | Reactor pressure vessel steel | 0.215 |  | 0.334 | 0.002 |  | 2.66 | 1.81 |  |  |  |  | 94.979 | [13 empty] | Heat Treatment | 660 | 10 | [5 empty] | No |  |  |  | 55 | 10 | 10 |  |  |  | V |  | 24.74032 |  |  | 254.5045 | 255.6922 | -64 | 126
28 | SA508 | Reactor pressure vessel steel | 0.215 |  | 0.334 | 0.002 |  | 2.66 | 1.81 |  |  |  |  | 94.979 | [13 empty] | Heat Treatment | 660 | 10 | [5 empty] | No |  |  |  | 55 | 10 | 10 |  |  |  | V |  | -0.5665722 |  |  | 271.1712 | 255.6922 | -64 | 126
28 | SA508 | Reactor pressure vessel steel | 0.215 |  | 0.334 | 0.002 |  | 2.66 | 1.81 |  |  |  |  | 94.979 | [13 empty] | Heat Treatment | 660 | 10 | [5 empty] | No |  |  |  | 55 | 10 | 10 |  |  |  | V |  | -29.2729 |  |  | 216.6667 | 255.6922 | -64 | 126
28 | SA508 | Reactor pressure vessel steel | 0.215 |  | 0.334 | 0.002 |  | 2.66 | 1.81 |  |  |  |  | 94.979 | [13 empty] | Heat Treatment | 660 | 10 | [5 empty] | No |  |  |  | 55 | 10 | 10 |  |  |  | V |  | -60.62323 |  |  | 148.6486 | 255.6922 | -64 | 126
28 | SA508 | Reactor pressure vessel steel | 0.215 |  | 0.334 | 0.002 |  | 2.66 | 1.81 |  |  |  |  | 94.979 | [13 empty] | Heat Treatment | 660 | 10 | [5 empty] | No |  |  |  | 55 | 10 | 10 |  |  |  | V |  | -70.44381 |  |  | 132.8829 | 255.6922 | -64 | 126
28 | SA508 | Reactor pressure vessel steel | 0.215 |  | 0.334 | 0.002 |  | 2.66 | 1.81 |  |  |  |  | 94.979 | [13 empty] | Heat Treatment | 660 | 10 | [5 empty] | No |  |  |  | 55 | 10 | 10 |  |  |  | V |  | -80.2644 |  |  | 38.28829 | 255.6922 | -64 | 126
28 | SA508 | Reactor pressure vessel steel | 0.215 |  | 0.334 | 0.002 |  | 2.66 | 1.81 |  |  |  |  | 94.979 | [13 empty] | Heat Treatment | 660 | 10 | [5 empty] | No |  |  |  | 55 | 10 | 10 |  |  |  | V |  | -150.5194 |  |  | 6.756757 | 255.6922 | -64 | 126
28 | SA508 | Reactor pressure vessel steel | 0.215 |  | 0.334 | 0.002 |  | 2.66 | 1.81 |  |  |  |  | 94.979 | [13 empty] | Heat Treatment | 450 | 2000 | [5 empty] | No |  |  |  | 55 | 10 | 10 |  |  |  | V |  | 149.3862 |  |  | 286.036 | 273.2258 | -46 | 127
28 | SA508 | Reactor pressure vessel steel | 0.215 |  | 0.334 | 0.002 |  | 2.66 | 1.81 |  |  |  |  | 94.979 | [13 empty] | Heat Treatment | 450 | 2000 | [5 empty] | No |  |  |  | 55 | 10 | 10 |  |  |  | V |  | 23.98489 |  |  | 272.5225 | 273.2258 | -46 | 127
28 | SA508 | Reactor pressure vessel steel | 0.215 |  | 0.334 | 0.002 |  | 2.66 | 1.81 |  |  |  |  | 94.979 | [13 empty] | Heat Treatment | 450 | 2000 | [5 empty] | No |  |  |  | 55 | 10 | 10 |  |  |  | V |  | -0.9442871 |  |  | 221.6216 | 273.2258 | -46 | 127
28 | SA508 | Reactor pressure vessel steel | 0.215 |  | 0.334 | 0.002 |  | 2.66 | 1.81 |  |  |  |  | 94.979 | [13 empty] | Heat Treatment | 450 | 2000 | [5 empty] | No |  |  |  | 55 | 10 | 10 |  |  |  | V |  | -30.40604 |  |  | 195.9459 | 273.2258 | -46 | 127
28 | SA508 | Reactor pressure vessel steel | 0.215 |  | 0.334 | 0.002 |  | 2.66 | 1.81 |  |  |  |  | 94.979 | [13 empty] | Heat Treatment | 450 | 2000 | [5 empty] | No |  |  |  | 55 | 10 | 10 |  |  |  | V |  | -40.22663 |  |  | 154.5045 | 273.2258 | -46 | 127
28 | SA508 | Reactor pressure vessel steel | 0.215 |  | 0.334 | 0.002 |  | 2.66 | 1.81 |  |  |  |  | 94.979 | [13 empty] | Heat Treatment | 450 | 2000 | [5 empty] | No |  |  |  | 55 | 10 | 10 |  |  |  | V |  | -50.42493 |  |  | 150.9009 | 273.2258 | -46 | 127
28 | SA508 | Reactor pressure vessel steel | 0.215 |  | 0.334 | 0.002 |  | 2.66 | 1.81 |  |  |  |  | 94.979 | [13 empty] | Heat Treatment | 450 | 2000 | [5 empty] | No |  |  |  | 55 | 10 | 10 |  |  |  | V |  | -60.62323 |  |  | 99.0991 | 273.2258 | -46 | 127
28 | SA508 | Reactor pressure vessel steel | 0.215 |  | 0.334 | 0.002 |  | 2.66 | 1.81 |  |  |  |  | 94.979 | [13 empty] | Heat Treatment | 450 | 2000 | [5 empty] | No |  |  |  | 55 | 10 | 10 |  |  |  | V |  | -90.4627 |  |  | 23.42342 | 273.2258 | -46 | 127
28 | SA508 | Reactor pressure vessel steel | 0.215 |  | 0.334 | 0.002 |  | 2.66 | 1.81 |  |  |  |  | 94.979 | [13 empty] | Heat Treatment | 450 | 2000 | [5 empty] | No |  |  |  | 55 | 10 | 10 |  |  |  | V |  | -75.35411 |  |  | 10.81081 | 273.2258 | -46 | 127
28 | SA508 | Reactor pressure vessel steel | 0.215 |  | 0.334 | 0.002 |  | 2.66 | 1.81 |  |  |  |  | 94.979 | [13 empty] | Heat Treatment | 450 | 2000 | [5 empty] | No |  |  |  | 55 | 10 | 10 |  |  |  | V |  | -120.3022 |  |  | 6.306306 | 273.2258 | -46 | 127
28 | SA508 | Reactor pressure vessel steel | 0.208 |  | 0.319 | 0.002 |  | 4.82 | 1.83 |  |  |  |  | 92.821 | [13 empty] | Heat Treatment | 660 | 10 | [5 empty] | No |  |  |  | 55 | 10 | 10 |  |  |  | V |  | 100 |  |  | 212.6923 | 208.5179 | -113 | 128
28 | SA508 | Reactor pressure vessel steel | 0.208 |  | 0.319 | 0.002 |  | 4.82 | 1.83 |  |  |  |  | 92.821 | [13 empty] | Heat Treatment | 660 | 10 | [5 empty] | No |  |  |  | 55 | 10 | 10 |  |  |  | V |  | 25.16704 |  |  | 202.8205 | 208.5179 | -113 | 128
28 | SA508 | Reactor pressure vessel steel | 0.208 |  | 0.319 | 0.002 |  | 4.82 | 1.83 |  |  |  |  | 92.821 | [13 empty] | Heat Treatment | 660 | 10 | [5 empty] | No |  |  |  | 55 | 10 | 10 |  |  |  | V |  | -28.95323 |  |  | 198.3333 | 208.5179 | -113 | 128
28 | SA508 | Reactor pressure vessel steel | 0.208 |  | 0.319 | 0.002 |  | 4.82 | 1.83 |  |  |  |  | 92.821 | [13 empty] | Heat Treatment | 660 | 10 | [5 empty] | No |  |  |  | 55 | 10 | 10 |  |  |  | V |  | -60.02227 |  |  | 177.2436 | 208.5179 | -113 | 128
28 | SA508 | Reactor pressure vessel steel | 0.208 |  | 0.319 | 0.002 |  | 4.82 | 1.83 |  |  |  |  | 92.821 | [13 empty] | Heat Treatment | 660 | 10 | [5 empty] | No |  |  |  | 55 | 10 | 10 |  |  |  | V |  | -90.08909 |  |  | 149.8718 | 208.5179 | -113 | 128
28 | SA508 | Reactor pressure vessel steel | 0.208 |  | 0.319 | 0.002 |  | 4.82 | 1.83 |  |  |  |  | 92.821 | [13 empty] | Heat Treatment | 660 | 10 | [5 empty] | No |  |  |  | 55 | 10 | 10 |  |  |  | V |  | -105.1225 |  |  | 136.4103 | 208.5179 | -113 | 128
28 | SA508 | Reactor pressure vessel steel | 0.208 |  | 0.319 | 0.002 |  | 4.82 | 1.83 |  |  |  |  | 92.821 | [13 empty] | Heat Treatment | 660 | 10 | [5 empty] | No |  |  |  | 55 | 10 | 10 |  |  |  | V |  | -120.1559 |  |  | 91.08974 | 208.5179 | -113 | 128
28 | SA508 | Reactor pressure vessel steel | 0.208 |  | 0.319 | 0.002 |  | 4.82 | 1.83 |  |  |  |  | 92.821 | [13 empty] | Heat Treatment | 660 | 10 | [5 empty] | No |  |  |  | 55 | 10 | 10 |  |  |  | V |  | -135.1893 |  |  | 87.05128 | 208.5179 | -113 | 128
28 | SA508 | Reactor pressure vessel steel | 0.208 |  | 0.319 | 0.002 |  | 4.82 | 1.83 |  |  |  |  | 92.821 | [13 empty] | Heat Treatment | 660 | 10 | [5 empty] | No |  |  |  | 55 | 10 | 10 |  |  |  | V |  | -150.2227 |  |  | 53.39744 | 208.5179 | -113 | 128
28 | SA508 | Reactor pressure vessel steel | 0.208 |  | 0.319 | 0.002 |  | 4.82 | 1.83 |  |  |  |  | 92.821 | [13 empty] | Heat Treatment | 660 | 10 | [5 empty] | No |  |  |  | 55 | 10 | 10 |  |  |  | V |  | -196.3252 |  |  | 21.53846 | 208.5179 | -113 | 128
28 | SA508 | Reactor pressure vessel steel | 0.208 |  | 0.319 | 0.002 |  | 4.82 | 1.83 |  |  |  |  | 92.821 | [13 empty] | Heat Treatment | 450 | 2000 | [5 empty] | No |  |  |  | 55 | 10 | 10 |  |  |  | V |  | 100 |  |  | 230.641 | 228.3219 | -60 | 129
28 | SA508 | Reactor pressure vessel steel | 0.208 |  | 0.319 | 0.002 |  | 4.82 | 1.83 |  |  |  |  | 92.821 | [13 empty] | Heat Treatment | 450 | 2000 | [5 empty] | No |  |  |  | 55 | 10 | 10 |  |  |  | V |  | 24.83296 |  |  | 206.4103 | 228.3219 | -60 | 129
28 | SA508 | Reactor pressure vessel steel | 0.208 |  | 0.319 | 0.002 |  | 4.82 | 1.83 |  |  |  |  | 92.821 | [13 empty] | Heat Treatment | 450 | 2000 | [5 empty] | No |  |  |  | 55 | 10 | 10 |  |  |  | V |  | 0.1113586 |  |  | 208.2051 | 228.3219 | -60 | 129
28 | SA508 | Reactor pressure vessel steel | 0.208 |  | 0.319 | 0.002 |  | 4.82 | 1.83 |  |  |  |  | 92.821 | [13 empty] | Heat Treatment | 450 | 2000 | [5 empty] | No |  |  |  | 55 | 10 | 10 |  |  |  | V |  | -29.95546 |  |  | 157.9487 | 228.3219 | -60 | 129
28 | SA508 | Reactor pressure vessel steel | 0.208 |  | 0.319 | 0.002 |  | 4.82 | 1.83 |  |  |  |  | 92.821 | [13 empty] | Heat Treatment | 450 | 2000 | [5 empty] | No |  |  |  | 55 | 10 | 10 |  |  |  | V |  | -44.98886 |  |  | 140.4487 | 228.3219 | -60 | 129
28 | SA508 | Reactor pressure vessel steel | 0.208 |  | 0.319 | 0.002 |  | 4.82 | 1.83 |  |  |  |  | 92.821 | [13 empty] | Heat Treatment | 450 | 2000 | [5 empty] | No |  |  |  | 55 | 10 | 10 |  |  |  | V |  | -60.02227 |  |  | 134.1667 | 228.3219 | -60 | 129
28 | SA508 | Reactor pressure vessel steel | 0.208 |  | 0.319 | 0.002 |  | 4.82 | 1.83 |  |  |  |  | 92.821 | [13 empty] | Heat Treatment | 450 | 2000 | [5 empty] | No |  |  |  | 55 | 10 | 10 |  |  |  | V |  | -90.08909 |  |  | 66.41026 | 228.3219 | -60 | 129
28 | SA508 | Reactor pressure vessel steel | 0.208 |  | 0.319 | 0.002 |  | 4.82 | 1.83 |  |  |  |  | 92.821 | [13 empty] | Heat Treatment | 450 | 2000 | [5 empty] | No |  |  |  | 55 | 10 | 10 |  |  |  | V |  | -75.05568 |  |  | 64.16667 | 228.3219 | -60 | 129
28 | SA508 | Reactor pressure vessel steel | 0.208 |  | 0.319 | 0.002 |  | 4.82 | 1.83 |  |  |  |  | 92.821 | [13 empty] | Heat Treatment | 450 | 2000 | [5 empty] | No |  |  |  | 55 | 10 | 10 |  |  |  | V |  | -120.1559 |  |  | 42.62821 | 228.3219 | -60 | 129
28 | SA508 | Reactor pressure vessel steel | 0.208 |  | 0.319 | 0.002 |  | 4.82 | 1.83 |  |  |  |  | 92.821 | [13 empty] | Heat Treatment | 450 | 2000 | [5 empty] | No |  |  |  | 55 | 10 | 10 |  |  |  | V |  | -150.2227 |  |  | 26.47436 | 228.3219 | -60 | 129
28 | SA508 | Reactor pressure vessel steel | 0.208 |  | 0.319 | 0.002 |  | 4.82 | 1.83 |  |  |  |  | 92.821 | [13 empty] | Heat Treatment | 450 | 2000 | [5 empty] | No |  |  |  | 55 | 10 | 10 |  |  |  | V |  | -195.9911 |  |  | 12.5641 | 228.3219 | -60 | 129
28 | SA508 | Reactor pressure vessel steel | 0.212 |  | 0.326 | 0.002 |  | 3.63 | 1.04 |  |  |  |  | 94.79 | [13 empty] | Heat Treatment | 660 | 10 | [5 empty] | No |  |  |  | 55 | 10 | 10 |  |  |  | V |  | 99.68085 |  |  | 189.0606 | 180.5154 | -35 | 130
28 | SA508 | Reactor pressure vessel steel | 0.212 |  | 0.326 | 0.002 |  | 3.63 | 1.04 |  |  |  |  | 94.79 | [13 empty] | Heat Treatment | 660 | 10 | [5 empty] | No |  |  |  | 55 | 10 | 10 |  |  |  | V |  | 24.68085 |  |  | 159.6415 | 180.5154 | -35 | 130
28 | SA508 | Reactor pressure vessel steel | 0.212 |  | 0.326 | 0.002 |  | 3.63 | 1.04 |  |  |  |  | 94.79 | [13 empty] | Heat Treatment | 660 | 10 | [5 empty] | No |  |  |  | 55 | 10 | 10 |  |  |  | V |  | 0.106383 |  |  | 158.3436 | 180.5154 | -35 | 130
28 | SA508 | Reactor pressure vessel steel | 0.212 |  | 0.326 | 0.002 |  | 3.63 | 1.04 |  |  |  |  | 94.79 | [13 empty] | Heat Treatment | 660 | 10 | [5 empty] | No |  |  |  | 55 | 10 | 10 |  |  |  | V |  | -29.57447 |  |  | 116.3782 | 180.5154 | -35 | 130
28 | SA508 | Reactor pressure vessel steel | 0.212 |  | 0.326 | 0.002 |  | 3.63 | 1.04 |  |  |  |  | 94.79 | [13 empty] | Heat Treatment | 660 | 10 | [5 empty] | No |  |  |  | 55 | 10 | 10 |  |  |  | V |  | -44.89362 |  |  | 68.356 | 180.5154 | -35 | 130
28 | SA508 | Reactor pressure vessel steel | 0.212 |  | 0.326 | 0.002 |  | 3.63 | 1.04 |  |  |  |  | 94.79 | [13 empty] | Heat Treatment | 660 | 10 | [5 empty] | No |  |  |  | 55 | 10 | 10 |  |  |  | V |  | -60.21277 |  |  | 50.61805 | 180.5154 | -35 | 130
28 | SA508 | Reactor pressure vessel steel | 0.212 |  | 0.326 | 0.002 |  | 3.63 | 1.04 |  |  |  |  | 94.79 | [13 empty] | Heat Treatment | 660 | 10 | [5 empty] | No |  |  |  | 55 | 10 | 10 |  |  |  | V |  | -75.21277 |  |  | 22.49691 | 180.5154 | -35 | 130
28 | SA508 | Reactor pressure vessel steel | 0.212 |  | 0.326 | 0.002 |  | 3.63 | 1.04 |  |  |  |  | 94.79 | [13 empty] | Heat Treatment | 660 | 10 | [5 empty] | No |  |  |  | 55 | 10 | 10 |  |  |  | V |  | -90.21277 |  |  | 21.63164 | 180.5154 | -35 | 130
28 | SA508 | Reactor pressure vessel steel | 0.212 |  | 0.326 | 0.002 |  | 3.63 | 1.04 |  |  |  |  | 94.79 | [13 empty] | Heat Treatment | 660 | 10 | [5 empty] | No |  |  |  | 55 | 10 | 10 |  |  |  | V |  | -119.8936 |  |  | 7.354759 | 180.5154 | -35 | 130
28 | SA508 | Reactor pressure vessel steel | 0.212 |  | 0.326 | 0.002 |  | 3.63 | 1.04 |  |  |  |  | 94.79 | [13 empty] | Heat Treatment | 660 | 10 | [5 empty] | No |  |  |  | 55 | 10 | 10 |  |  |  | V |  | -150.5319 |  |  | 6.489493 | 180.5154 | -35 | 130
28 | SA508 | Reactor pressure vessel steel | 0.212 |  | 0.326 | 0.002 |  | 3.63 | 1.04 |  |  |  |  | 94.79 | [13 empty] | Heat Treatment | 450 | 2000 | [5 empty] | No |  |  |  | 55 | 10 | 10 |  |  |  | V |  | 99.68085 |  |  | 181.2732 | 188.5453 | -25 | 131
28 | SA508 | Reactor pressure vessel steel | 0.212 |  | 0.326 | 0.002 |  | 3.63 | 1.04 |  |  |  |  | 94.79 | [13 empty] | Heat Treatment | 450 | 2000 | [5 empty] | No |  |  |  | 55 | 10 | 10 |  |  |  | V |  | 25 |  |  | 170.0247 | 188.5453 | -25 | 131
28 | SA508 | Reactor pressure vessel steel | 0.212 |  | 0.326 | 0.002 |  | 3.63 | 1.04 |  |  |  |  | 94.79 | [13 empty] | Heat Treatment | 450 | 2000 | [5 empty] | No |  |  |  | 55 | 10 | 10 |  |  |  | V |  | 15.74468 |  |  | 166.5637 | 188.5453 | -25 | 131
28 | SA508 | Reactor pressure vessel steel | 0.212 |  | 0.326 | 0.002 |  | 3.63 | 1.04 |  |  |  |  | 94.79 | [13 empty] | Heat Treatment | 450 | 2000 | [5 empty] | No |  |  |  | 55 | 10 | 10 |  |  |  | V |  | 7.765957 |  |  | 147.5278 | 188.5453 | -25 | 131
28 | SA508 | Reactor pressure vessel steel | 0.212 |  | 0.326 | 0.002 |  | 3.63 | 1.04 |  |  |  |  | 94.79 | [13 empty] | Heat Treatment | 450 | 2000 | [5 empty] | No |  |  |  | 55 | 10 | 10 |  |  |  | V |  | -0.212766 |  |  | 113.3498 | 188.5453 | -25 | 131
28 | SA508 | Reactor pressure vessel steel | 0.212 |  | 0.326 | 0.002 |  | 3.63 | 1.04 |  |  |  |  | 94.79 | [13 empty] | Heat Treatment | 450 | 2000 | [5 empty] | No |  |  |  | 55 | 10 | 10 |  |  |  | V |  | -15.53191 |  |  | 102.534 | 188.5453 | -25 | 131
28 | SA508 | Reactor pressure vessel steel | 0.212 |  | 0.326 | 0.002 |  | 3.63 | 1.04 |  |  |  |  | 94.79 | [13 empty] | Heat Treatment | 450 | 2000 | [5 empty] | No |  |  |  | 55 | 10 | 10 |  |  |  | V |  | -30.21277 |  |  | 88.25711 | 188.5453 | -25 | 131
28 | SA508 | Reactor pressure vessel steel | 0.212 |  | 0.326 | 0.002 |  | 3.63 | 1.04 |  |  |  |  | 94.79 | [13 empty] | Heat Treatment | 450 | 2000 | [5 empty] | No |  |  |  | 55 | 10 | 10 |  |  |  | V |  | -45.53191 |  |  | 58.40544 | 188.5453 | -25 | 131
28 | SA508 | Reactor pressure vessel steel | 0.212 |  | 0.326 | 0.002 |  | 3.63 | 1.04 |  |  |  |  | 94.79 | [13 empty] | Heat Treatment | 450 | 2000 | [5 empty] | No |  |  |  | 55 | 10 | 10 |  |  |  | V |  | -60.21277 |  |  | 45.85909 | 188.5453 | -25 | 131
28 | SA508 | Reactor pressure vessel steel | 0.212 |  | 0.326 | 0.002 |  | 3.63 | 1.04 |  |  |  |  | 94.79 | [13 empty] | Heat Treatment | 450 | 2000 | [5 empty] | No |  |  |  | 55 | 10 | 10 |  |  |  | V |  | -75.53191 |  |  | 14.27689 | 188.5453 | -25 | 131
28 | SA508 | Reactor pressure vessel steel | 0.212 |  | 0.326 | 0.002 |  | 3.63 | 1.04 |  |  |  |  | 94.79 | [13 empty] | Heat Treatment | 450 | 2000 | [5 empty] | No |  |  |  | 55 | 10 | 10 |  |  |  | V |  | -90.21277 |  |  | 14.27689 | 188.5453 | -25 | 131
28 | SA508 | Reactor pressure vessel steel | 0.211 |  | 0.323 | 0.002 |  | 3.64 | 2.47 |  |  |  |  | 93.354 | [13 empty] | Heat Treatment | 660 | 10 | [5 empty] | No |  |  |  | 55 | 10 | 10 |  |  |  | V |  | 99.90225 |  |  | 233.3333 | 218.6754 | -99 | 132
28 | SA508 | Reactor pressure vessel steel | 0.211 |  | 0.323 | 0.002 |  | 3.64 | 2.47 |  |  |  |  | 93.354 | [13 empty] | Heat Treatment | 660 | 10 | [5 empty] | No |  |  |  | 55 | 10 | 10 |  |  |  | V |  | 24.82893 |  |  | 211.3119 | 218.6754 | -99 | 132
28 | SA508 | Reactor pressure vessel steel | 0.211 |  | 0.323 | 0.002 |  | 3.64 | 2.47 |  |  |  |  | 93.354 | [13 empty] | Heat Treatment | 660 | 10 | [5 empty] | No |  |  |  | 55 | 10 | 10 |  |  |  | V |  | -0.5865103 |  |  | 203.3467 | 218.6754 | -99 | 132
28 | SA508 | Reactor pressure vessel steel | 0.211 |  | 0.323 | 0.002 |  | 3.64 | 2.47 |  |  |  |  | 93.354 | [13 empty] | Heat Treatment | 660 | 10 | [5 empty] | No |  |  |  | 55 | 10 | 10 |  |  |  | V |  | -29.13001 |  |  | 218.34 | 218.6754 | -99 | 132
28 | SA508 | Reactor pressure vessel steel | 0.211 |  | 0.323 | 0.002 |  | 3.64 | 2.47 |  |  |  |  | 93.354 | [13 empty] | Heat Treatment | 660 | 10 | [5 empty] | No |  |  |  | 55 | 10 | 10 |  |  |  | V |  | -60.41056 |  |  | 192.5703 | 218.6754 | -99 | 132
28 | SA508 | Reactor pressure vessel steel | 0.211 |  | 0.323 | 0.002 |  | 3.64 | 2.47 |  |  |  |  | 93.354 | [13 empty] | Heat Treatment | 660 | 10 | [5 empty] | No |  |  |  | 55 | 10 | 10 |  |  |  | V |  | -90.12708 |  |  | 148.5274 | 218.6754 | -99 | 132
28 | SA508 | Reactor pressure vessel steel | 0.211 |  | 0.323 | 0.002 |  | 3.64 | 2.47 |  |  |  |  | 93.354 | [13 empty] | Heat Treatment | 660 | 10 | [5 empty] | No |  |  |  | 55 | 10 | 10 |  |  |  | V |  | -105.3763 |  |  | 98.39357 | 218.6754 | -99 | 132
28 | SA508 | Reactor pressure vessel steel | 0.211 |  | 0.323 | 0.002 |  | 3.64 | 2.47 |  |  |  |  | 93.354 | [13 empty] | Heat Treatment | 660 | 10 | [5 empty] | No |  |  |  | 55 | 10 | 10 |  |  |  | V |  | -120.2346 |  |  | 80.58902 | 218.6754 | -99 | 132
28 | SA508 | Reactor pressure vessel steel | 0.211 |  | 0.323 | 0.002 |  | 3.64 | 2.47 |  |  |  |  | 93.354 | [13 empty] | Heat Treatment | 660 | 10 | [5 empty] | No |  |  |  | 55 | 10 | 10 |  |  |  | V |  | -135.0929 |  |  | 40.29451 | 218.6754 | -99 | 132
28 | SA508 | Reactor pressure vessel steel | 0.211 |  | 0.323 | 0.002 |  | 3.64 | 2.47 |  |  |  |  | 93.354 | [13 empty] | Heat Treatment | 660 | 10 | [5 empty] | No |  |  |  | 55 | 10 | 10 |  |  |  | V |  | -150.3421 |  |  | 21.55288 | 218.6754 | -99 | 132
28 | SA508 | Reactor pressure vessel steel | 0.211 |  | 0.323 | 0.002 |  | 3.64 | 2.47 |  |  |  |  | 93.354 | [13 empty] | Heat Treatment | 660 | 10 | [5 empty] | No |  |  |  | 55 | 10 | 10 |  |  |  | V |  | -196.4809 |  |  | 4.685408 | 218.6754 | -99 | 132
28 | SA508 | Reactor pressure vessel steel | 0.211 |  | 0.323 | 0.002 |  | 3.64 | 2.47 |  |  |  |  | 93.354 | [13 empty] | Heat Treatment | 450 | 2000 | [5 empty] | No |  |  |  | 55 | 10 | 10 |  |  |  | V |  | 149.9511 |  |  | 213.1861 | 213.5134 | 21 | 133
28 | SA508 | Reactor pressure vessel steel | 0.211 |  | 0.323 | 0.002 |  | 3.64 | 2.47 |  |  |  |  | 93.354 | [13 empty] | Heat Treatment | 450 | 2000 | [5 empty] | No |  |  |  | 55 | 10 | 10 |  |  |  | V |  | 99.90225 |  |  | 206.6265 | 213.5134 | 21 | 133
28 | SA508 | Reactor pressure vessel steel | 0.211 |  | 0.323 | 0.002 |  | 3.64 | 2.47 |  |  |  |  | 93.354 | [13 empty] | Heat Treatment | 450 | 2000 | [5 empty] | No |  |  |  | 55 | 10 | 10 |  |  |  | V |  | 62.7566 |  |  | 183.1995 | 213.5134 | 21 | 133
28 | SA508 | Reactor pressure vessel steel | 0.211 |  | 0.323 | 0.002 |  | 3.64 | 2.47 |  |  |  |  | 93.354 | [13 empty] | Heat Treatment | 450 | 2000 | [5 empty] | No |  |  |  | 55 | 10 | 10 |  |  |  | V |  | 24.82893 |  |  | 130.2544 | 213.5134 | 21 | 133
28 | SA508 | Reactor pressure vessel steel | 0.211 |  | 0.323 | 0.002 |  | 3.64 | 2.47 |  |  |  |  | 93.354 | [13 empty] | Heat Treatment | 450 | 2000 | [5 empty] | No |  |  |  | 55 | 10 | 10 |  |  |  | V |  | 15.83578 |  |  | 74.49799 | 213.5134 | 21 | 133
28 | SA508 | Reactor pressure vessel steel | 0.211 |  | 0.323 | 0.002 |  | 3.64 | 2.47 |  |  |  |  | 93.354 | [13 empty] | Heat Treatment | 450 | 2000 | [5 empty] | No |  |  |  | 55 | 10 | 10 |  |  |  | V |  | 7.624633 |  |  | 72.62383 | 213.5134 | 21 | 133
28 | SA508 | Reactor pressure vessel steel | 0.211 |  | 0.323 | 0.002 |  | 3.64 | 2.47 |  |  |  |  | 93.354 | [13 empty] | Heat Treatment | 450 | 2000 | [5 empty] | No |  |  |  | 55 | 10 | 10 |  |  |  | V |  | -0.5865103 |  |  | 70.74967 | 213.5134 | 21 | 133
28 | SA508 | Reactor pressure vessel steel | 0.211 |  | 0.323 | 0.002 |  | 3.64 | 2.47 |  |  |  |  | 93.354 | [13 empty] | Heat Treatment | 450 | 2000 | [5 empty] | No |  |  |  | 55 | 10 | 10 |  |  |  | V |  | -15.05376 |  |  | 50.60241 | 213.5134 | 21 | 133
28 | SA508 | Reactor pressure vessel steel | 0.211 |  | 0.323 | 0.002 |  | 3.64 | 2.47 |  |  |  |  | 93.354 | [13 empty] | Heat Treatment | 450 | 2000 | [5 empty] | No |  |  |  | 55 | 10 | 10 |  |  |  | V |  | -30.30303 |  |  | 45.917 | 213.5134 | 21 | 133
28 | SA508 | Reactor pressure vessel steel | 0.211 |  | 0.323 | 0.002 |  | 3.64 | 2.47 |  |  |  |  | 93.354 | [13 empty] | Heat Treatment | 450 | 2000 | [5 empty] | No |  |  |  | 55 | 10 | 10 |  |  |  | V |  | -60.41056 |  |  | 36.07764 | 213.5134 | 21 | 133
28 | SA508 | Reactor pressure vessel steel | 0.211 |  | 0.323 | 0.002 |  | 3.64 | 2.47 |  |  |  |  | 93.354 | [13 empty] | Heat Treatment | 450 | 2000 | [5 empty] | No |  |  |  | 55 | 10 | 10 |  |  |  | V |  | -90.12708 |  |  | 16.39893 | 213.5134 | 21 | 133
29 | SA508 | Reactor pressure vessel steel | 0.18 | 0.21 | 0.33 | 0.003 | 0.002 | 3.44 | 1.8 | 0.49 |  |  |  | 93.542 |  |  |  | 0.003 | [9 empty] | Heat Treatment | 660 | 10 | Air Cooled |  | Tempered Martensite |  |  | No |  |  |  | 55 | 10 | 10 |  |  |  | V |  | 100.4329 |  |  | 252.2238 | 247.5649 | -89 | 134
29 | SA508 | Reactor pressure vessel steel | 0.18 | 0.21 | 0.33 | 0.003 | 0.002 | 3.44 | 1.8 | 0.49 |  |  |  | 93.542 |  |  |  | 0.003 | [9 empty] | Heat Treatment | 660 | 10 | Air Cooled |  | Tempered Martensite |  |  | No |  |  |  | 55 | 10 | 10 |  |  |  | V |  | 25.54113 |  |  | 230.2726 | 247.5649 | -89 | 134
29 | SA508 | Reactor pressure vessel steel | 0.18 | 0.21 | 0.33 | 0.003 | 0.002 | 3.44 | 1.8 | 0.49 |  |  |  | 93.542 |  |  |  | 0.003 | [9 empty] | Heat Treatment | 660 | 10 | Air Cooled |  | Tempered Martensite |  |  | No |  |  |  | 55 | 10 | 10 |  |  |  | V |  | 0.4329004 |  |  | 230.703 | 247.5649 | -89 | 134
29 | SA508 | Reactor pressure vessel steel | 0.18 | 0.21 | 0.33 | 0.003 | 0.002 | 3.44 | 1.8 | 0.49 |  |  |  | 93.542 |  |  |  | 0.003 | [9 empty] | Heat Treatment | 660 | 10 | Air Cooled |  | Tempered Martensite |  |  | No |  |  |  | 55 | 10 | 10 |  |  |  | V |  | -29.87013 |  |  | 250.0717 | 247.5649 | -89 | 134
29 | SA508 | Reactor pressure vessel steel | 0.18 | 0.21 | 0.33 | 0.003 | 0.002 | 3.44 | 1.8 | 0.49 |  |  |  | 93.542 |  |  |  | 0.003 | [9 empty] | Heat Treatment | 660 | 10 | Air Cooled |  | Tempered Martensite |  |  | No |  |  |  | 55 | 10 | 10 |  |  |  | V |  | -59.74026 |  |  | 208.3214 | 247.5649 | -89 | 134
29 | SA508 | Reactor pressure vessel steel | 0.18 | 0.21 | 0.33 | 0.003 | 0.002 | 3.44 | 1.8 | 0.49 |  |  |  | 93.542 |  |  |  | 0.003 | [9 empty] | Heat Treatment | 660 | 10 | Air Cooled |  | Tempered Martensite |  |  | No |  |  |  | 55 | 10 | 10 |  |  |  | V |  | -70.12987 |  |  | 149.7848 | 247.5649 | -89 | 134
29 | SA508 | Reactor pressure vessel steel | 0.18 | 0.21 | 0.33 | 0.003 | 0.002 | 3.44 | 1.8 | 0.49 |  |  |  | 93.542 |  |  |  | 0.003 | [9 empty] | Heat Treatment | 660 | 10 | Air Cooled |  | Tempered Martensite |  |  | No |  |  |  | 55 | 10 | 10 |  |  |  | V |  | -79.65368 |  |  | 141.1765 | 247.5649 | -89 | 134
29 | SA508 | Reactor pressure vessel steel | 0.18 | 0.21 | 0.33 | 0.003 | 0.002 | 3.44 | 1.8 | 0.49 |  |  |  | 93.542 |  |  |  | 0.003 | [9 empty] | Heat Treatment | 660 | 10 | Air Cooled |  | Tempered Martensite |  |  | No |  |  |  | 55 | 10 | 10 |  |  |  | V |  | -89.61039 |  |  | 110.1865 | 247.5649 | -89 | 134
29 | SA508 | Reactor pressure vessel steel | 0.18 | 0.21 | 0.33 | 0.003 | 0.002 | 3.44 | 1.8 | 0.49 |  |  |  | 93.542 |  |  |  | 0.003 | [9 empty] | Heat Treatment | 660 | 10 | Air Cooled |  | Tempered Martensite |  |  | No |  |  |  | 55 | 10 | 10 |  |  |  | V |  | -119.9134 |  |  | 74.03156 | 247.5649 | -89 | 134
29 | SA508 | Reactor pressure vessel steel | 0.18 | 0.21 | 0.33 | 0.003 | 0.002 | 3.44 | 1.8 | 0.49 |  |  |  | 93.542 |  |  |  | 0.003 | [9 empty] | Heat Treatment | 660 | 10 | Air Cooled |  | Tempered Martensite |  |  | No |  |  |  | 55 | 10 | 10 |  |  |  | V |  | -135.0649 |  |  | 47.77618 | 247.5649 | -89 | 134
29 | SA508 | Reactor pressure vessel steel | 0.18 | 0.21 | 0.33 | 0.003 | 0.002 | 3.44 | 1.8 | 0.49 |  |  |  | 93.542 |  |  |  | 0.003 | [9 empty] | Heat Treatment | 660 | 10 | Air Cooled |  | Tempered Martensite |  |  | No |  |  |  | 55 | 10 | 10 |  |  |  | V |  | -149.7835 |  |  | 21.5208 | 247.5649 | -89 | 134
29 | SA508 | Reactor pressure vessel steel | 0.18 | 0.21 | 0.33 | 0.003 | 0.002 | 3.44 | 1.8 | 0.49 |  |  |  | 93.542 |  |  |  | 0.003 | [9 empty] | Heat Treatment | 660 | 10 | Air Cooled |  | Tempered Martensite |  |  | No |  |  |  | 55 | 10 | 10 |  |  |  | V |  | -164.9351 |  |  | 9.89957 | 247.5649 | -89 | 134
29 | SA508 | Reactor pressure vessel steel | 0.18 | 0.21 | 0.33 | 0.003 | 0.002 | 3.44 | 1.8 | 0.49 |  |  |  | 93.542 |  |  |  | 0.003 | [9 empty] | Heat Treatment | 660 | 10 | Air Cooled |  | Tempered Martensite |  |  | No |  |  |  | 55 | 10 | 10 |  |  |  | V |  | -195.671 |  |  | 6.025825 | 247.5649 | -89 | 134
30 | SA508 | Reactor pressure vessel steel | 0.148 | 0.239 | 1.19 |  |  | 0.388 | 0.248 | 0.103 | 0.018 |  |  | 97.572 |  |  | 0.044 | 0.05 | [9 empty] | Heat Treatment | 655 | 7 | Air Cooled |  | Tempered bainite |  |  | No |  |  |  | 55 | 10 | 10 | 2 | 45 | 0.25 | V | ASTM E23 | -59.14587 | T-L |  | 35.09883 | 403.9565 | -44 | 135
30 | SA508 | Reactor pressure vessel steel | 0.148 | 0.239 | 1.19 |  |  | 0.388 | 0.248 | 0.103 | 0.018 |  |  | 97.572 |  |  | 0.044 | 0.05 | [9 empty] | Heat Treatment | 655 | 7 | Air Cooled |  | Tempered bainite |  |  | No |  |  |  | 55 | 10 | 10 | 2 | 45 | 0.25 | V | ASTM E23 | -47.60574 | T-L |  | 163.4132 | 403.9565 | -44 | 135
30 | SA508 | Reactor pressure vessel steel | 0.148 | 0.239 | 1.19 |  |  | 0.388 | 0.248 | 0.103 | 0.018 |  |  | 97.572 |  |  | 0.044 | 0.05 | [9 empty] | Heat Treatment | 655 | 7 | Air Cooled |  | Tempered bainite |  |  | No |  |  |  | 55 | 10 | 10 | 2 | 45 | 0.25 | V | ASTM E23 | -40.82474 | T-L |  | 284.3536 | 403.9565 | -44 | 135
30 | SA508 | Reactor pressure vessel steel | 0.148 | 0.239 | 1.19 |  |  | 0.388 | 0.248 | 0.103 | 0.018 |  |  | 97.572 |  |  | 0.044 | 0.05 | [9 empty] | Heat Treatment | 655 | 7 | Air Cooled |  | Tempered bainite |  |  | No |  |  |  | 55 | 10 | 10 | 2 | 45 | 0.25 | V | ASTM E23 | -29.54022 | T-L |  | 385.438 | 403.9565 | -44 | 135
30 | SA508 | Reactor pressure vessel steel | 0.148 | 0.239 | 1.19 |  |  | 0.388 | 0.248 | 0.103 | 0.018 |  |  | 97.572 |  |  | 0.044 | 0.05 | [9 empty] | Heat Treatment | 655 | 7 | Air Cooled |  | Tempered bainite |  |  | No |  |  |  | 55 | 10 | 10 | 2 | 45 | 0.25 | V | ASTM E23 | 4.159047 | T-L |  | 403.1353 | 403.9565 | -44 | 135
30 | SA508 | Reactor pressure vessel steel | 0.148 | 0.239 | 1.19 |  |  | 0.388 | 0.248 | 0.103 | 0.018 |  |  | 97.572 |  |  | 0.044 | 0.05 | [9 empty] | Heat Treatment | 655 | 7 | Air Cooled |  | Tempered bainite |  |  | No |  |  |  | 55 | 10 | 10 | 2 | 45 | 0.25 | V | ASTM E23 | 38.57015 | T-L |  | 403.0231 | 403.9565 | -44 | 135
30 | SA508 | Reactor pressure vessel steel | 0.148 | 0.239 | 1.19 |  |  | 0.388 | 0.248 | 0.103 | 0.018 |  |  | 97.572 |  |  | 0.044 | 0.05 | [9 empty] | Heat Treatment | 655 | 7 | Air Cooled |  | Tempered bainite |  |  | No |  |  |  | 55 | 10 | 10 | 2 | 45 | 0.25 | V | ASTM E23 | 68.80509 | T-L |  | 403.7012 | 403.9565 | -44 | 135
30 | SA508 | Reactor pressure vessel steel | 0.148 | 0.239 | 1.19 |  |  | 0.388 | 0.248 | 0.103 | 0.018 |  |  | 97.572 |  |  | 0.044 | 0.05 | [9 empty] | Heat Treatment | 655 | 7 | Air Cooled |  | Tempered bainite |  |  | No |  |  |  | 55 | 10 | 10 | 2 | 45 | 0.25 | V | ASTM E23 | 100.0779 | T-L |  | 404.2378 | 403.9565 | -44 | 135
30 | SA508 | Reactor pressure vessel steel | 0.148 | 0.239 | 1.19 |  |  | 0.388 | 0.248 | 0.103 | 0.018 |  |  | 97.572 |  |  | 0.044 | 0.05 | [9 empty] | Heat Treatment | 655 | 7 | Air Cooled |  | Tempered bainite |  |  | No |  |  |  | 55 | 10 | 10 | 2 | 45 | 0.25 | V | ASTM E23 | 116.3692 | T-L |  | 404.6359 | 403.9565 | -44 | 135
30 | SA508 | Reactor pressure vessel steel | 0.148 | 0.239 | 1.19 |  |  | 0.388 | 0.248 | 0.103 | 0.018 |  |  | 97.572 |  |  | 0.044 | 0.05 | [9 empty] | Heat Treatment | 655 | 7 | Air Cooled |  | Tempered bainite |  |  | No |  |  |  | 55 | 10 | 10 | 2 | 45 | 0.25 | V | ASTM E23 | -87.9717 | T-L |  | 4.84115 | 403.9565 | -44 | 135
30 | SA508 | Reactor pressure vessel steel | 0.145 | 0.229 | 1.18 |  |  | 0.392 | 0.248 | 0.107 | 0.019 |  |  | 97.508 |  |  | 0.123 | 0.049 | [9 empty] | Heat Treatment | 655 | 7 | Air Cooled |  | Tempered bainite |  |  | No |  |  |  | 55 | 10 | 10 | 2 | 45 | 0.25 | V | ASTM E23 | 49.76415 | T-L |  | 393.3434 | 416.0154 | -37 | 136
30 | SA508 | Reactor pressure vessel steel | 0.145 | 0.229 | 1.18 |  |  | 0.392 | 0.248 | 0.107 | 0.019 |  |  | 97.508 |  |  | 0.123 | 0.049 | [9 empty] | Heat Treatment | 655 | 7 | Air Cooled |  | Tempered bainite |  |  | No |  |  |  | 55 | 10 | 10 | 2 | 45 | 0.25 | V | ASTM E23 | 0 | T-L |  | 404.236 | 416.0154 | -37 | 136
30 | SA508 | Reactor pressure vessel steel | 0.145 | 0.229 | 1.18 |  |  | 0.392 | 0.248 | 0.107 | 0.019 |  |  | 97.508 |  |  | 0.123 | 0.049 | [9 empty] | Heat Treatment | 655 | 7 | Air Cooled |  | Tempered bainite |  |  | No |  |  |  | 55 | 10 | 10 | 2 | 45 | 0.25 | V | ASTM E23 | -20.04717 | T-L |  | 398.7897 | 416.0154 | -37 | 136
30 | SA508 | Reactor pressure vessel steel | 0.145 | 0.229 | 1.18 |  |  | 0.392 | 0.248 | 0.107 | 0.019 |  |  | 97.508 |  |  | 0.123 | 0.049 | [9 empty] | Heat Treatment | 655 | 7 | Air Cooled |  | Tempered bainite |  |  | No |  |  |  | 55 | 10 | 10 | 2 | 45 | 0.25 | V | ASTM E23 | -30.18868 | T-L |  | 331.0136 | 416.0154 | -37 | 136
30 | SA508 | Reactor pressure vessel steel | 0.145 | 0.229 | 1.18 |  |  | 0.392 | 0.248 | 0.107 | 0.019 |  |  | 97.508 |  |  | 0.123 | 0.049 | [9 empty] | Heat Treatment | 655 | 7 | Air Cooled |  | Tempered bainite |  |  | No |  |  |  | 55 | 10 | 10 | 2 | 45 | 0.25 | V | ASTM E23 | -40.09434 | T-L |  | 200.3026 | 416.0154 | -37 | 136
30 | SA508 | Reactor pressure vessel steel | 0.145 | 0.229 | 1.18 |  |  | 0.392 | 0.248 | 0.107 | 0.019 |  |  | 97.508 |  |  | 0.123 | 0.049 | [9 empty] | Heat Treatment | 655 | 7 | Air Cooled |  | Tempered bainite |  |  | No |  |  |  | 55 | 10 | 10 | 2 | 45 | 0.25 | V | ASTM E23 | -30.18868 | T-L |  | 136.1573 | 416.0154 | -37 | 136
30 | SA508 | Reactor pressure vessel steel | 0.145 | 0.229 | 1.18 |  |  | 0.392 | 0.248 | 0.107 | 0.019 |  |  | 97.508 |  |  | 0.123 | 0.049 | [9 empty] | Heat Treatment | 655 | 7 | Air Cooled |  | Tempered bainite |  |  | No |  |  |  | 55 | 10 | 10 | 2 | 45 | 0.25 | V | ASTM E23 | -60.14151 | T-L |  | 118.6082 | 416.0154 | -37 | 136
30 | SA508 | Reactor pressure vessel steel | 0.145 | 0.229 | 1.18 |  |  | 0.392 | 0.248 | 0.107 | 0.019 |  |  | 97.508 |  |  | 0.123 | 0.049 | [9 empty] | Heat Treatment | 655 | 7 | Air Cooled |  | Tempered bainite |  |  | No |  |  |  | 55 | 10 | 10 | 2 | 45 | 0.25 | V | ASTM E23 | -70.28302 | T-L |  | 8.472012 | 416.0154 | -37 | 136
30 | SA508 | Reactor pressure vessel steel | 0.145 | 0.229 | 1.18 |  |  | 0.392 | 0.248 | 0.107 | 0.019 |  |  | 97.508 |  |  | 0.123 | 0.049 | [9 empty] | Heat Treatment | 655 | 7 | Air Cooled |  | Tempered bainite |  |  | No |  |  |  | 55 | 10 | 10 | 2 | 45 | 0.25 | V | ASTM E23 | -100 | T-L |  | 4.236006 | 416.0154 | -37 | 136
30 | SA508 | Reactor pressure vessel steel | 0.144 | 0.227 | 1.17 |  |  | 0.349 | 0.229 | 0.083 | 0.015 |  | 0.013 | 97.674 | 0.01 |  | 0.047 | 0.039 | [9 empty] | Heat Treatment | 655 | 7 | Air Cooled |  | Ferrite/Tempered Bainite |  |  | No |  |  |  | 55 | 10 | 10 | 2 | 45 | 0.25 | V | ASTM E23 | 23.58491 | T-L |  | 381.8457 | 393.3434 | -46 | 137
30 | SA508 | Reactor pressure vessel steel | 0.144 | 0.227 | 1.17 |  |  | 0.349 | 0.229 | 0.083 | 0.015 |  | 0.013 | 97.674 | 0.01 |  | 0.047 | 0.039 | [9 empty] | Heat Treatment | 655 | 7 | Air Cooled |  | Ferrite/Tempered Bainite |  |  | No |  |  |  | 55 | 10 | 10 | 2 | 45 | 0.25 | V | ASTM E23 | -29.95283 | T-L |  | 398.7897 | 393.3434 | -46 | 137
30 | SA508 | Reactor pressure vessel steel | 0.144 | 0.227 | 1.17 |  |  | 0.349 | 0.229 | 0.083 | 0.015 |  | 0.013 | 97.674 | 0.01 |  | 0.047 | 0.039 | [9 empty] | Heat Treatment | 655 | 7 | Air Cooled |  | Ferrite/Tempered Bainite |  |  | No |  |  |  | 55 | 10 | 10 | 2 | 45 | 0.25 | V | ASTM E23 | -40.09434 | T-L |  | 399.3949 | 393.3434 | -46 | 137
30 | SA508 | Reactor pressure vessel steel | 0.144 | 0.227 | 1.17 |  |  | 0.349 | 0.229 | 0.083 | 0.015 |  | 0.013 | 97.674 | 0.01 |  | 0.047 | 0.039 | [9 empty] | Heat Treatment | 655 | 7 | Air Cooled |  | Ferrite/Tempered Bainite |  |  | No |  |  |  | 55 | 10 | 10 | 2 | 45 | 0.25 | V | ASTM E23 | -50 | T-L |  | 158.5477 | 393.3434 | -46 | 137
30 | SA508 | Reactor pressure vessel steel | 0.144 | 0.227 | 1.17 |  |  | 0.349 | 0.229 | 0.083 | 0.015 |  | 0.013 | 97.674 | 0.01 |  | 0.047 | 0.039 | [9 empty] | Heat Treatment | 655 | 7 | Air Cooled |  | Ferrite/Tempered Bainite |  |  | No |  |  |  | 55 | 10 | 10 | 2 | 45 | 0.25 | V | ASTM E23 | -89.85849 | T-L |  | 6.051437 | 393.3434 | -46 | 137
30 | SA508 | Reactor pressure vessel steel | 0.144 | 0.227 | 1.17 |  |  | 0.349 | 0.229 | 0.083 | 0.015 |  | 0.013 | 97.674 | 0.01 |  | 0.047 | 0.039 | [9 empty] | Heat Treatment | 655 | 7 | Air Cooled |  | Ferrite/Tempered Bainite |  |  | No |  |  |  | 55 | 10 | 10 | 2 | 45 | 0.25 | V | ASTM E23 | -59.90566 | T-L |  | 16.33888 | 393.3434 | -46 | 137
30 | SA508 | Reactor pressure vessel steel | 0.153 | 0.237 | 1.19 |  |  | 0.392 | 0.252 | 0.11 | 0.016 |  |  | 97.548 |  |  | 0.05 | 0.052 | [9 empty] | Heat Treatment | 655 | 7 | Air Cooled |  | Bainite |  |  | No |  |  |  | 55 | 10 | 10 | 2 | 45 | 0.25 | V | ASTM E23 | 22.16981 | T-L |  | 403.6309 | 405.4296 | -29 | 138
30 | SA508 | Reactor pressure vessel steel | 0.153 | 0.237 | 1.19 |  |  | 0.392 | 0.252 | 0.11 | 0.016 |  |  | 97.548 |  |  | 0.05 | 0.052 | [9 empty] | Heat Treatment | 655 | 7 | Air Cooled |  | Bainite |  |  | No |  |  |  | 55 | 10 | 10 | 2 | 45 | 0.25 | V | ASTM E23 | 50 | T-L |  | 387.292 | 405.4296 | -29 | 138
30 | SA508 | Reactor pressure vessel steel | 0.153 | 0.237 | 1.19 |  |  | 0.392 | 0.252 | 0.11 | 0.016 |  |  | 97.548 |  |  | 0.05 | 0.052 | [9 empty] | Heat Treatment | 655 | 7 | Air Cooled |  | Bainite |  |  | No |  |  |  | 55 | 10 | 10 | 2 | 45 | 0.25 | V | ASTM E23 | 8.526513e-14 | T-L |  | 395.1589 | 405.4296 | -29 | 138
30 | SA508 | Reactor pressure vessel steel | 0.153 | 0.237 | 1.19 |  |  | 0.392 | 0.252 | 0.11 | 0.016 |  |  | 97.548 |  |  | 0.05 | 0.052 | [9 empty] | Heat Treatment | 655 | 7 | Air Cooled |  | Bainite |  |  | No |  |  |  | 55 | 10 | 10 | 2 | 45 | 0.25 | V | ASTM E23 | -20.04717 | T-L |  | 384.8714 | 405.4296 | -29 | 138
30 | SA508 | Reactor pressure vessel steel | 0.153 | 0.237 | 1.19 |  |  | 0.392 | 0.252 | 0.11 | 0.016 |  |  | 97.548 |  |  | 0.05 | 0.052 | [9 empty] | Heat Treatment | 655 | 7 | Air Cooled |  | Bainite |  |  | No |  |  |  | 55 | 10 | 10 | 2 | 45 | 0.25 | V | ASTM E23 | -29.95283 | T-L |  | 163.3888 | 405.4296 | -29 | 138
30 | SA508 | Reactor pressure vessel steel | 0.153 | 0.237 | 1.19 |  |  | 0.392 | 0.252 | 0.11 | 0.016 |  |  | 97.548 |  |  | 0.05 | 0.052 | [9 empty] | Heat Treatment | 655 | 7 | Air Cooled |  | Bainite |  |  | No |  |  |  | 55 | 10 | 10 | 2 | 45 | 0.25 | V | ASTM E23 | -40.09434 | T-L |  | 150.6808 | 405.4296 | -29 | 138
30 | SA508 | Reactor pressure vessel steel | 0.153 | 0.237 | 1.19 |  |  | 0.392 | 0.252 | 0.11 | 0.016 |  |  | 97.548 |  |  | 0.05 | 0.052 | [9 empty] | Heat Treatment | 655 | 7 | Air Cooled |  | Bainite |  |  | No |  |  |  | 55 | 10 | 10 | 2 | 45 | 0.25 | V | ASTM E23 | -40.09434 | T-L |  | 133.1316 | 405.4296 | -29 | 138
30 | SA508 | Reactor pressure vessel steel | 0.153 | 0.237 | 1.19 |  |  | 0.392 | 0.252 | 0.11 | 0.016 |  |  | 97.548 |  |  | 0.05 | 0.052 | [9 empty] | Heat Treatment | 655 | 7 | Air Cooled |  | Bainite |  |  | No |  |  |  | 55 | 10 | 10 | 2 | 45 | 0.25 | V | ASTM E23 | -29.95283 | T-L |  | 110.7413 | 405.4296 | -29 | 138
30 | SA508 | Reactor pressure vessel steel | 0.153 | 0.237 | 1.19 |  |  | 0.392 | 0.252 | 0.11 | 0.016 |  |  | 97.548 |  |  | 0.05 | 0.052 | [9 empty] | Heat Treatment | 655 | 7 | Air Cooled |  | Bainite |  |  | No |  |  |  | 55 | 10 | 10 | 2 | 45 | 0.25 | V | ASTM E23 | -49.76415 | T-L |  | 11.49773 | 405.4296 | -29 | 138
30 | SA508 | Reactor pressure vessel steel | 0.153 | 0.237 | 1.19 |  |  | 0.392 | 0.252 | 0.11 | 0.016 |  |  | 97.548 |  |  | 0.05 | 0.052 | [9 empty] | Heat Treatment | 655 | 7 | Air Cooled |  | Bainite |  |  | No |  |  |  | 55 | 10 | 10 | 2 | 45 | 0.25 | V | ASTM E23 | -50.23585 | T-L |  | 10.89259 | 405.4296 | -29 | 138
30 | SA508 | Reactor pressure vessel steel | 0.153 | 0.237 | 1.19 |  |  | 0.392 | 0.252 | 0.11 | 0.016 |  |  | 97.548 |  |  | 0.05 | 0.052 | [9 empty] | Heat Treatment | 655 | 7 | Air Cooled |  | Bainite |  |  | No |  |  |  | 55 | 10 | 10 | 2 | 45 | 0.25 | V | ASTM E23 | -59.90566 | T-L |  | 6.051437 | 405.4296 | -29 | 138
30 | SA508 | Reactor pressure vessel steel | 0.095 | 0.235 | 1.17 |  |  | 0.387 | 0.245 | 0.11 | 0.018 |  |  | 97.562 |  |  | 0.126 | 0.052 | [9 empty] | Heat Treatment | 655 | 7 | Air Cooled |  | Ferrite/Tempered Bainite |  |  | No |  |  |  | 55 | 10 | 10 | 2 | 45 | 0.25 | V | ASTM E23 | 49.76415 | T-L |  | 387.292 | 416.1372 | -64 | 139
30 | SA508 | Reactor pressure vessel steel | 0.095 | 0.235 | 1.17 |  |  | 0.387 | 0.245 | 0.11 | 0.018 |  |  | 97.562 |  |  | 0.126 | 0.052 | [9 empty] | Heat Treatment | 655 | 7 | Air Cooled |  | Ferrite/Tempered Bainite |  |  | No |  |  |  | 55 | 10 | 10 | 2 | 45 | 0.25 | V | ASTM E23 | 21.69811 | T-L |  | 412.1029 | 416.1372 | -64 | 139
30 | SA508 | Reactor pressure vessel steel | 0.095 | 0.235 | 1.17 |  |  | 0.387 | 0.245 | 0.11 | 0.018 |  |  | 97.562 |  |  | 0.126 | 0.052 | [9 empty] | Heat Treatment | 655 | 7 | Air Cooled |  | Ferrite/Tempered Bainite |  |  | No |  |  |  | 55 | 10 | 10 | 2 | 45 | 0.25 | V | ASTM E23 | 2.842171e-14 | T-L |  | 424.8109 | 416.1372 | -64 | 139
30 | SA508 | Reactor pressure vessel steel | 0.095 | 0.235 | 1.17 |  |  | 0.387 | 0.245 | 0.11 | 0.018 |  |  | 97.562 |  |  | 0.126 | 0.052 | [9 empty] | Heat Treatment | 655 | 7 | Air Cooled |  | Ferrite/Tempered Bainite |  |  | No |  |  |  | 55 | 10 | 10 | 2 | 45 | 0.25 | V | ASTM E23 | -19.81132 | T-L |  | 427.8366 | 416.1372 | -64 | 139
30 | SA508 | Reactor pressure vessel steel | 0.095 | 0.235 | 1.17 |  |  | 0.387 | 0.245 | 0.11 | 0.018 |  |  | 97.562 |  |  | 0.126 | 0.052 | [9 empty] | Heat Treatment | 655 | 7 | Air Cooled |  | Ferrite/Tempered Bainite |  |  | No |  |  |  | 55 | 10 | 10 | 2 | 45 | 0.25 | V | ASTM E23 | -39.85849 | T-L |  | 426.0212 | 416.1372 | -64 | 139
30 | SA508 | Reactor pressure vessel steel | 0.095 | 0.235 | 1.17 |  |  | 0.387 | 0.245 | 0.11 | 0.018 |  |  | 97.562 |  |  | 0.126 | 0.052 | [9 empty] | Heat Treatment | 655 | 7 | Air Cooled |  | Ferrite/Tempered Bainite |  |  | No |  |  |  | 55 | 10 | 10 | 2 | 45 | 0.25 | V | ASTM E23 | -59.90566 | T-L |  | 418.7595 | 416.1372 | -64 | 139
30 | SA508 | Reactor pressure vessel steel | 0.095 | 0.235 | 1.17 |  |  | 0.387 | 0.245 | 0.11 | 0.018 |  |  | 97.562 |  |  | 0.126 | 0.052 | [9 empty] | Heat Treatment | 655 | 7 | Air Cooled |  | Ferrite/Tempered Bainite |  |  | No |  |  |  | 55 | 10 | 10 | 2 | 45 | 0.25 | V | ASTM E23 | -70.28302 | T-L |  | 13.31316 | 416.1372 | -64 | 139
30 | SA508 | Reactor pressure vessel steel | 0.095 | 0.235 | 1.17 |  |  | 0.387 | 0.245 | 0.11 | 0.018 |  |  | 97.562 |  |  | 0.126 | 0.052 | [9 empty] | Heat Treatment | 655 | 7 | Air Cooled |  | Ferrite/Tempered Bainite |  |  | No |  |  |  | 55 | 10 | 10 | 2 | 45 | 0.25 | V | ASTM E23 | -79.71698 | T-L |  | 10.28744 | 416.1372 | -64 | 139
30 | SA508 | Reactor pressure vessel steel | 0.095 | 0.235 | 1.17 |  |  | 0.387 | 0.245 | 0.11 | 0.018 |  |  | 97.562 |  |  | 0.126 | 0.052 | [9 empty] | Heat Treatment | 655 | 7 | Air Cooled |  | Ferrite/Tempered Bainite |  |  | No |  |  |  | 55 | 10 | 10 | 2 | 45 | 0.25 | V | ASTM E23 | -100 | T-L |  | 4.236006 | 416.1372 | -64 | 139
30 | SA508 | Reactor pressure vessel steel | 0.117 | 0.244 | 1.17 |  |  | 0.357 | 0.234 | 0.085 | 0.005 |  | 0.011 | 97.679 | 0.01 |  | 0.049 | 0.039 | [9 empty] | Heat Treatment | 655 | 7 | Air Cooled |  | Ferrite/Tempered Bainite |  |  | No |  |  |  | 55 | 10 | 10 | 2 | 45 | 0.25 | V | ASTM E23 | 23.82075 | T-L |  | 398.1846 | 420.4237 | -50 | 140
30 | SA508 | Reactor pressure vessel steel | 0.117 | 0.244 | 1.17 |  |  | 0.357 | 0.234 | 0.085 | 0.005 |  | 0.011 | 97.679 | 0.01 |  | 0.049 | 0.039 | [9 empty] | Heat Treatment | 655 | 7 | Air Cooled |  | Ferrite/Tempered Bainite |  |  | No |  |  |  | 55 | 10 | 10 | 2 | 45 | 0.25 | V | ASTM E23 | -20.28302 | T-L |  | 429.652 | 420.4237 | -50 | 140
30 | SA508 | Reactor pressure vessel steel | 0.117 | 0.244 | 1.17 |  |  | 0.357 | 0.234 | 0.085 | 0.005 |  | 0.011 | 97.679 | 0.01 |  | 0.049 | 0.039 | [9 empty] | Heat Treatment | 655 | 7 | Air Cooled |  | Ferrite/Tempered Bainite |  |  | No |  |  |  | 55 | 10 | 10 | 2 | 45 | 0.25 | V | ASTM E23 | -30.18868 | T-L |  | 429.652 | 420.4237 | -50 | 140
30 | SA508 | Reactor pressure vessel steel | 0.117 | 0.244 | 1.17 |  |  | 0.357 | 0.234 | 0.085 | 0.005 |  | 0.011 | 97.679 | 0.01 |  | 0.049 | 0.039 | [9 empty] | Heat Treatment | 655 | 7 | Air Cooled |  | Ferrite/Tempered Bainite |  |  | No |  |  |  | 55 | 10 | 10 | 2 | 45 | 0.25 | V | ASTM E23 | -40.09434 | T-L |  | 424.2057 | 420.4237 | -50 | 140
30 | SA508 | Reactor pressure vessel steel | 0.117 | 0.244 | 1.17 |  |  | 0.357 | 0.234 | 0.085 | 0.005 |  | 0.011 | 97.679 | 0.01 |  | 0.049 | 0.039 | [9 empty] | Heat Treatment | 655 | 7 | Air Cooled |  | Ferrite/Tempered Bainite |  |  | No |  |  |  | 55 | 10 | 10 | 2 | 45 | 0.25 | V | ASTM E23 | -50 | T-L |  | 398.1846 | 420.4237 | -50 | 140
30 | SA508 | Reactor pressure vessel steel | 0.117 | 0.244 | 1.17 |  |  | 0.357 | 0.234 | 0.085 | 0.005 |  | 0.011 | 97.679 | 0.01 |  | 0.049 | 0.039 | [9 empty] | Heat Treatment | 655 | 7 | Air Cooled |  | Ferrite/Tempered Bainite |  |  | No |  |  |  | 55 | 10 | 10 | 2 | 45 | 0.25 | V | ASTM E23 | -50 | T-L |  | 14.52345 | 420.4237 | -50 | 140
30 | SA508 | Reactor pressure vessel steel | 0.117 | 0.244 | 1.17 |  |  | 0.357 | 0.234 | 0.085 | 0.005 |  | 0.011 | 97.679 | 0.01 |  | 0.049 | 0.039 | [9 empty] | Heat Treatment | 655 | 7 | Air Cooled |  | Ferrite/Tempered Bainite |  |  | No |  |  |  | 55 | 10 | 10 | 2 | 45 | 0.25 | V | ASTM E23 | -59.66981 | T-L |  | 7.261725 | 420.4237 | -50 | 140
30 | SA508 | Reactor pressure vessel steel | 0.117 | 0.244 | 1.17 |  |  | 0.357 | 0.234 | 0.085 | 0.005 |  | 0.011 | 97.679 | 0.01 |  | 0.049 | 0.039 | [9 empty] | Heat Treatment | 655 | 7 | Air Cooled |  | Ferrite/Tempered Bainite |  |  | No |  |  |  | 55 | 10 | 10 | 2 | 45 | 0.25 | V | ASTM E23 | -89.85849 | T-L |  | 1.210287 | 420.4237 | -50 | 140
30 | SA508 | Reactor pressure vessel steel | 0.117 | 0.244 | 1.17 |  |  | 0.357 | 0.234 | 0.085 | 0.005 |  | 0.011 | 97.679 | 0.01 |  | 0.049 | 0.039 | [9 empty] | Heat Treatment | 655 | 7 | Air Cooled |  | Ferrite/Tempered Bainite |  |  | No |  |  |  | 55 | 10 | 10 | 2 | 45 | 0.25 | V | ASTM E23 | -79.95283 | T-L |  | 5.446293 | 420.4237 | -50 | 140
30 | SA508 | Reactor pressure vessel steel | 0.117 | 0.244 | 1.17 |  |  | 0.357 | 0.234 | 0.085 | 0.005 |  | 0.011 | 97.679 | 0.01 |  | 0.049 | 0.039 | [9 empty] | Heat Treatment | 655 | 7 | Air Cooled |  | Ferrite/Tempered Bainite |  |  | No |  |  |  | 55 | 10 | 10 | 2 | 45 | 0.25 | V | ASTM E23 | -70.51887 | T-L |  | 4.84115 | 420.4237 | -50 | 140
31 | SA508 | Reactor pressure vessel steel | 0.21 | 0.12 | 1.36 |  |  | 0.47 | 0.21 | 0.49 |  |  |  | 97.14 | [21 empty] | No |  |  |  | 24.1 | 4.8 | 4.8 | 0.97 |  |  | V | ASTM E23 | 79.77208 |  |  | 36.51741 | 32.96641 | -69 | 141
31 | SA508 | Reactor pressure vessel steel | 0.21 | 0.12 | 1.36 |  |  | 0.47 | 0.21 | 0.49 |  |  |  | 97.14 | [21 empty] | No |  |  |  | 24.1 | 4.8 | 4.8 | 0.97 |  |  | V | ASTM E23 | 18.23362 |  |  | 35.07463 | 32.96641 | -69 | 141
31 | SA508 | Reactor pressure vessel steel | 0.21 | 0.12 | 1.36 |  |  | 0.47 | 0.21 | 0.49 |  |  |  | 97.14 | [21 empty] | No |  |  |  | 24.1 | 4.8 | 4.8 | 0.97 |  |  | V | ASTM E23 | 5.684342e-14 |  |  | 32.98507 | 32.96641 | -69 | 141
31 | SA508 | Reactor pressure vessel steel | 0.21 | 0.12 | 1.36 |  |  | 0.47 | 0.21 | 0.49 |  |  |  | 97.14 | [21 empty] | No |  |  |  | 24.1 | 4.8 | 4.8 | 0.97 |  |  | V | ASTM E23 | -20.22792 |  |  | 31.49254 | 32.96641 | -69 | 141
31 | SA508 | Reactor pressure vessel steel | 0.21 | 0.12 | 1.36 |  |  | 0.47 | 0.21 | 0.49 |  |  |  | 97.14 | [21 empty] | No |  |  |  | 24.1 | 4.8 | 4.8 | 0.97 |  |  | V | ASTM E23 | -40.17094 |  |  | 28.70647 | 32.96641 | -69 | 141
31 | SA508 | Reactor pressure vessel steel | 0.21 | 0.12 | 1.36 |  |  | 0.47 | 0.21 | 0.49 |  |  |  | 97.14 | [21 empty] | No |  |  |  | 24.1 | 4.8 | 4.8 | 0.97 |  |  | V | ASTM E23 | -60.11396 |  |  | 28.00995 | 32.96641 | -69 | 141
31 | SA508 | Reactor pressure vessel steel | 0.21 | 0.12 | 1.36 |  |  | 0.47 | 0.21 | 0.49 |  |  |  | 97.14 | [21 empty] | No |  |  |  | 24.1 | 4.8 | 4.8 | 0.97 |  |  | V | ASTM E23 | -69.80057 |  |  | 15.52239 | 32.96641 | -69 | 141
31 | SA508 | Reactor pressure vessel steel | 0.21 | 0.12 | 1.36 |  |  | 0.47 | 0.21 | 0.49 |  |  |  | 97.14 | [21 empty] | No |  |  |  | 24.1 | 4.8 | 4.8 | 0.97 |  |  | V | ASTM E23 | -80.05698 |  |  | 5.621891 | 32.96641 | -69 | 141
31 | SA508 | Reactor pressure vessel steel | 0.21 | 0.12 | 1.36 |  |  | 0.47 | 0.21 | 0.49 |  |  |  | 97.14 | [21 empty] | No |  |  |  | 24.1 | 4.8 | 4.8 | 0.97 |  |  | V | ASTM E23 | -80.05698 |  |  | 2.38806 | 32.96641 | -69 | 141
31 | SA508 | Reactor pressure vessel steel | 0.21 | 0.12 | 1.36 |  |  | 0.47 | 0.21 | 0.49 |  |  |  | 97.14 | [21 empty] | No |  |  |  | 24.1 | 4.8 | 4.8 | 0.97 |  |  | V | ASTM E23 | -89.74359 |  |  | 2.338308 | 32.96641 | -69 | 141
31 | SA508 | Reactor pressure vessel steel | 0.21 | 0.12 | 1.36 |  |  | 0.47 | 0.21 | 0.49 |  |  |  | 97.14 | [21 empty] | No |  |  |  | 24.1 | 4.8 | 4.8 | 0.97 |  |  | V | ASTM E23 | -99.7151 |  |  | 2.537313 | 32.96641 | -69 | 141
31 | SA508 | Reactor pressure vessel steel | 0.21 | 0.12 | 1.36 |  |  | 0.47 | 0.21 | 0.49 |  |  |  | 97.14 | [21 empty] | No |  |  |  | 24.1 | 4.8 | 4.8 | 0.97 |  |  | V | ASTM E23 | -109.9715 |  |  | 4.029851 | 32.96641 | -69 | 141
31 | SA508 | Reactor pressure vessel steel | 0.21 | 0.12 | 1.36 |  |  | 0.47 | 0.21 | 0.49 |  |  |  | 97.14 | [21 empty] | No |  |  |  | 24.1 | 4.8 | 4.8 | 0.97 |  |  | V | ASTM E23 | -119.943 |  |  | 0.9950249 | 32.96641 | -69 | 141
31 | SA508 | Reactor pressure vessel steel | 0.21 | 0.12 | 1.36 |  |  | 0.47 | 0.21 | 0.49 |  |  |  | 97.14 | [21 empty] | No |  |  |  | 24.1 | 4.8 | 4.8 | 0.97 |  |  | V | ASTM E23 | -130.1994 |  |  | 0.5472637 | 32.96641 | -69 | 141
31 | SA508 | Reactor pressure vessel steel | 0.21 | 0.12 | 1.36 |  |  | 0.47 | 0.21 | 0.49 |  |  |  | 97.14 | [12 empty] | Addative Manufacturing (LPDED) | [5 empty] | Martensite/Tempered Martensite |  | 5 | No |  |  |  | 24.1 | 4.8 | 4.8 | 0.97 |  |  | V | ASTM E23 | 49.57265 | L-T | Direction means different here | 33.73134 | 36.12045 | -103 | 142
31 | SA508 | Reactor pressure vessel steel | 0.21 | 0.12 | 1.36 |  |  | 0.47 | 0.21 | 0.49 |  |  |  | 97.14 | [12 empty] | Addative Manufacturing (LPDED) | [5 empty] | Martensite/Tempered Martensite |  | 5 | No |  |  |  | 24.1 | 4.8 | 4.8 | 0.97 |  |  | V | ASTM E23 | 15.66952 | L-T | Direction means different here | 36.71642 | 36.12045 | -103 | 142
31 | SA508 | Reactor pressure vessel steel | 0.21 | 0.12 | 1.36 |  |  | 0.47 | 0.21 | 0.49 |  |  |  | 97.14 | [12 empty] | Addative Manufacturing (LPDED) | [5 empty] | Martensite/Tempered Martensite |  | 5 | No |  |  |  | 24.1 | 4.8 | 4.8 | 0.97 |  |  | V | ASTM E23 | -0.2849003 | L-T | Direction means different here | 33.53234 | 36.12045 | -103 | 142
31 | SA508 | Reactor pressure vessel steel | 0.21 | 0.12 | 1.36 |  |  | 0.47 | 0.21 | 0.49 |  |  |  | 97.14 | [12 empty] | Addative Manufacturing (LPDED) | [5 empty] | Martensite/Tempered Martensite |  | 5 | No |  |  |  | 24.1 | 4.8 | 4.8 | 0.97 |  |  | V | ASTM E23 | -40.17094 | L-T | Direction means different here | 35.22388 | 36.12045 | -103 | 142
31 | SA508 | Reactor pressure vessel steel | 0.21 | 0.12 | 1.36 |  |  | 0.47 | 0.21 | 0.49 |  |  |  | 97.14 | [12 empty] | Addative Manufacturing (LPDED) | [5 empty] | Martensite/Tempered Martensite |  | 5 | No |  |  |  | 24.1 | 4.8 | 4.8 | 0.97 |  |  | V | ASTM E23 | -20.22792 | L-T | Direction means different here | 34.27861 | 36.12045 | -103 | 142
31 | SA508 | Reactor pressure vessel steel | 0.21 | 0.12 | 1.36 |  |  | 0.47 | 0.21 | 0.49 |  |  |  | 97.14 | [12 empty] | Addative Manufacturing (LPDED) | [5 empty] | Martensite/Tempered Martensite |  | 5 | No |  |  |  | 24.1 | 4.8 | 4.8 | 0.97 |  |  | V | ASTM E23 | -60.39886 | L-T | Direction means different here | 25.97015 | 36.12045 | -103 | 142
31 | SA508 | Reactor pressure vessel steel | 0.21 | 0.12 | 1.36 |  |  | 0.47 | 0.21 | 0.49 |  |  |  | 97.14 | [12 empty] | Addative Manufacturing (LPDED) | [5 empty] | Martensite/Tempered Martensite |  | 5 | No |  |  |  | 24.1 | 4.8 | 4.8 | 0.97 |  |  | V | ASTM E23 | -79.77208 | L-T | Direction means different here | 18.50746 | 36.12045 | -103 | 142
31 | SA508 | Reactor pressure vessel steel | 0.21 | 0.12 | 1.36 |  |  | 0.47 | 0.21 | 0.49 |  |  |  | 97.14 | [12 empty] | Addative Manufacturing (LPDED) | [5 empty] | Martensite/Tempered Martensite |  | 5 | No |  |  |  | 24.1 | 4.8 | 4.8 | 0.97 |  |  | V | ASTM E23 | -100 | L-T | Direction means different here | 18.75622 | 36.12045 | -103 | 142
31 | SA508 | Reactor pressure vessel steel | 0.21 | 0.12 | 1.36 |  |  | 0.47 | 0.21 | 0.49 |  |  |  | 97.14 | [12 empty] | Addative Manufacturing (LPDED) | [5 empty] | Martensite/Tempered Martensite |  | 5 | No |  |  |  | 24.1 | 4.8 | 4.8 | 0.97 |  |  | V | ASTM E23 | -100.2849 | L-T | Direction means different here | 16.51741 | 36.12045 | -103 | 142
31 | SA508 | Reactor pressure vessel steel | 0.21 | 0.12 | 1.36 |  |  | 0.47 | 0.21 | 0.49 |  |  |  | 97.14 | [12 empty] | Addative Manufacturing (LPDED) | [5 empty] | Martensite/Tempered Martensite |  | 5 | No |  |  |  | 24.1 | 4.8 | 4.8 | 0.97 |  |  | V | ASTM E23 | -119.943 | L-T | Direction means different here | 12.0398 | 36.12045 | -103 | 142
31 | SA508 | Reactor pressure vessel steel | 0.21 | 0.12 | 1.36 |  |  | 0.47 | 0.21 | 0.49 |  |  |  | 97.14 | [12 empty] | Addative Manufacturing (LPDED) | [5 empty] | Martensite/Tempered Martensite |  | 5 | No |  |  |  | 24.1 | 4.8 | 4.8 | 0.97 |  |  | V | ASTM E23 | -160.114 | L-T | Direction means different here | 0.9452736 | 36.12045 | -103 | 142
31 | SA508 | Reactor pressure vessel steel | 0.21 | 0.12 | 1.36 |  |  | 0.47 | 0.21 | 0.49 |  |  |  | 97.14 | [12 empty] | Addative Manufacturing (LPDED) | [5 empty] | Martensite/Tempered Martensite |  | 5 | No |  |  |  | 24.1 | 4.8 | 4.8 | 0.97 |  |  | V | ASTM E23 | -140.1709 | L-T | Direction means different here | 1.393035 | 36.12045 | -103 | 142
31 | SA508 | Reactor pressure vessel steel | 0.21 | 0.12 | 1.36 |  |  | 0.47 | 0.21 | 0.49 |  |  |  | 97.14 | [12 empty] | Addative Manufacturing (LPDED) | [5 empty] | Martensite/Tempered Martensite |  | 5 | No |  |  |  | 24.1 | 4.8 | 4.8 | 0.97 |  |  | V | ASTM E23 | 49.85755 | L-V | Direction means different here | 40.24876 | 39.1854 | -88 | 143
31 | SA508 | Reactor pressure vessel steel | 0.21 | 0.12 | 1.36 |  |  | 0.47 | 0.21 | 0.49 |  |  |  | 97.14 | [12 empty] | Addative Manufacturing (LPDED) | [5 empty] | Martensite/Tempered Martensite |  | 5 | No |  |  |  | 24.1 | 4.8 | 4.8 | 0.97 |  |  | V | ASTM E23 | 15.66952 | L-V | Direction means different here | 39.50249 | 39.1854 | -88 | 143
31 | SA508 | Reactor pressure vessel steel | 0.21 | 0.12 | 1.36 |  |  | 0.47 | 0.21 | 0.49 |  |  |  | 97.14 | [12 empty] | Addative Manufacturing (LPDED) | [5 empty] | Martensite/Tempered Martensite |  | 5 | No |  |  |  | 24.1 | 4.8 | 4.8 | 0.97 |  |  | V | ASTM E23 | -0.2849003 | L-V | Direction means different here | 37.51244 | 39.1854 | -88 | 143
31 | SA508 | Reactor pressure vessel steel | 0.21 | 0.12 | 1.36 |  |  | 0.47 | 0.21 | 0.49 |  |  |  | 97.14 | [12 empty] | Addative Manufacturing (LPDED) | [5 empty] | Martensite/Tempered Martensite |  | 5 | No |  |  |  | 24.1 | 4.8 | 4.8 | 0.97 |  |  | V | ASTM E23 | -19.94302 | L-V | Direction means different here | 38.20896 | 39.1854 | -88 | 143
31 | SA508 | Reactor pressure vessel steel | 0.21 | 0.12 | 1.36 |  |  | 0.47 | 0.21 | 0.49 |  |  |  | 97.14 | [12 empty] | Addative Manufacturing (LPDED) | [5 empty] | Martensite/Tempered Martensite |  | 5 | No |  |  |  | 24.1 | 4.8 | 4.8 | 0.97 |  |  | V | ASTM E23 | -40.17094 | L-V | Direction means different here | 38.75622 | 39.1854 | -88 | 143
31 | SA508 | Reactor pressure vessel steel | 0.21 | 0.12 | 1.36 |  |  | 0.47 | 0.21 | 0.49 |  |  |  | 97.14 | [12 empty] | Addative Manufacturing (LPDED) | [5 empty] | Martensite/Tempered Martensite |  | 5 | No |  |  |  | 24.1 | 4.8 | 4.8 | 0.97 |  |  | V | ASTM E23 | -59.82906 | L-V | Direction means different here | 33.73134 | 39.1854 | -88 | 143
31 | SA508 | Reactor pressure vessel steel | 0.21 | 0.12 | 1.36 |  |  | 0.47 | 0.21 | 0.49 |  |  |  | 97.14 | [12 empty] | Addative Manufacturing (LPDED) | [5 empty] | Martensite/Tempered Martensite |  | 5 | No |  |  |  | 24.1 | 4.8 | 4.8 | 0.97 |  |  | V | ASTM E23 | -80.05698 | L-V | Direction means different here | 26.51741 | 39.1854 | -88 | 143
31 | SA508 | Reactor pressure vessel steel | 0.21 | 0.12 | 1.36 |  |  | 0.47 | 0.21 | 0.49 |  |  |  | 97.14 | [12 empty] | Addative Manufacturing (LPDED) | [5 empty] | Martensite/Tempered Martensite |  | 5 | No |  |  |  | 24.1 | 4.8 | 4.8 | 0.97 |  |  | V | ASTM E23 | -90.02849 | L-V | Direction means different here | 21.24378 | 39.1854 | -88 | 143
31 | SA508 | Reactor pressure vessel steel | 0.21 | 0.12 | 1.36 |  |  | 0.47 | 0.21 | 0.49 |  |  |  | 97.14 | [12 empty] | Addative Manufacturing (LPDED) | [5 empty] | Martensite/Tempered Martensite |  | 5 | No |  |  |  | 24.1 | 4.8 | 4.8 | 0.97 |  |  | V | ASTM E23 | -99.7151 | L-V | Direction means different here | 14.02985 | 39.1854 | -88 | 143
31 | SA508 | Reactor pressure vessel steel | 0.21 | 0.12 | 1.36 |  |  | 0.47 | 0.21 | 0.49 |  |  |  | 97.14 | [12 empty] | Addative Manufacturing (LPDED) | [5 empty] | Martensite/Tempered Martensite |  | 5 | No |  |  |  | 24.1 | 4.8 | 4.8 | 0.97 |  |  | V | ASTM E23 | -110.2564 | L-V | Direction means different here | 13.53234 | 39.1854 | -88 | 143
31 | SA508 | Reactor pressure vessel steel | 0.21 | 0.12 | 1.36 |  |  | 0.47 | 0.21 | 0.49 |  |  |  | 97.14 | [12 empty] | Addative Manufacturing (LPDED) | [5 empty] | Martensite/Tempered Martensite |  | 5 | No |  |  |  | 24.1 | 4.8 | 4.8 | 0.97 |  |  | V | ASTM E23 | -120.2279 | L-V | Direction means different here | 3.731343 | 39.1854 | -88 | 143
31 | SA508 | Reactor pressure vessel steel | 0.21 | 0.12 | 1.36 |  |  | 0.47 | 0.21 | 0.49 |  |  |  | 97.14 | [12 empty] | Addative Manufacturing (LPDED) | [5 empty] | Martensite/Tempered Martensite |  | 5 | No |  |  |  | 24.1 | 4.8 | 4.8 | 0.97 |  |  | V | ASTM E23 | -160.114 | L-V | Direction means different here | 3.532338 | 39.1854 | -88 | 143
31 | SA508 | Reactor pressure vessel steel | 0.21 | 0.12 | 1.36 |  |  | 0.47 | 0.21 | 0.49 |  |  |  | 97.14 | [12 empty] | Addative Manufacturing (LPDED) | [5 empty] | Martensite/Tempered Martensite |  | 5 | No |  |  |  | 24.1 | 4.8 | 4.8 | 0.97 |  |  | V | ASTM E23 | -160.114 | L-V | Direction means different here | 2.537313 | 39.1854 | -88 | 143
31 | SA508 | Reactor pressure vessel steel | 0.21 | 0.12 | 1.36 |  |  | 0.47 | 0.21 | 0.49 |  |  |  | 97.14 | [12 empty] | Addative Manufacturing (LPDED) | [5 empty] | Martensite/Tempered Martensite |  | 5 | No |  |  |  | 24.1 | 4.8 | 4.8 | 0.97 |  |  | V | ASTM E23 | -190.0285 | L-V | Direction means different here | 0.4975124 | 39.1854 | -88 | 143
31 | SA508 | Reactor pressure vessel steel | 0.21 | 0.12 | 1.36 |  |  | 0.47 | 0.21 | 0.49 |  |  |  | 97.14 | [12 empty] | Addative Manufacturing (LPDED) | [5 empty] | Martensite/Tempered Martensite |  | 5 | No |  |  |  | 24.1 | 4.8 | 4.8 | 0.97 |  |  | V | ASTM E23 | 99.7151 | S-T | Direction means different here | 19.801 | 20.86702 | 4.8 | 144
31 | SA508 | Reactor pressure vessel steel | 0.21 | 0.12 | 1.36 |  |  | 0.47 | 0.21 | 0.49 |  |  |  | 97.14 | [12 empty] | Addative Manufacturing (LPDED) | [5 empty] | Martensite/Tempered Martensite |  | 5 | No |  |  |  | 24.1 | 4.8 | 4.8 | 0.97 |  |  | V | ASTM E23 | 49.85755 | S-T | Direction means different here | 23.13433 | 20.86702 | 4.8 | 144
31 | SA508 | Reactor pressure vessel steel | 0.21 | 0.12 | 1.36 |  |  | 0.47 | 0.21 | 0.49 |  |  |  | 97.14 | [12 empty] | Addative Manufacturing (LPDED) | [5 empty] | Martensite/Tempered Martensite |  | 5 | No |  |  |  | 24.1 | 4.8 | 4.8 | 0.97 |  |  | V | ASTM E23 | 79.77208 | S-T | Direction means different here | 18.45771 | 20.86702 | 4.8 | 144
31 | SA508 | Reactor pressure vessel steel | 0.21 | 0.12 | 1.36 |  |  | 0.47 | 0.21 | 0.49 |  |  |  | 97.14 | [12 empty] | Addative Manufacturing (LPDED) | [5 empty] | Martensite/Tempered Martensite |  | 5 | No |  |  |  | 24.1 | 4.8 | 4.8 | 0.97 |  |  | V | ASTM E23 | 24.78632 | S-T | Direction means different here | 16.0199 | 20.86702 | 4.8 | 144
31 | SA508 | Reactor pressure vessel steel | 0.21 | 0.12 | 1.36 |  |  | 0.47 | 0.21 | 0.49 |  |  |  | 97.14 | [12 empty] | Addative Manufacturing (LPDED) | [5 empty] | Martensite/Tempered Martensite |  | 5 | No |  |  |  | 24.1 | 4.8 | 4.8 | 0.97 |  |  | V | ASTM E23 | -0.2849003 | S-T | Direction means different here | 11.74129 | 20.86702 | 4.8 | 144
31 | SA508 | Reactor pressure vessel steel | 0.21 | 0.12 | 1.36 |  |  | 0.47 | 0.21 | 0.49 |  |  |  | 97.14 | [12 empty] | Addative Manufacturing (LPDED) | [5 empty] | Martensite/Tempered Martensite |  | 5 | No |  |  |  | 24.1 | 4.8 | 4.8 | 0.97 |  |  | V | ASTM E23 | -20.22792 | S-T | Direction means different here | 9.004975 | 20.86702 | 4.8 | 144
31 | SA508 | Reactor pressure vessel steel | 0.21 | 0.12 | 1.36 |  |  | 0.47 | 0.21 | 0.49 |  |  |  | 97.14 | [12 empty] | Addative Manufacturing (LPDED) | [5 empty] | Martensite/Tempered Martensite |  | 5 | No |  |  |  | 24.1 | 4.8 | 4.8 | 0.97 |  |  | V | ASTM E23 | -39.88604 | S-T | Direction means different here | 7.313433 | 20.86702 | 4.8 | 144
31 | SA508 | Reactor pressure vessel steel | 0.21 | 0.12 | 1.36 |  |  | 0.47 | 0.21 | 0.49 |  |  |  | 97.14 | [12 empty] | Addative Manufacturing (LPDED) | [5 empty] | Martensite/Tempered Martensite |  | 5 | No |  |  |  | 24.1 | 4.8 | 4.8 | 0.97 |  |  | V | ASTM E23 | -60.11396 | S-T | Direction means different here | 4.079602 | 20.86702 | 4.8 | 144
31 | SA508 | Reactor pressure vessel steel | 0.21 | 0.12 | 1.36 |  |  | 0.47 | 0.21 | 0.49 |  |  |  | 97.14 | [12 empty] | Addative Manufacturing (LPDED) | [5 empty] | Martensite/Tempered Martensite |  | 5 | No |  |  |  | 24.1 | 4.8 | 4.8 | 0.97 |  |  | V | ASTM E23 | -80.05698 | S-T | Direction means different here | 2.537313 | 20.86702 | 4.8 | 144
31 | SA508 | Reactor pressure vessel steel | 0.21 | 0.12 | 1.36 |  |  | 0.47 | 0.21 | 0.49 |  |  |  | 97.14 | [12 empty] | Addative Manufacturing (LPDED) | [5 empty] | Martensite/Tempered Martensite |  | 5 | No |  |  |  | 24.1 | 4.8 | 4.8 | 0.97 |  |  | V | ASTM E23 | -90.02849 | S-T | Direction means different here | 2.587065 | 20.86702 | 4.8 | 144
31 | SA508 | Reactor pressure vessel steel | 0.21 | 0.12 | 1.36 |  |  | 0.47 | 0.21 | 0.49 |  |  |  | 97.14 | [12 empty] | Addative Manufacturing (LPDED) | [5 empty] | Martensite/Tempered Martensite |  | 5 | No |  |  |  | 24.1 | 4.8 | 4.8 | 0.97 |  |  | V | ASTM E23 | -100.2849 | S-T | Direction means different here | 1.492537 | 20.86702 | 4.8 | 144
31 | SA508 | Reactor pressure vessel steel | 0.21 | 0.12 | 1.36 |  |  | 0.47 | 0.21 | 0.49 |  |  |  | 97.14 | [12 empty] | Addative Manufacturing (LPDED) | [5 empty] | Martensite/Tempered Martensite |  | 5 | No |  |  |  | 24.1 | 4.8 | 4.8 | 0.97 |  |  | V | ASTM E23 | -109.9715 | S-T | Direction means different here | 1.343284 | 20.86702 | 4.8 | 144
31 | SA508 | Reactor pressure vessel steel | 0.21 | 0.12 | 1.36 |  |  | 0.47 | 0.21 | 0.49 |  |  |  | 97.14 | [12 empty] | Addative Manufacturing (LPDED) | [5 empty] | Martensite/Tempered Martensite |  | 5 | No |  |  |  | 24.1 | 4.8 | 4.8 | 0.97 |  |  | V | ASTM E23 | -120.2279 | S-T | Direction means different here | 1.094527 | 20.86702 | 4.8 | 144
31 | SA508 | Reactor pressure vessel steel | 0.21 | 0.12 | 1.36 |  |  | 0.47 | 0.21 | 0.49 |  |  |  | 97.14 | [12 empty] | Addative Manufacturing (LPDED) | [5 empty] | Martensite/Tempered Martensite |  | 5 | No |  |  |  | 24.1 | 4.8 | 4.8 | 0.97 |  |  | V | ASTM E23 | 79.77208 | S-V | Direction means different here | 30.49751 | 30.49751 | -40 | 145
31 | SA508 | Reactor pressure vessel steel | 0.21 | 0.12 | 1.36 |  |  | 0.47 | 0.21 | 0.49 |  |  |  | 97.14 | [12 empty] | Addative Manufacturing (LPDED) | [5 empty] | Martensite/Tempered Martensite |  | 5 | No |  |  |  | 24.1 | 4.8 | 4.8 | 0.97 |  |  | V | ASTM E23 | 49.57265 | S-V | Direction means different here | 28.75622 | 30.49751 | -40 | 145
31 | SA508 | Reactor pressure vessel steel | 0.21 | 0.12 | 1.36 |  |  | 0.47 | 0.21 | 0.49 |  |  |  | 97.14 | [12 empty] | Addative Manufacturing (LPDED) | [5 empty] | Martensite/Tempered Martensite |  | 5 | No |  |  |  | 24.1 | 4.8 | 4.8 | 0.97 |  |  | V | ASTM E23 | 24.50142 | S-V | Direction means different here | 21.44279 | 30.49751 | -40 | 145
31 | SA508 | Reactor pressure vessel steel | 0.21 | 0.12 | 1.36 |  |  | 0.47 | 0.21 | 0.49 |  |  |  | 97.14 | [12 empty] | Addative Manufacturing (LPDED) | [5 empty] | Martensite/Tempered Martensite |  | 5 | No |  |  |  | 24.1 | 4.8 | 4.8 | 0.97 |  |  | V | ASTM E23 | -0.2849003 | S-V | Direction means different here | 21.04478 | 30.49751 | -40 | 145
31 | SA508 | Reactor pressure vessel steel | 0.21 | 0.12 | 1.36 |  |  | 0.47 | 0.21 | 0.49 |  |  |  | 97.14 | [12 empty] | Addative Manufacturing (LPDED) | [5 empty] | Martensite/Tempered Martensite |  | 5 | No |  |  |  | 24.1 | 4.8 | 4.8 | 0.97 |  |  | V | ASTM E23 | -20.22792 | S-V | Direction means different here | 20.04975 | 30.49751 | -40 | 145
31 | SA508 | Reactor pressure vessel steel | 0.21 | 0.12 | 1.36 |  |  | 0.47 | 0.21 | 0.49 |  |  |  | 97.14 | [12 empty] | Addative Manufacturing (LPDED) | [5 empty] | Martensite/Tempered Martensite |  | 5 | No |  |  |  | 24.1 | 4.8 | 4.8 | 0.97 |  |  | V | ASTM E23 | -40.17094 | S-V | Direction means different here | 13.9801 | 30.49751 | -40 | 145
31 | SA508 | Reactor pressure vessel steel | 0.21 | 0.12 | 1.36 |  |  | 0.47 | 0.21 | 0.49 |  |  |  | 97.14 | [12 empty] | Addative Manufacturing (LPDED) | [5 empty] | Martensite/Tempered Martensite |  | 5 | No |  |  |  | 24.1 | 4.8 | 4.8 | 0.97 |  |  | V | ASTM E23 | -80.05698 | S-V | Direction means different here | 11.59204 | 30.49751 | -40 | 145
31 | SA508 | Reactor pressure vessel steel | 0.21 | 0.12 | 1.36 |  |  | 0.47 | 0.21 | 0.49 |  |  |  | 97.14 | [12 empty] | Addative Manufacturing (LPDED) | [5 empty] | Martensite/Tempered Martensite |  | 5 | No |  |  |  | 24.1 | 4.8 | 4.8 | 0.97 |  |  | V | ASTM E23 | -60.11396 | S-V | Direction means different here | 7.61194 | 30.49751 | -40 | 145
31 | SA508 | Reactor pressure vessel steel | 0.21 | 0.12 | 1.36 |  |  | 0.47 | 0.21 | 0.49 |  |  |  | 97.14 | [12 empty] | Addative Manufacturing (LPDED) | [5 empty] | Martensite/Tempered Martensite |  | 5 | No |  |  |  | 24.1 | 4.8 | 4.8 | 0.97 |  |  | V | ASTM E23 | -90.31339 | S-V | Direction means different here | 10.04975 | 30.49751 | -40 | 145
31 | SA508 | Reactor pressure vessel steel | 0.21 | 0.12 | 1.36 |  |  | 0.47 | 0.21 | 0.49 |  |  |  | 97.14 | [12 empty] | Addative Manufacturing (LPDED) | [5 empty] | Martensite/Tempered Martensite |  | 5 | No |  |  |  | 24.1 | 4.8 | 4.8 | 0.97 |  |  | V | ASTM E23 | -100 | S-V | Direction means different here | 9.502488 | 30.49751 | -40 | 145
31 | SA508 | Reactor pressure vessel steel | 0.21 | 0.12 | 1.36 |  |  | 0.47 | 0.21 | 0.49 |  |  |  | 97.14 | [12 empty] | Addative Manufacturing (LPDED) | [5 empty] | Martensite/Tempered Martensite |  | 5 | No |  |  |  | 24.1 | 4.8 | 4.8 | 0.97 |  |  | V | ASTM E23 | -109.9715 | S-V | Direction means different here | 5.522388 | 30.49751 | -40 | 145
31 | SA508 | Reactor pressure vessel steel | 0.21 | 0.12 | 1.36 |  |  | 0.47 | 0.21 | 0.49 |  |  |  | 97.14 | [12 empty] | Addative Manufacturing (LPDED) | [5 empty] | Martensite/Tempered Martensite |  | 5 | No |  |  |  | 24.1 | 4.8 | 4.8 | 0.97 |  |  | V | ASTM E23 | -140.1709 | S-V | Direction means different here | 0.9950249 | 30.49751 | -40 | 145
31 | SA508 | Reactor pressure vessel steel | 0.21 | 0.12 | 1.36 |  |  | 0.47 | 0.21 | 0.49 |  |  |  | 97.14 | [12 empty] | Addative Manufacturing (LPDED) | [5 empty] | Martensite/Tempered Martensite |  | 5 | No |  |  |  | 24.1 | 4.8 | 4.8 | 0.97 |  |  | V | ASTM E23 | -119.943 | S-V | Direction means different here | 1.542289 | 30.49751 | -40 | 145
32 | SA508 | Reactor pressure vessel steel | 0.2 | 0.25 | 1.2 |  |  | 0.3 | 0.2 | 0.06 | 0.02 |  |  | 97.715 |  |  | 0.05 | 0.005 | [9 empty] | Hot Rolled + Heat Treated | 940 | 2 | Air Quenched | 99 | Ferrite/Perarlite/Tempered Bainite |  |  | No |  |  |  | 55 | 10 | 10 | 2 | 45 | 0.25 | V | ASTM E23 | 50 | T-L |  | 355.7235 | 351.0626 | -34 | 146
32 | SA508 | Reactor pressure vessel steel | 0.2 | 0.25 | 1.2 |  |  | 0.3 | 0.2 | 0.06 | 0.02 |  |  | 97.715 |  |  | 0.05 | 0.005 | [9 empty] | Hot Rolled + Heat Treated | 940 | 2 | Air Quenched | 99 | Ferrite/Perarlite/Tempered Bainite |  |  | No |  |  |  | 55 | 10 | 10 | 2 | 45 | 0.25 | V | ASTM E23 | 22.02073 | T-L |  | 358.6393 | 351.0626 | -34 | 146
32 | SA508 | Reactor pressure vessel steel | 0.2 | 0.25 | 1.2 |  |  | 0.3 | 0.2 | 0.06 | 0.02 |  |  | 97.715 |  |  | 0.05 | 0.005 | [9 empty] | Hot Rolled + Heat Treated | 940 | 2 | Air Quenched | 99 | Ferrite/Perarlite/Tempered Bainite |  |  | No |  |  |  | 55 | 10 | 10 | 2 | 45 | 0.25 | V | ASTM E23 | -0.2590674 | T-L |  | 338.7149 | 351.0626 | -34 | 146
32 | SA508 | Reactor pressure vessel steel | 0.2 | 0.25 | 1.2 |  |  | 0.3 | 0.2 | 0.06 | 0.02 |  |  | 97.715 |  |  | 0.05 | 0.005 | [9 empty] | Hot Rolled + Heat Treated | 940 | 2 | Air Quenched | 99 | Ferrite/Perarlite/Tempered Bainite |  |  | No |  |  |  | 55 | 10 | 10 | 2 | 45 | 0.25 | V | ASTM E23 | -20.20725 | T-L |  | 316.3607 | 351.0626 | -34 | 146
32 | SA508 | Reactor pressure vessel steel | 0.2 | 0.25 | 1.2 |  |  | 0.3 | 0.2 | 0.06 | 0.02 |  |  | 97.715 |  |  | 0.05 | 0.005 | [9 empty] | Hot Rolled + Heat Treated | 940 | 2 | Air Quenched | 99 | Ferrite/Perarlite/Tempered Bainite |  |  | No |  |  |  | 55 | 10 | 10 | 2 | 45 | 0.25 | V | ASTM E23 | -30.05181 | T-L |  | 145.3024 | 351.0626 | -34 | 146
32 | SA508 | Reactor pressure vessel steel | 0.2 | 0.25 | 1.2 |  |  | 0.3 | 0.2 | 0.06 | 0.02 |  |  | 97.715 |  |  | 0.05 | 0.005 | [9 empty] | Hot Rolled + Heat Treated | 940 | 2 | Air Quenched | 99 | Ferrite/Perarlite/Tempered Bainite |  |  | No |  |  |  | 55 | 10 | 10 | 2 | 45 | 0.25 | V | ASTM E23 | -50.25907 | T-L |  | 94.76242 | 351.0626 | -34 | 146
32 | SA508 | Reactor pressure vessel steel | 0.2 | 0.25 | 1.2 |  |  | 0.3 | 0.2 | 0.1 | 0.02 |  |  | 97.63 |  |  | 0.05 | 0.05 | [9 empty] | Hot Rolled + Heat Treated | 940 | 2 | Air Quenched | 99 | Ferrite/Perarlite/Tempered Bainite |  |  | No |  |  |  | 55 | 10 | 10 | 2 | 45 | 0.25 | V | ASTM E23 | 69.68912 | T-L |  | 328.0238 | 335.7653 | -16 | 147
32 | SA508 | Reactor pressure vessel steel | 0.2 | 0.25 | 1.2 |  |  | 0.3 | 0.2 | 0.1 | 0.02 |  |  | 97.63 |  |  | 0.05 | 0.05 | [9 empty] | Hot Rolled + Heat Treated | 940 | 2 | Air Quenched | 99 | Ferrite/Perarlite/Tempered Bainite |  |  | No |  |  |  | 55 | 10 | 10 | 2 | 45 | 0.25 | V | ASTM E23 | 49.74093 | T-L |  | 304.6976 | 335.7653 | -16 | 147
32 | SA508 | Reactor pressure vessel steel | 0.2 | 0.25 | 1.2 |  |  | 0.3 | 0.2 | 0.1 | 0.02 |  |  | 97.63 |  |  | 0.05 | 0.05 | [9 empty] | Hot Rolled + Heat Treated | 940 | 2 | Air Quenched | 99 | Ferrite/Perarlite/Tempered Bainite |  |  | No |  |  |  | 55 | 10 | 10 | 2 | 45 | 0.25 | V | ASTM E23 | 21.76166 | T-L |  | 309.0713 | 335.7653 | -16 | 147
32 | SA508 | Reactor pressure vessel steel | 0.2 | 0.25 | 1.2 |  |  | 0.3 | 0.2 | 0.1 | 0.02 |  |  | 97.63 |  |  | 0.05 | 0.05 | [9 empty] | Hot Rolled + Heat Treated | 940 | 2 | Air Quenched | 99 | Ferrite/Perarlite/Tempered Bainite |  |  | No |  |  |  | 55 | 10 | 10 | 2 | 45 | 0.25 | V | ASTM E23 | 9.84456 | T-L |  | 274.0821 | 335.7653 | -16 | 147
32 | SA508 | Reactor pressure vessel steel | 0.2 | 0.25 | 1.2 |  |  | 0.3 | 0.2 | 0.1 | 0.02 |  |  | 97.63 |  |  | 0.05 | 0.05 | [9 empty] | Hot Rolled + Heat Treated | 940 | 2 | Air Quenched | 99 | Ferrite/Perarlite/Tempered Bainite |  |  | No |  |  |  | 55 | 10 | 10 | 2 | 45 | 0.25 | V | ASTM E23 | -0.2590674 | T-L |  | 189.5248 | 335.7653 | -16 | 147
32 | SA508 | Reactor pressure vessel steel | 0.2 | 0.25 | 1.2 |  |  | 0.3 | 0.2 | 0.1 | 0.02 |  |  | 97.63 |  |  | 0.05 | 0.05 | [9 empty] | Hot Rolled + Heat Treated | 940 | 2 | Air Quenched | 99 | Ferrite/Perarlite/Tempered Bainite |  |  | No |  |  |  | 55 | 10 | 10 | 2 | 45 | 0.25 | V | ASTM E23 | -10.10363 | T-L |  | 180.2916 | 335.7653 | -16 | 147
32 | SA508 | Reactor pressure vessel steel | 0.2 | 0.25 | 1.2 |  |  | 0.3 | 0.2 | 0.1 | 0.02 |  |  | 97.63 |  |  | 0.05 | 0.05 | [9 empty] | Hot Rolled + Heat Treated | 940 | 2 | Air Quenched | 99 | Ferrite/Perarlite/Tempered Bainite |  |  | No |  |  |  | 55 | 10 | 10 | 2 | 45 | 0.25 | V | ASTM E23 | -20.20725 | T-L |  | 125.8639 | 335.7653 | -16 | 147
32 | SA508 | Reactor pressure vessel steel | 0.2 | 0.25 | 1.2 |  |  | 0.3 | 0.2 | 0.1 | 0.02 |  |  | 97.63 |  |  | 0.05 | 0.05 | [9 empty] | Hot Rolled + Heat Treated | 940 | 2 | Air Quenched | 99 | Ferrite/Perarlite/Tempered Bainite |  |  | No |  |  |  | 55 | 10 | 10 | 2 | 45 | 0.25 | V | ASTM E23 | -30.05181 | T-L |  | 97.67819 | 335.7653 | -16 | 147
32 | SA508 | Reactor pressure vessel steel | 0.2 | 0.25 | 1.2 |  |  | 0.3 | 0.2 | 0.1 | 0.02 |  |  | 97.63 |  |  | 0.05 | 0.05 | [9 empty] | Hot Rolled + Heat Treated | 940 | 2 | Air Quenched | 99 | Ferrite/Perarlite/Tempered Bainite |  |  | No |  |  |  | 55 | 10 | 10 | 2 | 45 | 0.25 | V | ASTM E23 | -40.15544 | T-L |  | 134.1253 | 335.7653 | -16 | 147
32 | SA508 | Reactor pressure vessel steel | 0.2 | 0.25 | 1.2 |  |  | 0.3 | 0.2 | 0.1 | 0.02 |  |  | 97.63 |  |  | 0.05 | 0.05 | [9 empty] | Hot Rolled + Heat Treated | 940 | 2 | Air Quenched | 99 | Ferrite/Perarlite/Tempered Bainite |  |  | No |  |  |  | 55 | 10 | 10 | 2 | 45 | 0.25 | V | ASTM E23 | -40.15544 | T-L |  | 34.01728 | 335.7653 | -16 | 147
32 | SA508 | Reactor pressure vessel steel | 0.2 | 0.25 | 1.2 |  |  | 0.3 | 0.2 | 0.1 | 0.02 |  |  | 97.63 |  |  | 0.05 | 0.05 | [9 empty] | Hot Rolled + Heat Treated | 940 | 2 | Air Quenched | 99 | Ferrite/Perarlite/Tempered Bainite |  |  | No |  |  |  | 55 | 10 | 10 | 2 | 45 | 0.25 | V | ASTM E23 | -50 | T-L |  | 10.69114 | 335.7653 | -16 | 147
32 | SA508 | Reactor pressure vessel steel | 0.2 | 0.25 | 1.2 |  |  | 0.3 | 0.2 | 0.1 | 0.02 |  |  | 97.63 |  |  | 0.05 | 0.05 | [9 empty] | Hot Rolled + Heat Treated | 940 | 2 | Air Quenched | 99 | Ferrite/Perarlite/Tempered Bainite |  |  | No |  |  |  | 55 | 10 | 10 | 2 | 45 | 0.25 | V | ASTM E23 | -60.10363 | T-L |  | 5.831533 | 335.7653 | -16 | 147
32 | SA508 | Reactor pressure vessel steel | 0.15 | 0.25 | 1.2 |  |  | 0.4 | 0.25 | 0.1 | 0.02 |  |  | 97.53 |  |  | 0.05 | 0.05 | [9 empty] | Hot Rolled + Heat Treated | 940 | 2 | Air Quenched | 99 | Ferrite/Perarlite/Tempered Bainite |  |  | No |  |  |  | 55 | 10 | 10 | 2 | 45 | 0.25 | V | ASTM E23 | 49.74093 | T-L |  | 384.8812 | 400.7309 | -44 | 148
32 | SA508 | Reactor pressure vessel steel | 0.15 | 0.25 | 1.2 |  |  | 0.4 | 0.25 | 0.1 | 0.02 |  |  | 97.53 |  |  | 0.05 | 0.05 | [9 empty] | Hot Rolled + Heat Treated | 940 | 2 | Air Quenched | 99 | Ferrite/Perarlite/Tempered Bainite |  |  | No |  |  |  | 55 | 10 | 10 | 2 | 45 | 0.25 | V | ASTM E23 | 21.76166 | T-L |  | 400.432 | 400.7309 | -44 | 148
32 | SA508 | Reactor pressure vessel steel | 0.15 | 0.25 | 1.2 |  |  | 0.4 | 0.25 | 0.1 | 0.02 |  |  | 97.53 |  |  | 0.05 | 0.05 | [9 empty] | Hot Rolled + Heat Treated | 940 | 2 | Air Quenched | 99 | Ferrite/Perarlite/Tempered Bainite |  |  | No |  |  |  | 55 | 10 | 10 | 2 | 45 | 0.25 | V | ASTM E23 | -2.842171e-14 | T-L |  | 406.2635 | 400.7309 | -44 | 148
32 | SA508 | Reactor pressure vessel steel | 0.15 | 0.25 | 1.2 |  |  | 0.4 | 0.25 | 0.1 | 0.02 |  |  | 97.53 |  |  | 0.05 | 0.05 | [9 empty] | Hot Rolled + Heat Treated | 940 | 2 | Air Quenched | 99 | Ferrite/Perarlite/Tempered Bainite |  |  | No |  |  |  | 55 | 10 | 10 | 2 | 45 | 0.25 | V | ASTM E23 | -20.20725 | T-L |  | 409.1793 | 400.7309 | -44 | 148
32 | SA508 | Reactor pressure vessel steel | 0.15 | 0.25 | 1.2 |  |  | 0.4 | 0.25 | 0.1 | 0.02 |  |  | 97.53 |  |  | 0.05 | 0.05 | [9 empty] | Hot Rolled + Heat Treated | 940 | 2 | Air Quenched | 99 | Ferrite/Perarlite/Tempered Bainite |  |  | No |  |  |  | 55 | 10 | 10 | 2 | 45 | 0.25 | V | ASTM E23 | -40.15544 | T-L |  | 344.0605 | 400.7309 | -44 | 148
32 | SA508 | Reactor pressure vessel steel | 0.15 | 0.25 | 1.2 |  |  | 0.4 | 0.25 | 0.1 | 0.02 |  |  | 97.53 |  |  | 0.05 | 0.05 | [9 empty] | Hot Rolled + Heat Treated | 940 | 2 | Air Quenched | 99 | Ferrite/Perarlite/Tempered Bainite |  |  | No |  |  |  | 55 | 10 | 10 | 2 | 45 | 0.25 | V | ASTM E23 | -40.15544 | T-L |  | 261.4471 | 400.7309 | -44 | 148
32 | SA508 | Reactor pressure vessel steel | 0.15 | 0.25 | 1.2 |  |  | 0.4 | 0.25 | 0.1 | 0.02 |  |  | 97.53 |  |  | 0.05 | 0.05 | [9 empty] | Hot Rolled + Heat Treated | 940 | 2 | Air Quenched | 99 | Ferrite/Perarlite/Tempered Bainite |  |  | No |  |  |  | 55 | 10 | 10 | 2 | 45 | 0.25 | V | ASTM E23 | -50.25907 | T-L |  | 160.3672 | 400.7309 | -44 | 148
32 | SA508 | Reactor pressure vessel steel | 0.15 | 0.25 | 1.2 |  |  | 0.4 | 0.25 | 0.1 | 0.02 |  |  | 97.53 |  |  | 0.05 | 0.05 | [9 empty] | Hot Rolled + Heat Treated | 940 | 2 | Air Quenched | 99 | Ferrite/Perarlite/Tempered Bainite |  |  | No |  |  |  | 55 | 10 | 10 | 2 | 45 | 0.25 | V | ASTM E23 | -50 | T-L |  | 81.15551 | 400.7309 | -44 | 148
32 | SA508 | Reactor pressure vessel steel | 0.15 | 0.25 | 1.2 |  |  | 0.4 | 0.25 | 0.1 | 0.02 |  |  | 97.53 |  |  | 0.05 | 0.05 | [9 empty] | Hot Rolled + Heat Treated | 940 | 2 | Air Quenched | 99 | Ferrite/Perarlite/Tempered Bainite |  |  | No |  |  |  | 55 | 10 | 10 | 2 | 45 | 0.25 | V | ASTM E23 | -70.20725 | T-L |  | 4.37365 | 400.7309 | -44 | 148
32 | SA508 | Reactor pressure vessel steel | 0.15 | 0.25 | 1.2 |  |  | 0.4 | 0.25 | 0.1 | 0.02 |  |  | 97.53 |  |  | 0.05 | 0.05 | [9 empty] | Hot Rolled + Heat Treated | 940 | 2 | Air Quenched | 99 | Ferrite/Perarlite/Tempered Bainite |  |  | No |  |  |  | 55 | 10 | 10 | 2 | 45 | 0.25 | V | ASTM E23 | -80.05181 | T-L |  | 6.317495 | 400.7309 | -44 | 148
32 | SA508 | Reactor pressure vessel steel | 0.15 | 0.25 | 1.2 |  |  | 0.4 | 0.25 | 0.1 | 0.02 |  |  | 97.53 |  |  | 0.05 | 0.05 | [9 empty] | Hot Rolled + Heat Treated | 940 | 2 | Air Quenched | 99 | Ferrite/Perarlite/Tempered Bainite |  |  | No |  |  |  | 55 | 10 | 10 | 2 | 45 | 0.25 | V | ASTM E23 | -100 | T-L |  | 0 | 400.7309 | -44 | 148
32 | SA508 | Reactor pressure vessel steel | 0.15 | 0.25 | 1.2 |  |  | 0.37 | 0.23 | 0.08 | 0.02 |  |  | 97.61 |  |  | 0.05 | 0.04 | [9 empty] | Hot Rolled + Heat Treated | 940 | 2 | Air Quenched | 99 | Ferrite/Perarlite/Tempered Bainite |  |  | No |  |  |  | 55 | 10 | 10 | 2 | 45 | 0.25 | V | ASTM E23 | 23.8342 | T-L |  | 372.7322 | 390.469 | -35 | 149
32 | SA508 | Reactor pressure vessel steel | 0.15 | 0.25 | 1.2 |  |  | 0.37 | 0.23 | 0.08 | 0.02 |  |  | 97.61 |  |  | 0.05 | 0.04 | [9 empty] | Hot Rolled + Heat Treated | 940 | 2 | Air Quenched | 99 | Ferrite/Perarlite/Tempered Bainite |  |  | No |  |  |  | 55 | 10 | 10 | 2 | 45 | 0.25 | V | ASTM E23 | 23.8342 | T-L |  | 386.3391 | 390.469 | -35 | 149
32 | SA508 | Reactor pressure vessel steel | 0.15 | 0.25 | 1.2 |  |  | 0.37 | 0.23 | 0.08 | 0.02 |  |  | 97.61 |  |  | 0.05 | 0.04 | [9 empty] | Hot Rolled + Heat Treated | 940 | 2 | Air Quenched | 99 | Ferrite/Perarlite/Tempered Bainite |  |  | No |  |  |  | 55 | 10 | 10 | 2 | 45 | 0.25 | V | ASTM E23 | -19.94819 | T-L |  | 385.8531 | 390.469 | -35 | 149
32 | SA508 | Reactor pressure vessel steel | 0.15 | 0.25 | 1.2 |  |  | 0.37 | 0.23 | 0.08 | 0.02 |  |  | 97.61 |  |  | 0.05 | 0.04 | [9 empty] | Hot Rolled + Heat Treated | 940 | 2 | Air Quenched | 99 | Ferrite/Perarlite/Tempered Bainite |  |  | No |  |  |  | 55 | 10 | 10 | 2 | 45 | 0.25 | V | ASTM E23 | -30.05181 | T-L |  | 170.0864 | 390.469 | -35 | 149
32 | SA508 | Reactor pressure vessel steel | 0.15 | 0.25 | 1.2 |  |  | 0.37 | 0.23 | 0.08 | 0.02 |  |  | 97.61 |  |  | 0.05 | 0.04 | [9 empty] | Hot Rolled + Heat Treated | 940 | 2 | Air Quenched | 99 | Ferrite/Perarlite/Tempered Bainite |  |  | No |  |  |  | 55 | 10 | 10 | 2 | 45 | 0.25 | V | ASTM E23 | -40.15544 | T-L |  | 162.311 | 390.469 | -35 | 149
32 | SA508 | Reactor pressure vessel steel | 0.15 | 0.25 | 1.2 |  |  | 0.37 | 0.23 | 0.08 | 0.02 |  |  | 97.61 |  |  | 0.05 | 0.04 | [9 empty] | Hot Rolled + Heat Treated | 940 | 2 | Air Quenched | 99 | Ferrite/Perarlite/Tempered Bainite |  |  | No |  |  |  | 55 | 10 | 10 | 2 | 45 | 0.25 | V | ASTM E23 | -40.15544 | T-L |  | 126.3499 | 390.469 | -35 | 149
32 | SA508 | Reactor pressure vessel steel | 0.15 | 0.25 | 1.2 |  |  | 0.37 | 0.23 | 0.08 | 0.02 |  |  | 97.61 |  |  | 0.05 | 0.04 | [9 empty] | Hot Rolled + Heat Treated | 940 | 2 | Air Quenched | 99 | Ferrite/Perarlite/Tempered Bainite |  |  | No |  |  |  | 55 | 10 | 10 | 2 | 45 | 0.25 | V | ASTM E23 | -50 | T-L |  | 98.65011 | 390.469 | -35 | 149
32 | SA508 | Reactor pressure vessel steel | 0.15 | 0.25 | 1.2 |  |  | 0.37 | 0.23 | 0.08 | 0.02 |  |  | 97.61 |  |  | 0.05 | 0.04 | [9 empty] | Hot Rolled + Heat Treated | 940 | 2 | Air Quenched | 99 | Ferrite/Perarlite/Tempered Bainite |  |  | No |  |  |  | 55 | 10 | 10 | 2 | 45 | 0.25 | V | ASTM E23 | -60.10363 | T-L |  | 14.57883 | 390.469 | -35 | 149
32 | SA508 | Reactor pressure vessel steel | 0.15 | 0.25 | 1.2 |  |  | 0.37 | 0.23 | 0.08 | 0.02 |  |  | 97.61 |  |  | 0.05 | 0.04 | [9 empty] | Hot Rolled + Heat Treated | 940 | 2 | Air Quenched | 99 | Ferrite/Perarlite/Tempered Bainite |  |  | No |  |  |  | 55 | 10 | 10 | 2 | 45 | 0.25 | V | ASTM E23 | -60.10363 | T-L |  | 6.317495 | 390.469 | -35 | 149
32 | SA508 | Reactor pressure vessel steel | 0.15 | 0.25 | 1.2 |  |  | 0.37 | 0.23 | 0.08 | 0.02 |  |  | 97.61 |  |  | 0.05 | 0.04 | [9 empty] | Hot Rolled + Heat Treated | 940 | 2 | Air Quenched | 99 | Ferrite/Perarlite/Tempered Bainite |  |  | No |  |  |  | 55 | 10 | 10 | 2 | 45 | 0.25 | V | ASTM E23 | -80.05181 | T-L |  | 2.429806 | 390.469 | -35 | 149
32 | SA508 | Reactor pressure vessel steel | 0.15 | 0.25 | 1.2 |  |  | 0.37 | 0.23 | 0.08 | 0.02 |  |  | 97.61 |  |  | 0.05 | 0.04 | [9 empty] | Hot Rolled + Heat Treated | 940 | 2 | Air Quenched | 99 | Ferrite/Perarlite/Tempered Bainite |  |  | No |  |  |  | 55 | 10 | 10 | 2 | 45 | 0.25 | V | ASTM E23 | -90.15544 | T-L |  | 1.457883 | 390.469 | -35 | 149
33 | SA508 | Reactor pressure vessel steel | 0.19 |  | 0.297 | 0.002 |  | 3.59 | 1.79 |  |  |  |  | 94.131 | [13 empty] | Heat Treatment | 660 | 10 | [5 empty] | No |  |  |  | 55 | 10 | 10 | 2 | 45 | 0.25 | V | ASTM E23 | 101.0352 |  |  | 222.7157 | 232.8082 | -87 | 150
33 | SA508 | Reactor pressure vessel steel | 0.19 |  | 0.297 | 0.002 |  | 3.59 | 1.79 |  |  |  |  | 94.131 | [13 empty] | Heat Treatment | 660 | 10 | [5 empty] | No |  |  |  | 55 | 10 | 10 | 2 | 45 | 0.25 | V | ASTM E23 | 26.08696 |  |  | 236.4213 | 232.8082 | -87 | 150
33 | SA508 | Reactor pressure vessel steel | 0.19 |  | 0.297 | 0.002 |  | 3.59 | 1.79 |  |  |  |  | 94.131 | [13 empty] | Heat Treatment | 660 | 10 | [5 empty] | No |  |  |  | 55 | 10 | 10 | 2 | 45 | 0.25 | V | ASTM E23 | 0.8281573 |  |  | 223.8579 | 232.8082 | -87 | 150
33 | SA508 | Reactor pressure vessel steel | 0.19 |  | 0.297 | 0.002 |  | 3.59 | 1.79 |  |  |  |  | 94.131 | [13 empty] | Heat Treatment | 660 | 10 | [5 empty] | No |  |  |  | 55 | 10 | 10 | 2 | 45 | 0.25 | V | ASTM E23 | -28.15735 |  |  | 221.5736 | 232.8082 | -87 | 150
33 | SA508 | Reactor pressure vessel steel | 0.19 |  | 0.297 | 0.002 |  | 3.59 | 1.79 |  |  |  |  | 94.131 | [13 empty] | Heat Treatment | 660 | 10 | [5 empty] | No |  |  |  | 55 | 10 | 10 | 2 | 45 | 0.25 | V | ASTM E23 | -58.79917 |  |  | 167.5127 | 232.8082 | -87 | 150
33 | SA508 | Reactor pressure vessel steel | 0.19 |  | 0.297 | 0.002 |  | 3.59 | 1.79 |  |  |  |  | 94.131 | [13 empty] | Heat Treatment | 660 | 10 | [5 empty] | No |  |  |  | 55 | 10 | 10 | 2 | 45 | 0.25 | V | ASTM E23 | -89.02692 |  |  | 110.4061 | 232.8082 | -87 | 150
33 | SA508 | Reactor pressure vessel steel | 0.19 |  | 0.297 | 0.002 |  | 3.59 | 1.79 |  |  |  |  | 94.131 | [13 empty] | Heat Treatment | 660 | 10 | [5 empty] | No |  |  |  | 55 | 10 | 10 | 2 | 45 | 0.25 | V | ASTM E23 | -104.3478 |  |  | 92.51269 | 232.8082 | -87 | 150
33 | SA508 | Reactor pressure vessel steel | 0.19 |  | 0.297 | 0.002 |  | 3.59 | 1.79 |  |  |  |  | 94.131 | [13 empty] | Heat Treatment | 660 | 10 | [5 empty] | No |  |  |  | 55 | 10 | 10 | 2 | 45 | 0.25 | V | ASTM E23 | -118.4265 |  |  | 54.06091 | 232.8082 | -87 | 150
33 | SA508 | Reactor pressure vessel steel | 0.19 |  | 0.297 | 0.002 |  | 3.59 | 1.79 |  |  |  |  | 94.131 | [13 empty] | Heat Treatment | 660 | 10 | [5 empty] | No |  |  |  | 55 | 10 | 10 | 2 | 45 | 0.25 | V | ASTM E23 | -148.2402 |  |  | 27.79188 | 232.8082 | -87 | 150
33 | SA508 | Reactor pressure vessel steel | 0.19 |  | 0.297 | 0.002 |  | 3.59 | 1.79 |  |  |  |  | 94.131 | [13 empty] | Heat Treatment | 660 | 10 | [5 empty] | No |  |  |  | 55 | 10 | 10 | 2 | 45 | 0.25 | V | ASTM E23 | -195.0311 |  |  | 6.091371 | 232.8082 | -87 | 150
33 | SA508 | Reactor pressure vessel steel | 0.19 |  | 0.297 | 0.002 |  | 3.59 | 1.79 |  |  |  |  | 94.131 | [13 empty] | Heat Treatment | 450 | 2000 | [5 empty] | No |  |  |  | 55 | 10 | 10 | 2 | 45 | 0.25 | V | ASTM E23 | 201.2422 |  |  | 274.1117 | 258.3993 | -43 | 151
33 | SA508 | Reactor pressure vessel steel | 0.19 |  | 0.297 | 0.002 |  | 3.59 | 1.79 |  |  |  |  | 94.131 | [13 empty] | Heat Treatment | 450 | 2000 | [5 empty] | No |  |  |  | 55 | 10 | 10 | 2 | 45 | 0.25 | V | ASTM E23 | 101.0352 |  |  | 244.4162 | 258.3993 | -43 | 151
33 | SA508 | Reactor pressure vessel steel | 0.19 |  | 0.297 | 0.002 |  | 3.59 | 1.79 |  |  |  |  | 94.131 | [13 empty] | Heat Treatment | 450 | 2000 | [5 empty] | No |  |  |  | 55 | 10 | 10 | 2 | 45 | 0.25 | V | ASTM E23 | 26.50104 |  |  | 232.2335 | 258.3993 | -43 | 151
33 | SA508 | Reactor pressure vessel steel | 0.19 |  | 0.297 | 0.002 |  | 3.59 | 1.79 |  |  |  |  | 94.131 | [13 empty] | Heat Treatment | 450 | 2000 | [5 empty] | No |  |  |  | 55 | 10 | 10 | 2 | 45 | 0.25 | V | ASTM E23 | 0.4140787 |  |  | 205.9645 | 258.3993 | -43 | 151
33 | SA508 | Reactor pressure vessel steel | 0.19 |  | 0.297 | 0.002 |  | 3.59 | 1.79 |  |  |  |  | 94.131 | [13 empty] | Heat Treatment | 450 | 2000 | [5 empty] | No |  |  |  | 55 | 10 | 10 | 2 | 45 | 0.25 | V | ASTM E23 | -29.39959 |  |  | 168.6548 | 258.3993 | -43 | 151
33 | SA508 | Reactor pressure vessel steel | 0.19 |  | 0.297 | 0.002 |  | 3.59 | 1.79 |  |  |  |  | 94.131 | [13 empty] | Heat Treatment | 450 | 2000 | [5 empty] | No |  |  |  | 55 | 10 | 10 | 2 | 45 | 0.25 | V | ASTM E23 | -58.79917 |  |  | 81.47208 | 258.3993 | -43 | 151
33 | SA508 | Reactor pressure vessel steel | 0.19 |  | 0.297 | 0.002 |  | 3.59 | 1.79 |  |  |  |  | 94.131 | [13 empty] | Heat Treatment | 450 | 2000 | [5 empty] | No |  |  |  | 55 | 10 | 10 | 2 | 45 | 0.25 | V | ASTM E23 | -89.02692 |  |  | 43.40102 | 258.3993 | -43 | 151
33 | SA508 | Reactor pressure vessel steel | 0.19 |  | 0.297 | 0.002 |  | 3.59 | 1.79 |  |  |  |  | 94.131 | [13 empty] | Heat Treatment | 450 | 2000 | [5 empty] | No |  |  |  | 55 | 10 | 10 | 2 | 45 | 0.25 | V | ASTM E23 | -118.4265 |  |  | 8.756345 | 258.3993 | -43 | 151
33 | SA508 | Reactor pressure vessel steel | 0.19 |  | 0.297 | 0.002 |  | 3.59 | 1.79 |  |  |  |  | 94.131 | [13 empty] | Heat Treatment | 450 | 2000 | [5 empty] | No |  |  |  | 55 | 10 | 10 | 2 | 45 | 0.25 | V | ASTM E23 | -148.2402 |  |  | 9.898477 | 258.3993 | -43 | 151
33 | SA508 | Reactor pressure vessel steel | 0.211 |  | 0.111 | 0.002 |  | 3.64 | 1.85 |  |  |  |  | 94.186 | [13 empty] | Heat Treatment | 660 | 10 | [5 empty] | No |  |  |  | 55 | 10 | 10 | 2 | 45 | 0.25 | V | ASTM E23 | 100.0192 |  |  | 250.3506 | 242.0294 | -83 | 152
33 | SA508 | Reactor pressure vessel steel | 0.211 |  | 0.111 | 0.002 |  | 3.64 | 1.85 |  |  |  |  | 94.186 | [13 empty] | Heat Treatment | 660 | 10 | [5 empty] | No |  |  |  | 55 | 10 | 10 | 2 | 45 | 0.25 | V | ASTM E23 | 24.39962 |  |  | 239.4811 | 242.0294 | -83 | 152
33 | SA508 | Reactor pressure vessel steel | 0.211 |  | 0.111 | 0.002 |  | 3.64 | 1.85 |  |  |  |  | 94.186 | [13 empty] | Heat Treatment | 660 | 10 | [5 empty] | No |  |  |  | 55 | 10 | 10 | 2 | 45 | 0.25 | V | ASTM E23 | -0.192123 |  |  | 240.8836 | 242.0294 | -83 | 152
33 | SA508 | Reactor pressure vessel steel | 0.211 |  | 0.111 | 0.002 |  | 3.64 | 1.85 |  |  |  |  | 94.186 | [13 empty] | Heat Treatment | 660 | 10 | [5 empty] | No |  |  |  | 55 | 10 | 10 | 2 | 45 | 0.25 | V | ASTM E23 | -28.47262 |  |  | 217.7419 | 242.0294 | -83 | 152
33 | SA508 | Reactor pressure vessel steel | 0.211 |  | 0.111 | 0.002 |  | 3.64 | 1.85 |  |  |  |  | 94.186 | [13 empty] | Heat Treatment | 660 | 10 | [5 empty] | No |  |  |  | 55 | 10 | 10 | 2 | 45 | 0.25 | V | ASTM E23 | -60.13449 |  |  | 173.913 | 242.0294 | -83 | 152
33 | SA508 | Reactor pressure vessel steel | 0.211 |  | 0.111 | 0.002 |  | 3.64 | 1.85 |  |  |  |  | 94.186 | [13 empty] | Heat Treatment | 660 | 10 | [5 empty] | No |  |  |  | 55 | 10 | 10 | 2 | 45 | 0.25 | V | ASTM E23 | -89.95197 |  |  | 126.9285 | 242.0294 | -83 | 152
33 | SA508 | Reactor pressure vessel steel | 0.211 |  | 0.111 | 0.002 |  | 3.64 | 1.85 |  |  |  |  | 94.186 | [13 empty] | Heat Treatment | 660 | 10 | [5 empty] | No |  |  |  | 55 | 10 | 10 | 2 | 45 | 0.25 | V | ASTM E23 | -99.48127 |  |  | 94.67041 | 242.0294 | -83 | 152
33 | SA508 | Reactor pressure vessel steel | 0.211 |  | 0.111 | 0.002 |  | 3.64 | 1.85 |  |  |  |  | 94.186 | [13 empty] | Heat Treatment | 660 | 10 | [5 empty] | No |  |  |  | 55 | 10 | 10 | 2 | 45 | 0.25 | V | ASTM E23 | -109.9328 |  |  | 39.27069 | 242.0294 | -83 | 152
33 | SA508 | Reactor pressure vessel steel | 0.211 |  | 0.111 | 0.002 |  | 3.64 | 1.85 |  |  |  |  | 94.186 | [13 empty] | Heat Treatment | 660 | 10 | [5 empty] | No |  |  |  | 55 | 10 | 10 | 2 | 45 | 0.25 | V | ASTM E23 | -120.0768 |  |  | 23.49229 | 242.0294 | -83 | 152
33 | SA508 | Reactor pressure vessel steel | 0.211 |  | 0.111 | 0.002 |  | 3.64 | 1.85 |  |  |  |  | 94.186 | [13 empty] | Heat Treatment | 660 | 10 | [5 empty] | No |  |  |  | 55 | 10 | 10 | 2 | 45 | 0.25 | V | ASTM E23 | -149.8943 |  |  | 11.2202 | 242.0294 | -83 | 152
33 | SA508 | Reactor pressure vessel steel | 0.211 |  | 0.111 | 0.002 |  | 3.64 | 1.85 |  |  |  |  | 94.186 | [13 empty] | Heat Treatment | 660 | 10 | [5 empty] | No |  |  |  | 55 | 10 | 10 | 2 | 45 | 0.25 | V | ASTM E23 | -196.3112 |  |  | 5.960729 | 242.0294 | -83 | 152
33 | SA508 | Reactor pressure vessel steel | 0.211 |  | 0.111 | 0.002 |  | 3.64 | 1.85 |  |  |  |  | 94.186 | [13 empty] | Heat Treatment | 450 | 2000 | [5 empty] | No |  |  |  | 55 | 10 | 10 | 2 | 45 | 0.25 | V | ASTM E23 | 24.39962 |  |  | 233.5203 | 231.0545 | -80 | 153
33 | SA508 | Reactor pressure vessel steel | 0.211 |  | 0.111 | 0.002 |  | 3.64 | 1.85 |  |  |  |  | 94.186 | [13 empty] | Heat Treatment | 450 | 2000 | [5 empty] | No |  |  |  | 55 | 10 | 10 | 2 | 45 | 0.25 | V | ASTM E23 | -0.192123 |  |  | 222.3001 | 231.0545 | -80 | 153
33 | SA508 | Reactor pressure vessel steel | 0.211 |  | 0.111 | 0.002 |  | 3.64 | 1.85 |  |  |  |  | 94.186 | [13 empty] | Heat Treatment | 450 | 2000 | [5 empty] | No |  |  |  | 55 | 10 | 10 | 2 | 45 | 0.25 | V | ASTM E23 | -29.70221 |  |  | 220.1964 | 231.0545 | -80 | 153
33 | SA508 | Reactor pressure vessel steel | 0.211 |  | 0.111 | 0.002 |  | 3.64 | 1.85 |  |  |  |  | 94.186 | [13 empty] | Heat Treatment | 450 | 2000 | [5 empty] | No |  |  |  | 55 | 10 | 10 | 2 | 45 | 0.25 | V | ASTM E23 | -45.68684 |  |  | 189.6914 | 231.0545 | -80 | 153
33 | SA508 | Reactor pressure vessel steel | 0.211 |  | 0.111 | 0.002 |  | 3.64 | 1.85 |  |  |  |  | 94.186 | [13 empty] | Heat Treatment | 450 | 2000 | [5 empty] | No |  |  |  | 55 | 10 | 10 | 2 | 45 | 0.25 | V | ASTM E23 | -60.44188 |  |  | 163.7447 | 231.0545 | -80 | 153
33 | SA508 | Reactor pressure vessel steel | 0.211 |  | 0.111 | 0.002 |  | 3.64 | 1.85 |  |  |  |  | 94.186 | [13 empty] | Heat Treatment | 450 | 2000 | [5 empty] | No |  |  |  | 55 | 10 | 10 | 2 | 45 | 0.25 | V | ASTM E23 | -89.95197 |  |  | 81.34642 | 231.0545 | -80 | 153
33 | SA508 | Reactor pressure vessel steel | 0.211 |  | 0.111 | 0.002 |  | 3.64 | 1.85 |  |  |  |  | 94.186 | [13 empty] | Heat Treatment | 450 | 2000 | [5 empty] | No |  |  |  | 55 | 10 | 10 | 2 | 45 | 0.25 | V | ASTM E23 | -120.0768 |  |  | 42.777 | 231.0545 | -80 | 153
33 | SA508 | Reactor pressure vessel steel | 0.21 |  | 0.515 | 0.002 |  | 3.63 | 1.86 |  |  |  |  | 93.783 | [13 empty] | Heat Treatment | 660 | 10 | [5 empty] | No |  |  |  | 55 | 10 | 10 | 2 | 45 | 0.25 | V | ASTM E23 | 99.70613 |  |  | 232.1429 | 218.3723 | -86 | 154
33 | SA508 | Reactor pressure vessel steel | 0.21 |  | 0.515 | 0.002 |  | 3.63 | 1.86 |  |  |  |  | 93.783 | [13 empty] | Heat Treatment | 660 | 10 | [5 empty] | No |  |  |  | 55 | 10 | 10 | 2 | 45 | 0.25 | V | ASTM E23 | 25.39882 |  |  | 201.1456 | 218.3723 | -86 | 154
33 | SA508 | Reactor pressure vessel steel | 0.21 |  | 0.515 | 0.002 |  | 3.63 | 1.86 |  |  |  |  | 93.783 | [13 empty] | Heat Treatment | 660 | 10 | [5 empty] | No |  |  |  | 55 | 10 | 10 | 2 | 45 | 0.25 | V | ASTM E23 | -0.6297229 |  |  | 208.221 | 218.3723 | -86 | 154
33 | SA508 | Reactor pressure vessel steel | 0.21 |  | 0.515 | 0.002 |  | 3.63 | 1.86 |  |  |  |  | 93.783 | [13 empty] | Heat Treatment | 660 | 10 | [5 empty] | No |  |  |  | 55 | 10 | 10 | 2 | 45 | 0.25 | V | ASTM E23 | -28.75735 |  |  | 194.7439 | 218.3723 | -86 | 154
33 | SA508 | Reactor pressure vessel steel | 0.21 |  | 0.515 | 0.002 |  | 3.63 | 1.86 |  |  |  |  | 93.783 | [13 empty] | Heat Treatment | 660 | 10 | [5 empty] | No |  |  |  | 55 | 10 | 10 | 2 | 45 | 0.25 | V | ASTM E23 | -59.82368 |  |  | 161.0512 | 218.3723 | -86 | 154
33 | SA508 | Reactor pressure vessel steel | 0.21 |  | 0.515 | 0.002 |  | 3.63 | 1.86 |  |  |  |  | 93.783 | [13 empty] | Heat Treatment | 660 | 10 | [5 empty] | No |  |  |  | 55 | 10 | 10 | 2 | 45 | 0.25 | V | ASTM E23 | -89.63056 |  |  | 112.8706 | 218.3723 | -86 | 154
33 | SA508 | Reactor pressure vessel steel | 0.21 |  | 0.515 | 0.002 |  | 3.63 | 1.86 |  |  |  |  | 93.783 | [13 empty] | Heat Treatment | 660 | 10 | [5 empty] | No |  |  |  | 55 | 10 | 10 | 2 | 45 | 0.25 | V | ASTM E23 | -106.0034 |  |  | 87.93801 | 218.3723 | -86 | 154
33 | SA508 | Reactor pressure vessel steel | 0.21 |  | 0.515 | 0.002 |  | 3.63 | 1.86 |  |  |  |  | 93.783 | [13 empty] | Heat Treatment | 660 | 10 | [5 empty] | No |  |  |  | 55 | 10 | 10 | 2 | 45 | 0.25 | V | ASTM E23 | -120.6969 |  |  | 58.96226 | 218.3723 | -86 | 154
33 | SA508 | Reactor pressure vessel steel | 0.21 |  | 0.515 | 0.002 |  | 3.63 | 1.86 |  |  |  |  | 93.783 | [13 empty] | Heat Treatment | 660 | 10 | [5 empty] | No |  |  |  | 55 | 10 | 10 | 2 | 45 | 0.25 | V | ASTM E23 | -135.3904 |  |  | 28.63881 | 218.3723 | -86 | 154
33 | SA508 | Reactor pressure vessel steel | 0.21 |  | 0.515 | 0.002 |  | 3.63 | 1.86 |  |  |  |  | 93.783 | [13 empty] | Heat Treatment | 660 | 10 | [5 empty] | No |  |  |  | 55 | 10 | 10 | 2 | 45 | 0.25 | V | ASTM E23 | -150.084 |  |  | 14.48787 | 218.3723 | -86 | 154
33 | SA508 | Reactor pressure vessel steel | 0.21 |  | 0.515 | 0.002 |  | 3.63 | 1.86 |  |  |  |  | 93.783 | [13 empty] | Heat Treatment | 660 | 10 | [5 empty] | No |  |  |  | 55 | 10 | 10 | 2 | 45 | 0.25 | V | ASTM E23 | -196.2636 |  |  | 8.760108 | 218.3723 | -86 | 154
33 | SA508 | Reactor pressure vessel steel | 0.21 |  | 0.515 | 0.002 |  | 3.63 | 1.86 |  |  |  |  | 93.783 | [13 empty] | Heat Treatment | 450 | 2000 | [5 empty] | No |  |  |  | 55 | 10 | 10 | 2 | 45 | 0.25 | V | ASTM E23 | 150.084 |  |  | 214.6226 | 227.3286 | -1.88 | 155
33 | SA508 | Reactor pressure vessel steel | 0.21 |  | 0.515 | 0.002 |  | 3.63 | 1.86 |  |  |  |  | 93.783 | [13 empty] | Heat Treatment | 450 | 2000 | [5 empty] | No |  |  |  | 55 | 10 | 10 | 2 | 45 | 0.25 | V | ASTM E23 | 100.1259 |  |  | 214.2857 | 227.3286 | -1.88 | 155
33 | SA508 | Reactor pressure vessel steel | 0.21 |  | 0.515 | 0.002 |  | 3.63 | 1.86 |  |  |  |  | 93.783 | [13 empty] | Heat Treatment | 450 | 2000 | [5 empty] | No |  |  |  | 55 | 10 | 10 | 2 | 45 | 0.25 | V | ASTM E23 | 61.92275 |  |  | 163.0728 | 227.3286 | -1.88 | 155
33 | SA508 | Reactor pressure vessel steel | 0.21 |  | 0.515 | 0.002 |  | 3.63 | 1.86 |  |  |  |  | 93.783 | [13 empty] | Heat Treatment | 450 | 2000 | [5 empty] | No |  |  |  | 55 | 10 | 10 | 2 | 45 | 0.25 | V | ASTM E23 | 25.81864 |  |  | 139.1509 | 227.3286 | -1.88 | 155
33 | SA508 | Reactor pressure vessel steel | 0.21 |  | 0.515 | 0.002 |  | 3.63 | 1.86 |  |  |  |  | 93.783 | [13 empty] | Heat Treatment | 450 | 2000 | [5 empty] | No |  |  |  | 55 | 10 | 10 | 2 | 45 | 0.25 | V | ASTM E23 | -0.6297229 |  |  | 117.2507 | 227.3286 | -1.88 | 155
33 | SA508 | Reactor pressure vessel steel | 0.21 |  | 0.515 | 0.002 |  | 3.63 | 1.86 |  |  |  |  | 93.783 | [13 empty] | Heat Treatment | 450 | 2000 | [5 empty] | No |  |  |  | 55 | 10 | 10 | 2 | 45 | 0.25 | V | ASTM E23 | -6.087322 |  |  | 96.02426 | 227.3286 | -1.88 | 155
33 | SA508 | Reactor pressure vessel steel | 0.21 |  | 0.515 | 0.002 |  | 3.63 | 1.86 |  |  |  |  | 93.783 | [13 empty] | Heat Treatment | 450 | 2000 | [5 empty] | No |  |  |  | 55 | 10 | 10 | 2 | 45 | 0.25 | V | ASTM E23 | -9.445844 |  |  | 67.72237 | 227.3286 | -1.88 | 155
33 | SA508 | Reactor pressure vessel steel | 0.21 |  | 0.515 | 0.002 |  | 3.63 | 1.86 |  |  |  |  | 93.783 | [13 empty] | Heat Treatment | 450 | 2000 | [5 empty] | No |  |  |  | 55 | 10 | 10 | 2 | 45 | 0.25 | V | ASTM E23 | -30.01679 |  |  | 64.69003 | 227.3286 | -1.88 | 155
33 | SA508 | Reactor pressure vessel steel | 0.21 |  | 0.515 | 0.002 |  | 3.63 | 1.86 |  |  |  |  | 93.783 | [13 empty] | Heat Treatment | 450 | 2000 | [5 empty] | No |  |  |  | 55 | 10 | 10 | 2 | 45 | 0.25 | V | ASTM E23 | -59.82368 |  |  | 44.81132 | 227.3286 | -1.88 | 155
33 | SA508 | Reactor pressure vessel steel | 0.21 |  | 0.515 | 0.002 |  | 3.63 | 1.86 |  |  |  |  | 93.783 | [13 empty] | Heat Treatment | 450 | 2000 | [5 empty] | No |  |  |  | 55 | 10 | 10 | 2 | 45 | 0.25 | V | ASTM E23 | -89.63056 |  |  | 24.59569 | 227.3286 | -1.88 | 155
33 | SA508 | Reactor pressure vessel steel | 0.21 |  | 0.515 | 0.002 |  | 3.63 | 1.86 |  |  |  |  | 93.783 | [13 empty] | Heat Treatment | 450 | 2000 | [5 empty] | No |  |  |  | 55 | 10 | 10 | 2 | 45 | 0.25 | V | ASTM E23 | -120.6969 |  |  | 12.46631 | 227.3286 | -1.88 | 155
34 | SA508 | Reactor pressure vessel steel | 0.18 | 0.22 | 1.43 | 0.006 | 0.001 | 0.62 | 0.18 |  |  |  |  | 97.251 |  |  | 0.11 | 0.002 | [8 empty] | Industeel France | Heat Treatment | 607 | 19.7 |  |  | Baintic Structure |  |  | No |  |  |  | 55 | 10 | 10 | 2 | 45 | 0.25 | V | ASTM E23 | 150.2732 | T-L |  | 210.3306 | 213.7389 | -20 | 156
34 | SA508 | Reactor pressure vessel steel | 0.18 | 0.22 | 1.43 | 0.006 | 0.001 | 0.62 | 0.18 |  |  |  |  | 97.251 |  |  | 0.11 | 0.002 | [8 empty] | Industeel France | Heat Treatment | 607 | 19.7 |  |  | Baintic Structure |  |  | No |  |  |  | 55 | 10 | 10 | 2 | 45 | 0.25 | V | ASTM E23 | 100.1639 | T-L |  | 214.876 | 213.7389 | -20 | 156
34 | SA508 | Reactor pressure vessel steel | 0.18 | 0.22 | 1.43 | 0.006 | 0.001 | 0.62 | 0.18 |  |  |  |  | 97.251 |  |  | 0.11 | 0.002 | [8 empty] | Industeel France | Heat Treatment | 607 | 19.7 |  |  | Baintic Structure |  |  | No |  |  |  | 55 | 10 | 10 | 2 | 45 | 0.25 | V | ASTM E23 | 50.05464 | T-L |  | 221.4876 | 213.7389 | -20 | 156
34 | SA508 | Reactor pressure vessel steel | 0.18 | 0.22 | 1.43 | 0.006 | 0.001 | 0.62 | 0.18 |  |  |  |  | 97.251 |  |  | 0.11 | 0.002 | [8 empty] | Industeel France | Heat Treatment | 607 | 19.7 |  |  | Baintic Structure |  |  | No |  |  |  | 55 | 10 | 10 | 2 | 45 | 0.25 | V | ASTM E23 | 23.6612 | T-L |  | 230.1653 | 213.7389 | -20 | 156
34 | SA508 | Reactor pressure vessel steel | 0.18 | 0.22 | 1.43 | 0.006 | 0.001 | 0.62 | 0.18 |  |  |  |  | 97.251 |  |  | 0.11 | 0.002 | [8 empty] | Industeel France | Heat Treatment | 607 | 19.7 |  |  | Baintic Structure |  |  | No |  |  |  | 55 | 10 | 10 | 2 | 45 | 0.25 | V | ASTM E23 | 23.6612 | T-L |  | 180.9917 | 213.7389 | -20 | 156
34 | SA508 | Reactor pressure vessel steel | 0.18 | 0.22 | 1.43 | 0.006 | 0.001 | 0.62 | 0.18 |  |  |  |  | 97.251 |  |  | 0.11 | 0.002 | [8 empty] | Industeel France | Heat Treatment | 607 | 19.7 |  |  | Baintic Structure |  |  | No |  |  |  | 55 | 10 | 10 | 2 | 45 | 0.25 | V | ASTM E23 | -0.05464481 | T-L |  | 157.0248 | 213.7389 | -20 | 156
34 | SA508 | Reactor pressure vessel steel | 0.18 | 0.22 | 1.43 | 0.006 | 0.001 | 0.62 | 0.18 |  |  |  |  | 97.251 |  |  | 0.11 | 0.002 | [8 empty] | Industeel France | Heat Treatment | 607 | 19.7 |  |  | Baintic Structure |  |  | No |  |  |  | 55 | 10 | 10 | 2 | 45 | 0.25 | V | ASTM E23 | -0.05464481 | T-L |  | 158.2645 | 213.7389 | -20 | 156
34 | SA508 | Reactor pressure vessel steel | 0.18 | 0.22 | 1.43 | 0.006 | 0.001 | 0.62 | 0.18 |  |  |  |  | 97.251 |  |  | 0.11 | 0.002 | [8 empty] | Industeel France | Heat Treatment | 607 | 19.7 |  |  | Baintic Structure |  |  | No |  |  |  | 55 | 10 | 10 | 2 | 45 | 0.25 | V | ASTM E23 | -25.30055 | T-L |  | 130.9917 | 213.7389 | -20 | 156
34 | SA508 | Reactor pressure vessel steel | 0.18 | 0.22 | 1.43 | 0.006 | 0.001 | 0.62 | 0.18 |  |  |  |  | 97.251 |  |  | 0.11 | 0.002 | [8 empty] | Industeel France | Heat Treatment | 607 | 19.7 |  |  | Baintic Structure |  |  | No |  |  |  | 55 | 10 | 10 | 2 | 45 | 0.25 | V | ASTM E23 | -24.91803 | T-L |  | 107.8512 | 213.7389 | -20 | 156
34 | SA508 | Reactor pressure vessel steel | 0.18 | 0.22 | 1.43 | 0.006 | 0.001 | 0.62 | 0.18 |  |  |  |  | 97.251 |  |  | 0.11 | 0.002 | [8 empty] | Industeel France | Heat Treatment | 607 | 19.7 |  |  | Baintic Structure |  |  | No |  |  |  | 55 | 10 | 10 | 2 | 45 | 0.25 | V | ASTM E23 | -25.30055 | T-L |  | 100.8264 | 213.7389 | -20 | 156
34 | SA508 | Reactor pressure vessel steel | 0.18 | 0.22 | 1.43 | 0.006 | 0.001 | 0.62 | 0.18 |  |  |  |  | 97.251 |  |  | 0.11 | 0.002 | [8 empty] | Industeel France | Heat Treatment | 607 | 19.7 |  |  | Baintic Structure |  |  | No |  |  |  | 55 | 10 | 10 | 2 | 45 | 0.25 | V | ASTM E23 | -50.16393 | T-L |  | 46.28099 | 213.7389 | -20 | 156
34 | SA508 | Reactor pressure vessel steel | 0.18 | 0.22 | 1.43 | 0.006 | 0.001 | 0.62 | 0.18 |  |  |  |  | 97.251 |  |  | 0.11 | 0.002 | [8 empty] | Industeel France | Heat Treatment | 607 | 19.7 |  |  | Baintic Structure |  |  | No |  |  |  | 55 | 10 | 10 | 2 | 45 | 0.25 | V | ASTM E23 | -75.02732 | T-L |  | 23.1405 | 213.7389 | -20 | 156
34 | SA508 | Reactor pressure vessel steel | 0.18 | 0.22 | 1.43 | 0.006 | 0.001 | 0.62 | 0.18 |  |  |  |  | 97.251 |  |  | 0.11 | 0.002 | [8 empty] | Industeel France | Heat Treatment | 607 | 19.7 |  |  | Baintic Structure |  |  | No |  |  |  | 55 | 10 | 10 | 2 | 45 | 0.25 | V | ASTM E23 | -75.02732 | T-L |  | 13.63636 | 213.7389 | -20 | 156
34 | SA508 | Reactor pressure vessel steel | 0.18 | 0.22 | 1.43 | 0.006 | 0.001 | 0.62 | 0.18 |  |  |  |  | 97.251 |  |  | 0.11 | 0.002 | [8 empty] | Industeel France | Heat Treatment | 607 | 19.7 |  |  | Baintic Structure |  |  | No |  |  |  | 55 | 10 | 10 | 2 | 45 | 0.25 | V | ASTM E23 | -50.16393 | T-L |  | 12.80992 | 213.7389 | -20 | 156
34 | SA508 | Reactor pressure vessel steel | 0.18 | 0.22 | 1.43 | 0.006 | 0.001 | 0.62 | 0.18 |  |  |  |  | 97.251 |  |  | 0.11 | 0.002 | [8 empty] | Industeel France | Heat Treatment | 607 | 19.7 |  |  | Baintic Structure |  |  | No |  |  |  | 55 | 10 | 10 | 2 | 45 | 0.25 | V | ASTM E23 | -49.78142 | T-L |  | 7.438017 | 213.7389 | -20 | 156
34 | SA508 | Reactor pressure vessel steel | 0.18 | 0.22 | 1.43 | 0.006 | 0.001 | 0.62 | 0.18 |  |  |  |  | 97.251 |  |  | 0.11 | 0.002 | [8 empty] | Industeel France | Heat Treatment | 607 | 19.7 |  |  | Baintic Structure |  |  | No |  |  |  | 55 | 10 | 10 | 2 | 45 | 0.25 | V | ASTM E23 | -100.2732 | T-L |  | 2.066116 | 213.7389 | -20 | 156
34 | SA508 | Reactor pressure vessel steel | 0.18 | 0.22 | 1.43 | 0.006 | 0.001 | 0.62 | 0.18 |  |  |  |  | 97.251 |  |  | 0.11 | 0.002 | [8 empty] | Industeel France | Heat Treatment | 607 | 19.7 |  |  | Baintic Structure |  |  | No |  |  |  | 55 | 10 | 10 | 2 | 45 | 0.25 | V | ASTM E23 | -100.2732 | T-L |  | 6.198347 | 213.7389 | -20 | 156
34 | SA508 | Reactor pressure vessel steel | 0.18 | 0.22 | 1.43 | 0.006 | 0.001 | 0.62 | 0.18 |  |  |  |  | 97.251 |  |  | 0.11 | 0.002 | [8 empty] | Industeel France | Heat Treatment | 450 | 10000 |  |  | Baintic Structure |  |  | No |  |  |  | 55 | 10 | 10 | 2 | 45 | 0.25 | V | ASTM E23 | 150.2732 | T-L |  | 203.3058 | 208.1851 | 12 | 157
34 | SA508 | Reactor pressure vessel steel | 0.18 | 0.22 | 1.43 | 0.006 | 0.001 | 0.62 | 0.18 |  |  |  |  | 97.251 |  |  | 0.11 | 0.002 | [8 empty] | Industeel France | Heat Treatment | 450 | 10000 |  |  | Baintic Structure |  |  | No |  |  |  | 55 | 10 | 10 | 2 | 45 | 0.25 | V | ASTM E23 | 100.1639 | T-L |  | 205.7851 | 208.1851 | 12 | 157
34 | SA508 | Reactor pressure vessel steel | 0.18 | 0.22 | 1.43 | 0.006 | 0.001 | 0.62 | 0.18 |  |  |  |  | 97.251 |  |  | 0.11 | 0.002 | [8 empty] | Industeel France | Heat Treatment | 450 | 10000 |  |  | Baintic Structure |  |  | No |  |  |  | 55 | 10 | 10 | 2 | 45 | 0.25 | V | ASTM E23 | 99.78142 | T-L |  | 200 | 208.1851 | 12 | 157
34 | SA508 | Reactor pressure vessel steel | 0.18 | 0.22 | 1.43 | 0.006 | 0.001 | 0.62 | 0.18 |  |  |  |  | 97.251 |  |  | 0.11 | 0.002 | [8 empty] | Industeel France | Heat Treatment | 450 | 10000 |  |  | Baintic Structure |  |  | No |  |  |  | 55 | 10 | 10 | 2 | 45 | 0.25 | V | ASTM E23 | 50.05464 | T-L |  | 173.9669 | 208.1851 | 12 | 157
34 | SA508 | Reactor pressure vessel steel | 0.18 | 0.22 | 1.43 | 0.006 | 0.001 | 0.62 | 0.18 |  |  |  |  | 97.251 |  |  | 0.11 | 0.002 | [8 empty] | Industeel France | Heat Treatment | 450 | 10000 |  |  | Baintic Structure |  |  | No |  |  |  | 55 | 10 | 10 | 2 | 45 | 0.25 | V | ASTM E23 | 50.05464 | T-L |  | 153.719 | 208.1851 | 12 | 157
34 | SA508 | Reactor pressure vessel steel | 0.18 | 0.22 | 1.43 | 0.006 | 0.001 | 0.62 | 0.18 |  |  |  |  | 97.251 |  |  | 0.11 | 0.002 | [8 empty] | Industeel France | Heat Treatment | 450 | 10000 |  |  | Baintic Structure |  |  | No |  |  |  | 55 | 10 | 10 | 2 | 45 | 0.25 | V | ASTM E23 | 23.6612 | T-L |  | 154.1322 | 208.1851 | 12 | 157
34 | SA508 | Reactor pressure vessel steel | 0.18 | 0.22 | 1.43 | 0.006 | 0.001 | 0.62 | 0.18 |  |  |  |  | 97.251 |  |  | 0.11 | 0.002 | [8 empty] | Industeel France | Heat Treatment | 450 | 10000 |  |  | Baintic Structure |  |  | No |  |  |  | 55 | 10 | 10 | 2 | 45 | 0.25 | V | ASTM E23 | 23.6612 | T-L |  | 116.9421 | 208.1851 | 12 | 157
34 | SA508 | Reactor pressure vessel steel | 0.18 | 0.22 | 1.43 | 0.006 | 0.001 | 0.62 | 0.18 |  |  |  |  | 97.251 |  |  | 0.11 | 0.002 | [8 empty] | Industeel France | Heat Treatment | 450 | 10000 |  |  | Baintic Structure |  |  | No |  |  |  | 55 | 10 | 10 | 2 | 45 | 0.25 | V | ASTM E23 | -0.05464481 | T-L |  | 88.42975 | 208.1851 | 12 | 157
34 | SA508 | Reactor pressure vessel steel | 0.18 | 0.22 | 1.43 | 0.006 | 0.001 | 0.62 | 0.18 |  |  |  |  | 97.251 |  |  | 0.11 | 0.002 | [8 empty] | Industeel France | Heat Treatment | 450 | 10000 |  |  | Baintic Structure |  |  | No |  |  |  | 55 | 10 | 10 | 2 | 45 | 0.25 | V | ASTM E23 | -25.30055 | T-L |  | 89.66942 | 208.1851 | 12 | 157
34 | SA508 | Reactor pressure vessel steel | 0.18 | 0.22 | 1.43 | 0.006 | 0.001 | 0.62 | 0.18 |  |  |  |  | 97.251 |  |  | 0.11 | 0.002 | [8 empty] | Industeel France | Heat Treatment | 450 | 10000 |  |  | Baintic Structure |  |  | No |  |  |  | 55 | 10 | 10 | 2 | 45 | 0.25 | V | ASTM E23 | -24.91803 | T-L |  | 73.1405 | 208.1851 | 12 | 157
34 | SA508 | Reactor pressure vessel steel | 0.18 | 0.22 | 1.43 | 0.006 | 0.001 | 0.62 | 0.18 |  |  |  |  | 97.251 |  |  | 0.11 | 0.002 | [8 empty] | Industeel France | Heat Treatment | 450 | 10000 |  |  | Baintic Structure |  |  | No |  |  |  | 55 | 10 | 10 | 2 | 45 | 0.25 | V | ASTM E23 | 0.3278689 | T-L |  | 57.02479 | 208.1851 | 12 | 157
34 | SA508 | Reactor pressure vessel steel | 0.18 | 0.22 | 1.43 | 0.006 | 0.001 | 0.62 | 0.18 |  |  |  |  | 97.251 |  |  | 0.11 | 0.002 | [8 empty] | Industeel France | Heat Treatment | 450 | 10000 |  |  | Baintic Structure |  |  | No |  |  |  | 55 | 10 | 10 | 2 | 45 | 0.25 | V | ASTM E23 | -0.05464481 | T-L |  | 38.84298 | 208.1851 | 12 | 157
34 | SA508 | Reactor pressure vessel steel | 0.18 | 0.22 | 1.43 | 0.006 | 0.001 | 0.62 | 0.18 |  |  |  |  | 97.251 |  |  | 0.11 | 0.002 | [8 empty] | Industeel France | Heat Treatment | 450 | 10000 |  |  | Baintic Structure |  |  | No |  |  |  | 55 | 10 | 10 | 2 | 45 | 0.25 | V | ASTM E23 | -25.30055 | T-L |  | 28.09917 | 208.1851 | 12 | 157
34 | SA508 | Reactor pressure vessel steel | 0.18 | 0.22 | 1.43 | 0.006 | 0.001 | 0.62 | 0.18 |  |  |  |  | 97.251 |  |  | 0.11 | 0.002 | [8 empty] | Industeel France | Heat Treatment | 450 | 10000 |  |  | Baintic Structure |  |  | No |  |  |  | 55 | 10 | 10 | 2 | 45 | 0.25 | V | ASTM E23 | -50.16393 | T-L |  | 28.92562 | 208.1851 | 12 | 157
34 | SA508 | Reactor pressure vessel steel | 0.18 | 0.22 | 1.43 | 0.006 | 0.001 | 0.62 | 0.18 |  |  |  |  | 97.251 |  |  | 0.11 | 0.002 | [8 empty] | Industeel France | Heat Treatment | 450 | 10000 |  |  | Baintic Structure |  |  | No |  |  |  | 55 | 10 | 10 | 2 | 45 | 0.25 | V | ASTM E23 | -50.16393 | T-L |  | 54.54545 | 208.1851 | 12 | 157
34 | SA508 | Reactor pressure vessel steel | 0.18 | 0.22 | 1.43 | 0.006 | 0.001 | 0.62 | 0.18 |  |  |  |  | 97.251 |  |  | 0.11 | 0.002 | [8 empty] | Industeel France | Heat Treatment | 450 | 10000 |  |  | Baintic Structure |  |  | No |  |  |  | 55 | 10 | 10 | 2 | 45 | 0.25 | V | ASTM E23 | -50.16393 | T-L |  | 15.70248 | 208.1851 | 12 | 157
34 | SA508 | Reactor pressure vessel steel | 0.18 | 0.22 | 1.43 | 0.006 | 0.001 | 0.62 | 0.18 |  |  |  |  | 97.251 |  |  | 0.11 | 0.002 | [8 empty] | Industeel France | Heat Treatment | 450 | 10000 |  |  | Baintic Structure |  |  | No |  |  |  | 55 | 10 | 10 | 2 | 45 | 0.25 | V | ASTM E23 | -75.02732 | T-L |  | 5.371901 | 208.1851 | 12 | 157
35 | SA508 | Reactor pressure vessel steel | 0.19 | 0.17 | 1.41 | 0.004 | 0.002 | 0.74 | 0.12 | 0.48 |  |  |  | 96.854 |  |  | 0.03 | [9 empty] | CFHI China | [8 empty] | No |  |  |  | 55 | 10 | 10 | 2 | 45 | 0.25 | V |  | 66.95279 |  |  | 272.5377 | 274.956 | -20 | 158
35 | SA508 | Reactor pressure vessel steel | 0.19 | 0.17 | 1.41 | 0.004 | 0.002 | 0.74 | 0.12 | 0.48 |  |  |  | 96.854 |  |  | 0.03 | [9 empty] | CFHI China | [8 empty] | No |  |  |  | 55 | 10 | 10 | 2 | 45 | 0.25 | V |  | 66.95279 |  |  | 261.8772 | 274.956 | -20 | 158
35 | SA508 | Reactor pressure vessel steel | 0.19 | 0.17 | 1.41 | 0.004 | 0.002 | 0.74 | 0.12 | 0.48 |  |  |  | 96.854 |  |  | 0.03 | [9 empty] | CFHI China | [8 empty] | No |  |  |  | 55 | 10 | 10 | 2 | 45 | 0.25 | V |  | 22.96137 |  |  | 272.5377 | 274.956 | -20 | 158
35 | SA508 | Reactor pressure vessel steel | 0.19 | 0.17 | 1.41 | 0.004 | 0.002 | 0.74 | 0.12 | 0.48 |  |  |  | 96.854 |  |  | 0.03 | [9 empty] | CFHI China | [8 empty] | No |  |  |  | 55 | 10 | 10 | 2 | 45 | 0.25 | V |  | 22.96137 |  |  | 262.8042 | 274.956 | -20 | 158
35 | SA508 | Reactor pressure vessel steel | 0.19 | 0.17 | 1.41 | 0.004 | 0.002 | 0.74 | 0.12 | 0.48 |  |  |  | 96.854 |  |  | 0.03 | [9 empty] | CFHI China | [8 empty] | No |  |  |  | 55 | 10 | 10 | 2 | 45 | 0.25 | V |  | 22.96137 |  |  | 257.7057 | 274.956 | -20 | 158
35 | SA508 | Reactor pressure vessel steel | 0.19 | 0.17 | 1.41 | 0.004 | 0.002 | 0.74 | 0.12 | 0.48 |  |  |  | 96.854 |  |  | 0.03 | [9 empty] | CFHI China | [8 empty] | No |  |  |  | 55 | 10 | 10 | 2 | 45 | 0.25 | V |  | 16.95279 |  |  | 266.9757 | 274.956 | -20 | 158
35 | SA508 | Reactor pressure vessel steel | 0.19 | 0.17 | 1.41 | 0.004 | 0.002 | 0.74 | 0.12 | 0.48 |  |  |  | 96.854 |  |  | 0.03 | [9 empty] | CFHI China | [8 empty] | No |  |  |  | 55 | 10 | 10 | 2 | 45 | 0.25 | V |  | 16.95279 |  |  | 218.7717 | 274.956 | -20 | 158
35 | SA508 | Reactor pressure vessel steel | 0.19 | 0.17 | 1.41 | 0.004 | 0.002 | 0.74 | 0.12 | 0.48 |  |  |  | 96.854 |  |  | 0.03 | [9 empty] | CFHI China | [8 empty] | No |  |  |  | 55 | 10 | 10 | 2 | 45 | 0.25 | V |  | 0 |  |  | 223.4067 | 274.956 | -20 | 158
35 | SA508 | Reactor pressure vessel steel | 0.19 | 0.17 | 1.41 | 0.004 | 0.002 | 0.74 | 0.12 | 0.48 |  |  |  | 96.854 |  |  | 0.03 | [9 empty] | CFHI China | [8 empty] | No |  |  |  | 55 | 10 | 10 | 2 | 45 | 0.25 | V |  | -0.2145923 |  |  | 189.5713 | 274.956 | -20 | 158
35 | SA508 | Reactor pressure vessel steel | 0.19 | 0.17 | 1.41 | 0.004 | 0.002 | 0.74 | 0.12 | 0.48 |  |  |  | 96.854 |  |  | 0.03 | [9 empty] | CFHI China | [8 empty] | No |  |  |  | 55 | 10 | 10 | 2 | 45 | 0.25 | V |  | -10.08584 |  |  | 188.1808 | 274.956 | -20 | 158
35 | SA508 | Reactor pressure vessel steel | 0.19 | 0.17 | 1.41 | 0.004 | 0.002 | 0.74 | 0.12 | 0.48 |  |  |  | 96.854 |  |  | 0.03 | [9 empty] | CFHI China | [8 empty] | No |  |  |  | 55 | 10 | 10 | 2 | 45 | 0.25 | V |  | -8.154506 |  |  | 171.9583 | 274.956 | -20 | 158
35 | SA508 | Reactor pressure vessel steel | 0.19 | 0.17 | 1.41 | 0.004 | 0.002 | 0.74 | 0.12 | 0.48 |  |  |  | 96.854 |  |  | 0.03 | [9 empty] | CFHI China | [8 empty] | No |  |  |  | 55 | 10 | 10 | 2 | 45 | 0.25 | V |  | -20.17167 |  |  | 133.4878 | 274.956 | -20 | 158
35 | SA508 | Reactor pressure vessel steel | 0.19 | 0.17 | 1.41 | 0.004 | 0.002 | 0.74 | 0.12 | 0.48 |  |  |  | 96.854 |  |  | 0.03 | [9 empty] | CFHI China | [8 empty] | No |  |  |  | 55 | 10 | 10 | 2 | 45 | 0.25 | V |  | -20.60086 |  |  | 126.9988 | 274.956 | -20 | 158
35 | SA508 | Reactor pressure vessel steel | 0.19 | 0.17 | 1.41 | 0.004 | 0.002 | 0.74 | 0.12 | 0.48 |  |  |  | 96.854 |  |  | 0.03 | [9 empty] | CFHI China | [8 empty] | No |  |  |  | 55 | 10 | 10 | 2 | 45 | 0.25 | V |  | -30.04292 |  |  | 111.7034 | 274.956 | -20 | 158
35 | SA508 | Reactor pressure vessel steel | 0.19 | 0.17 | 1.41 | 0.004 | 0.002 | 0.74 | 0.12 | 0.48 |  |  |  | 96.854 |  |  | 0.03 | [9 empty] | CFHI China | [8 empty] | No |  |  |  | 55 | 10 | 10 | 2 | 45 | 0.25 | V |  | -33.04721 |  |  | 120.9733 | 274.956 | -20 | 158
35 | SA508 | Reactor pressure vessel steel | 0.19 | 0.17 | 1.41 | 0.004 | 0.002 | 0.74 | 0.12 | 0.48 |  |  |  | 96.854 |  |  | 0.03 | [9 empty] | CFHI China | [8 empty] | No |  |  |  | 55 | 10 | 10 | 2 | 45 | 0.25 | V |  | -45.49356 |  |  | 56.08343 | 274.956 | -20 | 158
35 | SA508 | Reactor pressure vessel steel | 0.19 | 0.17 | 1.41 | 0.004 | 0.002 | 0.74 | 0.12 | 0.48 |  |  |  | 96.854 |  |  | 0.03 | [9 empty] | CFHI China | [8 empty] | No |  |  |  | 55 | 10 | 10 | 2 | 45 | 0.25 | V |  | -83.04721 |  |  | 1.853998 | 274.956 | -20 | 158
35 | SA508 | Reactor pressure vessel steel | 0.19 | 0.17 | 1.41 | 0.004 | 0.002 | 0.74 | 0.12 | 0.48 |  |  |  | 96.854 |  |  | 0.03 | [9 empty] | CFHI China | [8 empty] | No |  |  |  | 55 | 10 | 10 | 2 | 45 | 0.25 | V |  | -0.2145923 |  |  | 272.5377 | 274.956 | -20 | 158
35 | SA508 | Reactor pressure vessel steel | 0.19 | 0.17 | 1.41 | 0.004 | 0.002 | 0.74 | 0.12 | 0.48 |  |  |  | 96.854 |  |  | 0.03 | [9 empty] | CFHI China | [8 empty] | Yes | 1e+20 |  |  | 55 | 10 | 10 | 2 | 45 | 0.25 | V |  | 144.6352 |  |  | 240.0927 | 240.0663 | 35 | 159
35 | SA508 | Reactor pressure vessel steel | 0.19 | 0.17 | 1.41 | 0.004 | 0.002 | 0.74 | 0.12 | 0.48 |  |  |  | 96.854 |  |  | 0.03 | [9 empty] | CFHI China | [8 empty] | Yes | 1e+20 |  |  | 55 | 10 | 10 | 2 | 45 | 0.25 | V |  | 94.84979 |  |  | 236.3847 | 240.0663 | 35 | 159
35 | SA508 | Reactor pressure vessel steel | 0.19 | 0.17 | 1.41 | 0.004 | 0.002 | 0.74 | 0.12 | 0.48 |  |  |  | 96.854 |  |  | 0.03 | [9 empty] | CFHI China | [8 empty] | Yes | 1e+20 |  |  | 55 | 10 | 10 | 2 | 45 | 0.25 | V |  | 94.84979 |  |  | 214.1367 | 240.0663 | 35 | 159
35 | SA508 | Reactor pressure vessel steel | 0.19 | 0.17 | 1.41 | 0.004 | 0.002 | 0.74 | 0.12 | 0.48 |  |  |  | 96.854 |  |  | 0.03 | [9 empty] | CFHI China | [8 empty] | Yes | 1e+20 |  |  | 55 | 10 | 10 | 2 | 45 | 0.25 | V |  | 69.95708 |  |  | 195.5968 | 240.0663 | 35 | 159
35 | SA508 | Reactor pressure vessel steel | 0.19 | 0.17 | 1.41 | 0.004 | 0.002 | 0.74 | 0.12 | 0.48 |  |  |  | 96.854 |  |  | 0.03 | [9 empty] | CFHI China | [8 empty] | Yes | 1e+20 |  |  | 55 | 10 | 10 | 2 | 45 | 0.25 | V |  | 69.95708 |  |  | 190.9618 | 240.0663 | 35 | 159
35 | SA508 | Reactor pressure vessel steel | 0.19 | 0.17 | 1.41 | 0.004 | 0.002 | 0.74 | 0.12 | 0.48 |  |  |  | 96.854 |  |  | 0.03 | [9 empty] | CFHI China | [8 empty] | Yes | 1e+20 |  |  | 55 | 10 | 10 | 2 | 45 | 0.25 | V |  | 69.74249 |  |  | 169.6408 | 240.0663 | 35 | 159
35 | SA508 | Reactor pressure vessel steel | 0.19 | 0.17 | 1.41 | 0.004 | 0.002 | 0.74 | 0.12 | 0.48 |  |  |  | 96.854 |  |  | 0.03 | [9 empty] | CFHI China | [8 empty] | Yes | 1e+20 |  |  | 55 | 10 | 10 | 2 | 45 | 0.25 | V |  | 44.84979 |  |  | 162.2248 | 240.0663 | 35 | 159
35 | SA508 | Reactor pressure vessel steel | 0.19 | 0.17 | 1.41 | 0.004 | 0.002 | 0.74 | 0.12 | 0.48 |  |  |  | 96.854 |  |  | 0.03 | [9 empty] | CFHI China | [8 empty] | Yes | 1e+20 |  |  | 55 | 10 | 10 | 2 | 45 | 0.25 | V |  | 44.84979 |  |  | 148.3198 | 240.0663 | 35 | 159
35 | SA508 | Reactor pressure vessel steel | 0.19 | 0.17 | 1.41 | 0.004 | 0.002 | 0.74 | 0.12 | 0.48 |  |  |  | 96.854 |  |  | 0.03 | [9 empty] | CFHI China | [8 empty] | Yes | 1e+20 |  |  | 55 | 10 | 10 | 2 | 45 | 0.25 | V |  | 19.74249 |  |  | 124.2178 | 240.0663 | 35 | 159
35 | SA508 | Reactor pressure vessel steel | 0.19 | 0.17 | 1.41 | 0.004 | 0.002 | 0.74 | 0.12 | 0.48 |  |  |  | 96.854 |  |  | 0.03 | [9 empty] | CFHI China | [8 empty] | Yes | 1e+20 |  |  | 55 | 10 | 10 | 2 | 45 | 0.25 | V |  | 19.74249 |  |  | 110.7764 | 240.0663 | 35 | 159
35 | SA508 | Reactor pressure vessel steel | 0.19 | 0.17 | 1.41 | 0.004 | 0.002 | 0.74 | 0.12 | 0.48 |  |  |  | 96.854 |  |  | 0.03 | [9 empty] | CFHI China | [8 empty] | Yes | 1e+20 |  |  | 55 | 10 | 10 | 2 | 45 | 0.25 | V |  | 19.74249 |  |  | 46.34994 | 240.0663 | 35 | 159
35 | SA508 | Reactor pressure vessel steel | 0.19 | 0.17 | 1.41 | 0.004 | 0.002 | 0.74 | 0.12 | 0.48 |  |  |  | 96.854 |  |  | 0.03 | [9 empty] | CFHI China | [8 empty] | Yes | 1e+20 |  |  | 55 | 10 | 10 | 2 | 45 | 0.25 | V |  | 19.74249 |  |  | 47.74044 | 240.0663 | 35 | 159
35 | SA508 | Reactor pressure vessel steel | 0.19 | 0.17 | 1.41 | 0.004 | 0.002 | 0.74 | 0.12 | 0.48 |  |  |  | 96.854 |  |  | 0.03 | [9 empty] | CFHI China | [8 empty] | Yes | 1e+20 |  |  | 55 | 10 | 10 | 2 | 45 | 0.25 | V |  | -5.150215 |  |  | 13.44148 | 240.0663 | 35 | 159
35 | SA508 | Reactor pressure vessel steel | 0.19 | 0.17 | 1.41 | 0.004 | 0.002 | 0.74 | 0.12 | 0.48 |  |  |  | 96.854 |  |  | 0.03 | [9 empty] | CFHI China | [8 empty] | Yes | 1e+20 |  |  | 55 | 10 | 10 | 2 | 45 | 0.25 | V |  | -5.150215 |  |  | 23.63847 | 240.0663 | 35 | 159
35 | SA508 | Reactor pressure vessel steel | 0.19 | 0.17 | 1.41 | 0.004 | 0.002 | 0.74 | 0.12 | 0.48 |  |  |  | 96.854 |  |  | 0.03 | [9 empty] | CFHI China | [8 empty] | Yes | 1e+20 |  |  | 55 | 10 | 10 | 2 | 45 | 0.25 | V |  | -30.25751 |  |  | 5.561993 | 240.0663 | 35 | 159
36 | A508 | Reactor pressure vessel steel | 0.19 | 0.19 | 1.48 | 0.0005 | 0.002 | [6 empty] | 98.1375 | [21 empty] | No | [9 empty] | V | GB/T229-2007 | 12.16561 | L-T |  | 233.6949 | 233.6949 | -25 | 160
36 | A508 | Reactor pressure vessel steel | 0.19 | 0.19 | 1.48 | 0.0005 | 0.002 | [6 empty] | 98.1375 | [21 empty] | No | [9 empty] | V | GB/T229-2007 | 0.7006369 | L-T |  | 195.8644 | 233.6949 | -25 | 160
36 | A508 | Reactor pressure vessel steel | 0.19 | 0.19 | 1.48 | 0.0005 | 0.002 | [6 empty] | 98.1375 | [21 empty] | No | [9 empty] | V | GB/T229-2007 | 12.32484 | L-T |  | 178.7797 | 233.6949 | -25 | 160
36 | A508 | Reactor pressure vessel steel | 0.19 | 0.19 | 1.48 | 0.0005 | 0.002 | [6 empty] | 98.1375 | [21 empty] | No | [9 empty] | V | GB/T229-2007 | -20.47771 | L-T |  | 171.1525 | 233.6949 | -25 | 160
36 | A508 | Reactor pressure vessel steel | 0.19 | 0.19 | 1.48 | 0.0005 | 0.002 | [6 empty] | 98.1375 | [21 empty] | No | [9 empty] | V | GB/T229-2007 | 0.3821656 | L-T |  | 162.9153 | 233.6949 | -25 | 160
36 | A508 | Reactor pressure vessel steel | 0.19 | 0.19 | 1.48 | 0.0005 | 0.002 | [6 empty] | 98.1375 | [21 empty] | No | [9 empty] | V | GB/T229-2007 | -9.649682 | L-T |  | 138.8136 | 233.6949 | -25 | 160
36 | A508 | Reactor pressure vessel steel | 0.19 | 0.19 | 1.48 | 0.0005 | 0.002 | [6 empty] | 98.1375 | [21 empty] | No | [9 empty] | V | GB/T229-2007 | -20.47771 | L-T |  | 127.2203 | 233.6949 | -25 | 160
36 | A508 | Reactor pressure vessel steel | 0.19 | 0.19 | 1.48 | 0.0005 | 0.002 | [6 empty] | 98.1375 | [21 empty] | No | [9 empty] | V | GB/T229-2007 | -29.71338 | L-T |  | 116.2373 | 233.6949 | -25 | 160
36 | A508 | Reactor pressure vessel steel | 0.19 | 0.19 | 1.48 | 0.0005 | 0.002 | [6 empty] | 98.1375 | [21 empty] | No | [9 empty] | V | GB/T229-2007 | -29.71338 | L-T |  | 103.7288 | 233.6949 | -25 | 160
36 | A508 | Reactor pressure vessel steel | 0.19 | 0.19 | 1.48 | 0.0005 | 0.002 | [6 empty] | 98.1375 | [21 empty] | No | [9 empty] | V | GB/T229-2007 | -29.3949 | L-T |  | 95.79661 | 233.6949 | -25 | 160
36 | A508 | Reactor pressure vessel steel | 0.19 | 0.19 | 1.48 | 0.0005 | 0.002 | [6 empty] | 98.1375 | [21 empty] | No | [9 empty] | V | GB/T229-2007 | -20.31847 | L-T |  | 83.59322 | 233.6949 | -25 | 160
36 | A508 | Reactor pressure vessel steel | 0.19 | 0.19 | 1.48 | 0.0005 | 0.002 | [6 empty] | 98.1375 | [21 empty] | No | [9 empty] | V | GB/T229-2007 | -9.649682 | L-T |  | 88.47458 | 233.6949 | -25 | 160
36 | A508 | Reactor pressure vessel steel | 0.19 | 0.19 | 1.48 | 0.0005 | 0.002 | [6 empty] | 98.1375 | [21 empty] | No | [9 empty] | V | GB/T229-2007 | -39.42675 | L-T |  | 107.0847 | 233.6949 | -25 | 160
36 | A508 | Reactor pressure vessel steel | 0.19 | 0.19 | 1.48 | 0.0005 | 0.002 | [6 empty] | 98.1375 | [21 empty] | No | [9 empty] | V | GB/T229-2007 | -39.58599 | L-T |  | 88.47458 | 233.6949 | -25 | 160
36 | A508 | Reactor pressure vessel steel | 0.19 | 0.19 | 1.48 | 0.0005 | 0.002 | [6 empty] | 98.1375 | [21 empty] | No | [9 empty] | V | GB/T229-2007 | -29.71338 | L-T |  | 39.05085 | 233.6949 | -25 | 160
36 | A508 | Reactor pressure vessel steel | 0.19 | 0.19 | 1.48 | 0.0005 | 0.002 | [6 empty] | 98.1375 | [21 empty] | No | [9 empty] | V | GB/T229-2007 | -39.26752 | L-T |  | 36.61017 | 233.6949 | -25 | 160
36 | A508 | Reactor pressure vessel steel | 0.19 | 0.19 | 1.48 | 0.0005 | 0.002 | [6 empty] | 98.1375 | [21 empty] | No | [9 empty] | V | GB/T229-2007 | -44.68153 | L-T |  | 56.74576 | 233.6949 | -25 | 160
36 | A508 | Reactor pressure vessel steel | 0.19 | 0.19 | 1.48 | 0.0005 | 0.002 | [6 empty] | 98.1375 | [21 empty] | No | [9 empty] | V | GB/T229-2007 | -44.68153 | L-T |  | 18.30508 | 233.6949 | -25 | 160
36 | A508 | Reactor pressure vessel steel | 0.19 | 0.19 | 1.48 | 0.0005 | 0.002 | [6 empty] | 98.1375 | [21 empty] | No | [9 empty] | V | GB/T229-2007 | -49.77707 | L-T |  | 11.28814 | 233.6949 | -25 | 160
36 | A508 | Reactor pressure vessel steel | 0.19 | 0.19 | 1.48 | 0.0005 | 0.002 | [6 empty] | 98.1375 | [21 empty] | No | [9 empty] | V | GB/T229-2007 | -49.77707 | L-T |  | 8.237288 | 233.6949 | -25 | 160
36 | A508 | Reactor pressure vessel steel | 0.19 | 0.19 | 1.48 | 0.0005 | 0.002 | [6 empty] | 98.1375 | [21 empty] | No | [9 empty] | V | GB/T229-2007 | -59.80892 | L-T |  | 8.237288 | 233.6949 | -25 | 160
36 | A508 | Reactor pressure vessel steel | 0.19 | 0.19 | 1.48 | 0.0005 | 0.002 | [6 empty] | 98.1375 | [21 empty] | No | [9 empty] | V | GB/T229-2007 | -59.80892 | L-T |  | 11.59322 | 233.6949 | -25 | 160
36 | A508 | Reactor pressure vessel steel | 0.19 | 0.19 | 1.48 | 0.0005 | 0.002 | [6 empty] | 98.1375 | [21 empty] | No | [9 empty] | V | GB/T229-2007 | -59.80892 | L-T |  | 14.94915 | 233.6949 | -25 | 160
36 | A508 | Reactor pressure vessel steel | 0.19 | 0.19 | 1.48 | 0.0005 | 0.002 | [6 empty] | 98.1375 | [21 empty] | No | [9 empty] | V | GB/T229-2007 | -59.80892 | L-T |  | 18.61017 | 233.6949 | -25 | 160
37 | SA508 | Reactor pressure vessel steel | 0.2 |  | 1.4 | 0.002 |  | 0.9 | 0.15 |  |  |  |  | 97.348 | [13 empty] | Heat Treatment | 660 | 10 | Air Cooled |  |  |  |  | No |  |  |  | 55 | 10 | 10 |  |  |  | V |  | 200.4297 |  |  | 181.0909 | 180.8444 | 30 | 161
37 | SA508 | Reactor pressure vessel steel | 0.2 |  | 1.4 | 0.002 |  | 0.9 | 0.15 |  |  |  |  | 97.348 | [13 empty] | Heat Treatment | 660 | 10 | Air Cooled |  |  |  |  | No |  |  |  | 55 | 10 | 10 |  |  |  | V |  | 146.2841 |  |  | 183.2727 | 180.8444 | 30 | 161
37 | SA508 | Reactor pressure vessel steel | 0.2 |  | 1.4 | 0.002 |  | 0.9 | 0.15 |  |  |  |  | 97.348 | [13 empty] | Heat Treatment | 660 | 10 | Air Cooled |  |  |  |  | No |  |  |  | 55 | 10 | 10 |  |  |  | V |  | 126.2639 |  |  | 188 | 180.8444 | 30 | 161
37 | SA508 | Reactor pressure vessel steel | 0.2 |  | 1.4 | 0.002 |  | 0.9 | 0.15 |  |  |  |  | 97.348 | [13 empty] | Heat Treatment | 660 | 10 | Air Cooled |  |  |  |  | No |  |  |  | 55 | 10 | 10 |  |  |  | V |  | 95.32356 |  |  | 157.4545 | 180.8444 | 30 | 161
37 | SA508 | Reactor pressure vessel steel | 0.2 |  | 1.4 | 0.002 |  | 0.9 | 0.15 |  |  |  |  | 97.348 | [13 empty] | Heat Treatment | 660 | 10 | Air Cooled |  |  |  |  | No |  |  |  | 55 | 10 | 10 |  |  |  | V |  | 77.57836 |  |  | 148 | 180.8444 | 30 | 161
37 | SA508 | Reactor pressure vessel steel | 0.2 |  | 1.4 | 0.002 |  | 0.9 | 0.15 |  |  |  |  | 97.348 | [13 empty] | Heat Treatment | 660 | 10 | Air Cooled |  |  |  |  | No |  |  |  | 55 | 10 | 10 |  |  |  | V |  | 49.36805 |  |  | 120.7273 | 180.8444 | 30 | 161
37 | SA508 | Reactor pressure vessel steel | 0.2 |  | 1.4 | 0.002 |  | 0.9 | 0.15 |  |  |  |  | 97.348 | [13 empty] | Heat Treatment | 660 | 10 | Air Cooled |  |  |  |  | No |  |  |  | 55 | 10 | 10 |  |  |  | V |  | 32.98787 |  |  | 111.6364 | 180.8444 | 30 | 161
37 | SA508 | Reactor pressure vessel steel | 0.2 |  | 1.4 | 0.002 |  | 0.9 | 0.15 |  |  |  |  | 97.348 | [13 empty] | Heat Treatment | 660 | 10 | Air Cooled |  |  |  |  | No |  |  |  | 55 | 10 | 10 |  |  |  | V |  | 23.43276 |  |  | 70.18182 | 180.8444 | 30 | 161
37 | SA508 | Reactor pressure vessel steel | 0.2 |  | 1.4 | 0.002 |  | 0.9 | 0.15 |  |  |  |  | 97.348 | [13 empty] | Heat Treatment | 660 | 10 | Air Cooled |  |  |  |  | No |  |  |  | 55 | 10 | 10 |  |  |  | V |  | 16.60768 |  |  | 81.45455 | 180.8444 | 30 | 161
37 | SA508 | Reactor pressure vessel steel | 0.2 |  | 1.4 | 0.002 |  | 0.9 | 0.15 |  |  |  |  | 97.348 | [13 empty] | Heat Treatment | 660 | 10 | Air Cooled |  |  |  |  | No |  |  |  | 55 | 10 | 10 |  |  |  | V |  | 4.777553 |  |  | 24.36364 | 180.8444 | 30 | 161
37 | SA508 | Reactor pressure vessel steel | 0.2 |  | 1.4 | 0.002 |  | 0.9 | 0.15 |  |  |  |  | 97.348 | [13 empty] | Heat Treatment | 660 | 10 | Air Cooled |  |  |  |  | No |  |  |  | 55 | 10 | 10 |  |  |  | V |  | -9.327604 |  |  | 21.09091 | 180.8444 | 30 | 161
37 | SA508 | Reactor pressure vessel steel | 0.2 |  | 1.4 | 0.002 |  | 0.9 | 0.15 |  |  |  |  | 97.348 | [13 empty] | Heat Treatment | 660 | 10 | Air Cooled |  |  |  |  | No |  |  |  | 55 | 10 | 10 |  |  |  | V |  | -26.6178 |  |  | 17.81818 | 180.8444 | 30 | 161
37 | SA508 | Reactor pressure vessel steel | 0.2 |  | 1.4 | 0.002 |  | 0.9 | 0.15 |  |  |  |  | 97.348 | [13 empty] | Heat Treatment | 660 | 10 | Air Cooled |  |  |  |  | No |  |  |  | 55 | 10 | 10 |  |  |  | V |  | -39.81294 |  |  | 7.636364 | 180.8444 | 30 | 161
37 | SA508 | Reactor pressure vessel steel | 0.2 |  | 1.4 | 0.002 |  | 0.9 | 0.15 |  |  |  |  | 97.348 | [13 empty] | Heat Treatment | 660 | 10 | Air Cooled |  |  |  |  | No |  |  |  | 55 | 10 | 10 |  |  |  | V |  | -59.37816 |  |  | 4.727273 | 180.8444 | 30 | 161
37 | SA508 | Reactor pressure vessel steel | 0.2 |  | 1.4 | 0.002 |  | 0.9 | 0.15 |  |  |  |  | 97.348 | [13 empty] | Heat Treatment | 660 | 10 | Air Cooled |  |  |  |  | No |  |  |  | 55 | 10 | 10 |  |  |  | V |  | -72.57331 |  |  | 5.090909 | 180.8444 | 30 | 161
37 | SA508 | Reactor pressure vessel steel | 0.2 |  | 1.4 | 0.002 |  | 0.9 | 0.15 |  |  |  |  | 97.348 | [13 empty] | Heat Treatment | 450 | 2000 | Air Cooled |  |  |  |  | No |  |  |  | 55 | 10 | 10 |  |  |  | V |  | 149.9242 |  |  | 237.4545 | 208.3735 | 28 | 162
37 | SA508 | Reactor pressure vessel steel | 0.2 |  | 1.4 | 0.002 |  | 0.9 | 0.15 |  |  |  |  | 97.348 | [13 empty] | Heat Treatment | 450 | 2000 | Air Cooled |  |  |  |  | No |  |  |  | 55 | 10 | 10 |  |  |  | V |  | 99.87361 |  |  | 202.5455 | 208.3735 | 28 | 162
37 | SA508 | Reactor pressure vessel steel | 0.2 |  | 1.4 | 0.002 |  | 0.9 | 0.15 |  |  |  |  | 97.348 | [13 empty] | Heat Treatment | 450 | 2000 | Air Cooled |  |  |  |  | No |  |  |  | 55 | 10 | 10 |  |  |  | V |  | 63.0182 |  |  | 181.8182 | 208.3735 | 28 | 162
37 | SA508 | Reactor pressure vessel steel | 0.2 |  | 1.4 | 0.002 |  | 0.9 | 0.15 |  |  |  |  | 97.348 | [13 empty] | Heat Treatment | 450 | 2000 | Air Cooled |  |  |  |  | No |  |  |  | 55 | 10 | 10 |  |  |  | V |  | 24.79778 |  |  | 127.6364 | 208.3735 | 28 | 162
37 | SA508 | Reactor pressure vessel steel | 0.2 |  | 1.4 | 0.002 |  | 0.9 | 0.15 |  |  |  |  | 97.348 | [13 empty] | Heat Treatment | 450 | 2000 | Air Cooled |  |  |  |  | No |  |  |  | 55 | 10 | 10 |  |  |  | V |  | 16.15268 |  |  | 111.6364 | 208.3735 | 28 | 162
37 | SA508 | Reactor pressure vessel steel | 0.2 |  | 1.4 | 0.002 |  | 0.9 | 0.15 |  |  |  |  | 97.348 | [13 empty] | Heat Treatment | 450 | 2000 | Air Cooled |  |  |  |  | No |  |  |  | 55 | 10 | 10 |  |  |  | V |  | 7.962588 |  |  | 45.45455 | 208.3735 | 28 | 162
37 | SA508 | Reactor pressure vessel steel | 0.2 |  | 1.4 | 0.002 |  | 0.9 | 0.15 |  |  |  |  | 97.348 | [13 empty] | Heat Treatment | 450 | 2000 | Air Cooled |  |  |  |  | No |  |  |  | 55 | 10 | 10 |  |  |  | V |  | 0.2275025 |  |  | 24 | 208.3735 | 28 | 162
37 | SA508 | Reactor pressure vessel steel | 0.2 |  | 1.4 | 0.002 |  | 0.9 | 0.15 |  |  |  |  | 97.348 | [13 empty] | Heat Treatment | 450 | 2000 | Air Cooled |  |  |  |  | No |  |  |  | 55 | 10 | 10 |  |  |  | V |  | -9.782609 |  |  | 13.81818 | 208.3735 | 28 | 162
37 | SA508 | Reactor pressure vessel steel | 0.2 |  | 1.4 | 0.002 |  | 0.9 | 0.15 |  |  |  |  | 97.348 | [13 empty] | Heat Treatment | 450 | 2000 | Air Cooled |  |  |  |  | No |  |  |  | 55 | 10 | 10 |  |  |  | V |  | -29.34783 |  |  | 11.63636 | 208.3735 | 28 | 162
37 | SA508 | Reactor pressure vessel steel | 0.2 |  | 0.3 | 0.002 |  | 3.64 | 1.8 |  |  |  |  | 94.058 | [13 empty] | Heat Treatment | 660 | 10 | Air Cooled |  |  |  |  | No |  |  |  | 55 | 10 | 10 |  |  |  | V |  | 100.1217 |  |  | 223.2311 | 233.1147 | -90 | 163
37 | SA508 | Reactor pressure vessel steel | 0.2 |  | 0.3 | 0.002 |  | 3.64 | 1.8 |  |  |  |  | 94.058 | [13 empty] | Heat Treatment | 660 | 10 | Air Cooled |  |  |  |  | No |  |  |  | 55 | 10 | 10 |  |  |  | V |  | 25.19474 |  |  | 235.967 | 233.1147 | -90 | 163
37 | SA508 | Reactor pressure vessel steel | 0.2 |  | 0.3 | 0.002 |  | 3.64 | 1.8 |  |  |  |  | 94.058 | [13 empty] | Heat Treatment | 660 | 10 | Air Cooled |  |  |  |  | No |  |  |  | 55 | 10 | 10 |  |  |  | V |  | 0.2190847 |  |  | 224.6462 | 233.1147 | -90 | 163
37 | SA508 | Reactor pressure vessel steel | 0.2 |  | 0.3 | 0.002 |  | 3.64 | 1.8 |  |  |  |  | 94.058 | [13 empty] | Heat Treatment | 660 | 10 | Air Cooled |  |  |  |  | No |  |  |  | 55 | 10 | 10 |  |  |  | V |  | -28.7001 |  |  | 221.816 | 233.1147 | -90 | 163
37 | SA508 | Reactor pressure vessel steel | 0.2 |  | 0.3 | 0.002 |  | 3.64 | 1.8 |  |  |  |  | 94.058 | [13 empty] | Heat Treatment | 660 | 10 | Air Cooled |  |  |  |  | No |  |  |  | 55 | 10 | 10 |  |  |  | V |  | -59.81013 |  |  | 167.6887 | 233.1147 | -90 | 163
37 | SA508 | Reactor pressure vessel steel | 0.2 |  | 0.3 | 0.002 |  | 3.64 | 1.8 |  |  |  |  | 94.058 | [13 empty] | Heat Treatment | 660 | 10 | Air Cooled |  |  |  |  | No |  |  |  | 55 | 10 | 10 |  |  |  | V |  | -89.60565 |  |  | 111.0849 | 233.1147 | -90 | 163
37 | SA508 | Reactor pressure vessel steel | 0.2 |  | 0.3 | 0.002 |  | 3.64 | 1.8 |  |  |  |  | 94.058 | [13 empty] | Heat Treatment | 660 | 10 | Air Cooled |  |  |  |  | No |  |  |  | 55 | 10 | 10 |  |  |  | V |  | -104.9416 |  |  | 91.98113 | 233.1147 | -90 | 163
37 | SA508 | Reactor pressure vessel steel | 0.2 |  | 0.3 | 0.002 |  | 3.64 | 1.8 |  |  |  |  | 94.058 | [13 empty] | Heat Treatment | 660 | 10 | Air Cooled |  |  |  |  | No |  |  |  | 55 | 10 | 10 |  |  |  | V |  | -120.2775 |  |  | 53.77358 | 233.1147 | -90 | 163
37 | SA508 | Reactor pressure vessel steel | 0.2 |  | 0.3 | 0.002 |  | 3.64 | 1.8 |  |  |  |  | 94.058 | [13 empty] | Heat Treatment | 660 | 10 | Air Cooled |  |  |  |  | No |  |  |  | 55 | 10 | 10 |  |  |  | V |  | -149.6349 |  |  | 27.94811 | 233.1147 | -90 | 163
37 | SA508 | Reactor pressure vessel steel | 0.2 |  | 0.3 | 0.002 |  | 3.64 | 1.8 |  |  |  |  | 94.058 | [13 empty] | Heat Treatment | 660 | 10 | Air Cooled |  |  |  |  | No |  |  |  | 55 | 10 | 10 |  |  |  | V |  | -195.6426 |  |  | 6.014151 | 233.1147 | -90 | 163
37 | SA508 | Reactor pressure vessel steel | 0.2 |  | 0.3 | 0.002 |  | 3.64 | 1.8 |  |  |  |  | 94.058 | [13 empty] | Heat Treatment | 450 | 2000 | Air Cooled |  |  |  |  | No |  |  |  | 55 | 10 | 10 |  |  |  | V |  | 200.0243 |  |  | 273.8208 | 258.5869 | -43 | 164
37 | SA508 | Reactor pressure vessel steel | 0.2 |  | 0.3 | 0.002 |  | 3.64 | 1.8 |  |  |  |  | 94.058 | [13 empty] | Heat Treatment | 450 | 2000 | Air Cooled |  |  |  |  | No |  |  |  | 55 | 10 | 10 |  |  |  | V |  | 100.1217 |  |  | 244.8113 | 258.5869 | -43 | 164
37 | SA508 | Reactor pressure vessel steel | 0.2 |  | 0.3 | 0.002 |  | 3.64 | 1.8 |  |  |  |  | 94.058 | [13 empty] | Heat Treatment | 450 | 2000 | Air Cooled |  |  |  |  | No |  |  |  | 55 | 10 | 10 |  |  |  | V |  | 25.19474 |  |  | 231.7217 | 258.5869 | -43 | 164
37 | SA508 | Reactor pressure vessel steel | 0.2 |  | 0.3 | 0.002 |  | 3.64 | 1.8 |  |  |  |  | 94.058 | [13 empty] | Heat Treatment | 450 | 2000 | Air Cooled |  |  |  |  | No |  |  |  | 55 | 10 | 10 |  |  |  | V |  | 0.2190847 |  |  | 206.25 | 258.5869 | -43 | 164
37 | SA508 | Reactor pressure vessel steel | 0.2 |  | 0.3 | 0.002 |  | 3.64 | 1.8 |  |  |  |  | 94.058 | [13 empty] | Heat Treatment | 450 | 2000 | Air Cooled |  |  |  |  | No |  |  |  | 55 | 10 | 10 |  |  |  | V |  | -30.01461 |  |  | 169.1038 | 258.5869 | -43 | 164
37 | SA508 | Reactor pressure vessel steel | 0.2 |  | 0.3 | 0.002 |  | 3.64 | 1.8 |  |  |  |  | 94.058 | [13 empty] | Heat Treatment | 450 | 2000 | Air Cooled |  |  |  |  | No |  |  |  | 55 | 10 | 10 |  |  |  | V |  | -59.81013 |  |  | 82.07547 | 258.5869 | -43 | 164
37 | SA508 | Reactor pressure vessel steel | 0.2 |  | 0.3 | 0.002 |  | 3.64 | 1.8 |  |  |  |  | 94.058 | [13 empty] | Heat Treatment | 450 | 2000 | Air Cooled |  |  |  |  | No |  |  |  | 55 | 10 | 10 |  |  |  | V |  | -89.60565 |  |  | 44.2217 | 258.5869 | -43 | 164
37 | SA508 | Reactor pressure vessel steel | 0.2 |  | 0.3 | 0.002 |  | 3.64 | 1.8 |  |  |  |  | 94.058 | [13 empty] | Heat Treatment | 450 | 2000 | Air Cooled |  |  |  |  | No |  |  |  | 55 | 10 | 10 |  |  |  | V |  | -120.2775 |  |  | 8.136792 | 258.5869 | -43 | 164
37 | SA508 | Reactor pressure vessel steel | 0.2 |  | 0.3 | 0.002 |  | 3.64 | 1.8 |  |  |  |  | 94.058 | [13 empty] | Heat Treatment | 450 | 2000 | Air Cooled |  |  |  |  | No |  |  |  | 55 | 10 | 10 |  |  |  | V |  | -149.6349 |  |  | 9.90566 | 258.5869 | -43 | 164
38 | SA508 | Reactor pressure vessel steel | 0.19 |  | 0.29 | 0.002 | 0.002 | 3.59 | 1.79 | 0.49 |  |  |  | 93.646 | [13 empty] | Heat Treatment | 660 | 10 | Air Cooled |  |  |  | 10 | No |  |  |  | 55 | 10 | 10 |  |  |  | V |  | 99.78118 | L-T |  | 223.5669 | 233.6199 | -88 | 165
38 | SA508 | Reactor pressure vessel steel | 0.19 |  | 0.29 | 0.002 | 0.002 | 3.59 | 1.79 | 0.49 |  |  |  | 93.646 | [13 empty] | Heat Treatment | 660 | 10 | Air Cooled |  |  |  | 10 | No |  |  |  | 55 | 10 | 10 |  |  |  | V |  | 25.38293 | L-T |  | 236.9427 | 233.6199 | -88 | 165
38 | SA508 | Reactor pressure vessel steel | 0.19 |  | 0.29 | 0.002 | 0.002 | 3.59 | 1.79 | 0.49 |  |  |  | 93.646 | [13 empty] | Heat Treatment | 660 | 10 | Air Cooled |  |  |  | 10 | No |  |  |  | 55 | 10 | 10 |  |  |  | V |  | -5.684342e-14 | L-T |  | 224.7134 | 233.6199 | -88 | 165
38 | SA508 | Reactor pressure vessel steel | 0.19 |  | 0.29 | 0.002 | 0.002 | 3.59 | 1.79 | 0.49 |  |  |  | 93.646 | [13 empty] | Heat Treatment | 660 | 10 | Air Cooled |  |  |  | 10 | No |  |  |  | 55 | 10 | 10 |  |  |  | V |  | -28.88403 | L-T |  | 222.4204 | 233.6199 | -88 | 165
38 | SA508 | Reactor pressure vessel steel | 0.19 |  | 0.29 | 0.002 | 0.002 | 3.59 | 1.79 | 0.49 |  |  |  | 93.646 | [13 empty] | Heat Treatment | 660 | 10 | Air Cooled |  |  |  | 10 | No |  |  |  | 55 | 10 | 10 |  |  |  | V |  | -59.95624 | L-T |  | 168.1529 | 233.6199 | -88 | 165
38 | SA508 | Reactor pressure vessel steel | 0.19 |  | 0.29 | 0.002 | 0.002 | 3.59 | 1.79 | 0.49 |  |  |  | 93.646 | [13 empty] | Heat Treatment | 660 | 10 | Air Cooled |  |  |  | 10 | No |  |  |  | 55 | 10 | 10 |  |  |  | V |  | -89.71554 | L-T |  | 111.2102 | 233.6199 | -88 | 165
38 | SA508 | Reactor pressure vessel steel | 0.19 |  | 0.29 | 0.002 | 0.002 | 3.59 | 1.79 | 0.49 |  |  |  | 93.646 | [13 empty] | Heat Treatment | 660 | 10 | Air Cooled |  |  |  | 10 | No |  |  |  | 55 | 10 | 10 |  |  |  | V |  | -105.0328 | L-T |  | 92.10191 | 233.6199 | -88 | 165
38 | SA508 | Reactor pressure vessel steel | 0.19 |  | 0.29 | 0.002 | 0.002 | 3.59 | 1.79 | 0.49 |  |  |  | 93.646 | [13 empty] | Heat Treatment | 660 | 10 | Air Cooled |  |  |  | 10 | No |  |  |  | 55 | 10 | 10 |  |  |  | V |  | -119.9125 | L-T |  | 54.26752 | 233.6199 | -88 | 165
38 | SA508 | Reactor pressure vessel steel | 0.19 |  | 0.29 | 0.002 | 0.002 | 3.59 | 1.79 | 0.49 |  |  |  | 93.646 | [13 empty] | Heat Treatment | 660 | 10 | Air Cooled |  |  |  | 10 | No |  |  |  | 55 | 10 | 10 |  |  |  | V |  | -149.6718 | L-T |  | 28.28025 | 233.6199 | -88 | 165
38 | SA508 | Reactor pressure vessel steel | 0.19 |  | 0.29 | 0.002 | 0.002 | 3.59 | 1.79 | 0.49 |  |  |  | 93.646 | [13 empty] | Heat Treatment | 660 | 10 | Air Cooled |  |  |  | 10 | No |  |  |  | 55 | 10 | 10 |  |  |  | V |  | -195.6236 | L-T |  | 5.732484 | 233.6199 | -88 | 165
38 | SA508 | Reactor pressure vessel steel | 0.19 |  | 0.29 | 0.002 | 0.002 | 3.59 | 1.79 | 0.49 |  |  |  | 93.646 | [13 empty] | Heat Treatment | 450 | 2000 | Air Cooled |  |  |  | 10 | No |  |  |  | 55 | 10 | 10 |  |  |  | V |  | 200 | L-T |  | 274.0127 | 259.1138 | -43 | 166
38 | SA508 | Reactor pressure vessel steel | 0.19 |  | 0.29 | 0.002 | 0.002 | 3.59 | 1.79 | 0.49 |  |  |  | 93.646 | [13 empty] | Heat Treatment | 450 | 2000 | Air Cooled |  |  |  | 10 | No |  |  |  | 55 | 10 | 10 |  |  |  | V |  | 99.78118 | L-T |  | 245.3503 | 259.1138 | -43 | 166
38 | SA508 | Reactor pressure vessel steel | 0.19 |  | 0.29 | 0.002 | 0.002 | 3.59 | 1.79 | 0.49 |  |  |  | 93.646 | [13 empty] | Heat Treatment | 450 | 2000 | Air Cooled |  |  |  | 10 | No |  |  |  | 55 | 10 | 10 |  |  |  | V |  | 24.9453 | L-T |  | 231.9745 | 259.1138 | -43 | 166
38 | SA508 | Reactor pressure vessel steel | 0.19 |  | 0.29 | 0.002 | 0.002 | 3.59 | 1.79 | 0.49 |  |  |  | 93.646 | [13 empty] | Heat Treatment | 450 | 2000 | Air Cooled |  |  |  | 10 | No |  |  |  | 55 | 10 | 10 |  |  |  | V |  | -5.684342e-14 | L-T |  | 206.3694 | 259.1138 | -43 | 166
38 | SA508 | Reactor pressure vessel steel | 0.19 |  | 0.29 | 0.002 | 0.002 | 3.59 | 1.79 | 0.49 |  |  |  | 93.646 | [13 empty] | Heat Treatment | 450 | 2000 | Air Cooled |  |  |  | 10 | No |  |  |  | 55 | 10 | 10 |  |  |  | V |  | -29.7593 | L-T |  | 168.9172 | 259.1138 | -43 | 166
38 | SA508 | Reactor pressure vessel steel | 0.19 |  | 0.29 | 0.002 | 0.002 | 3.59 | 1.79 | 0.49 |  |  |  | 93.646 | [13 empty] | Heat Treatment | 450 | 2000 | Air Cooled |  |  |  | 10 | No |  |  |  | 55 | 10 | 10 |  |  |  | V |  | -59.95624 | L-T |  | 82.16561 | 259.1138 | -43 | 166
38 | SA508 | Reactor pressure vessel steel | 0.19 |  | 0.29 | 0.002 | 0.002 | 3.59 | 1.79 | 0.49 |  |  |  | 93.646 | [13 empty] | Heat Treatment | 450 | 2000 | Air Cooled |  |  |  | 10 | No |  |  |  | 55 | 10 | 10 |  |  |  | V |  | -89.71554 | L-T |  | 43.94904 | 259.1138 | -43 | 166
38 | SA508 | Reactor pressure vessel steel | 0.19 |  | 0.29 | 0.002 | 0.002 | 3.59 | 1.79 | 0.49 |  |  |  | 93.646 | [13 empty] | Heat Treatment | 450 | 2000 | Air Cooled |  |  |  | 10 | No |  |  |  | 55 | 10 | 10 |  |  |  | V |  | -119.9125 | L-T |  | 8.407643 | 259.1138 | -43 | 166
38 | SA508 | Reactor pressure vessel steel | 0.19 |  | 0.29 | 0.002 | 0.002 | 3.59 | 1.79 | 0.49 |  |  |  | 93.646 | [13 empty] | Heat Treatment | 450 | 2000 | Air Cooled |  |  |  | 10 | No |  |  |  | 55 | 10 | 10 |  |  |  | V |  | -149.6718 | L-T |  | 9.55414 | 259.1138 | -43 | 166
38 | SA508 | Reactor pressure vessel steel | 0.18 |  | 0.01 | 0.002 | 0.002 | 3.59 | 1.83 | 0.53 |  |  |  | 93.856 | [13 empty] | Heat Treatment | 660 | 10 | Air Cooled |  |  |  | 10 | No |  |  |  | 55 | 10 | 10 |  |  |  | V |  | 99.78587 | L-T |  | 269.1176 | 252.497 | -94 | 167
38 | SA508 | Reactor pressure vessel steel | 0.18 |  | 0.01 | 0.002 | 0.002 | 3.59 | 1.83 | 0.53 |  |  |  | 93.856 | [13 empty] | Heat Treatment | 660 | 10 | Air Cooled |  |  |  | 10 | No |  |  |  | 55 | 10 | 10 |  |  |  | V |  | 24.8394 | L-T |  | 244.6078 | 252.497 | -94 | 167
38 | SA508 | Reactor pressure vessel steel | 0.18 |  | 0.01 | 0.002 | 0.002 | 3.59 | 1.83 | 0.53 |  |  |  | 93.856 | [13 empty] | Heat Treatment | 660 | 10 | Air Cooled |  |  |  | 10 | No |  |  |  | 55 | 10 | 10 |  |  |  | V |  | -28.69379 | L-T |  | 224.0196 | 252.497 | -94 | 167
38 | SA508 | Reactor pressure vessel steel | 0.18 |  | 0.01 | 0.002 | 0.002 | 3.59 | 1.83 | 0.53 |  |  |  | 93.856 | [13 empty] | Heat Treatment | 660 | 10 | Air Cooled |  |  |  | 10 | No |  |  |  | 55 | 10 | 10 |  |  |  | V |  | -59.52891 | L-T |  | 184.3137 | 252.497 | -94 | 167
38 | SA508 | Reactor pressure vessel steel | 0.18 |  | 0.01 | 0.002 | 0.002 | 3.59 | 1.83 | 0.53 |  |  |  | 93.856 | [13 empty] | Heat Treatment | 660 | 10 | Air Cooled |  |  |  | 10 | No |  |  |  | 55 | 10 | 10 |  |  |  | V |  | -89.93576 | L-T |  | 150.9804 | 252.497 | -94 | 167
38 | SA508 | Reactor pressure vessel steel | 0.18 |  | 0.01 | 0.002 | 0.002 | 3.59 | 1.83 | 0.53 |  |  |  | 93.856 | [13 empty] | Heat Treatment | 660 | 10 | Air Cooled |  |  |  | 10 | No |  |  |  | 55 | 10 | 10 |  |  |  | V |  | -100.2141 | L-T |  | 128.9216 | 252.497 | -94 | 167
38 | SA508 | Reactor pressure vessel steel | 0.18 |  | 0.01 | 0.002 | 0.002 | 3.59 | 1.83 | 0.53 |  |  |  | 93.856 | [13 empty] | Heat Treatment | 660 | 10 | Air Cooled |  |  |  | 10 | No |  |  |  | 55 | 10 | 10 |  |  |  | V |  | -110.0642 | L-T |  | 110.7843 | 252.497 | -94 | 167
38 | SA508 | Reactor pressure vessel steel | 0.18 |  | 0.01 | 0.002 | 0.002 | 3.59 | 1.83 | 0.53 |  |  |  | 93.856 | [13 empty] | Heat Treatment | 660 | 10 | Air Cooled |  |  |  | 10 | No |  |  |  | 55 | 10 | 10 |  |  |  | V |  | -119.9143 | L-T |  | 33.82353 | 252.497 | -94 | 167
38 | SA508 | Reactor pressure vessel steel | 0.18 |  | 0.01 | 0.002 | 0.002 | 3.59 | 1.83 | 0.53 |  |  |  | 93.856 | [13 empty] | Heat Treatment | 660 | 10 | Air Cooled |  |  |  | 10 | No |  |  |  | 55 | 10 | 10 |  |  |  | V |  | -150.3212 | L-T |  | 11.76471 | 252.497 | -94 | 167
38 | SA508 | Reactor pressure vessel steel | 0.18 |  | 0.01 | 0.002 | 0.002 | 3.59 | 1.83 | 0.53 |  |  |  | 93.856 | [13 empty] | Heat Treatment | 660 | 10 | Air Cooled |  |  |  | 10 | No |  |  |  | 55 | 10 | 10 |  |  |  | V |  | -196.5739 | L-T |  | 7.843137 | 252.497 | -94 | 167
38 | SA508 | Reactor pressure vessel steel | 0.18 |  | 0.01 | 0.002 | 0.002 | 3.59 | 1.83 | 0.53 |  |  |  | 93.856 | [13 empty] | Heat Treatment | 450 | 2000 | Air Cooled |  |  |  | 10 | No |  |  |  | 55 | 10 | 10 |  |  |  | V |  | 24.8394 | L-T |  | 368.1373 | 363.7745 | -82 | 168
38 | SA508 | Reactor pressure vessel steel | 0.18 |  | 0.01 | 0.002 | 0.002 | 3.59 | 1.83 | 0.53 |  |  |  | 93.856 | [13 empty] | Heat Treatment | 450 | 2000 | Air Cooled |  |  |  | 10 | No |  |  |  | 55 | 10 | 10 |  |  |  | V |  | 0 | L-T |  | 308.3333 | 363.7745 | -82 | 168
38 | SA508 | Reactor pressure vessel steel | 0.18 |  | 0.01 | 0.002 | 0.002 | 3.59 | 1.83 | 0.53 |  |  |  | 93.856 | [13 empty] | Heat Treatment | 450 | 2000 | Air Cooled |  |  |  | 10 | No |  |  |  | 55 | 10 | 10 |  |  |  | V |  | -30.40685 | L-T |  | 290.6863 | 363.7745 | -82 | 168
38 | SA508 | Reactor pressure vessel steel | 0.18 |  | 0.01 | 0.002 | 0.002 | 3.59 | 1.83 | 0.53 |  |  |  | 93.856 | [13 empty] | Heat Treatment | 450 | 2000 | Air Cooled |  |  |  | 10 | No |  |  |  | 55 | 10 | 10 |  |  |  | V |  | -60.38544 | L-T |  | 211.7647 | 363.7745 | -82 | 168
38 | SA508 | Reactor pressure vessel steel | 0.18 |  | 0.01 | 0.002 | 0.002 | 3.59 | 1.83 | 0.53 |  |  |  | 93.856 | [13 empty] | Heat Treatment | 450 | 2000 | Air Cooled |  |  |  | 10 | No |  |  |  | 55 | 10 | 10 |  |  |  | V |  | -90.36403 | L-T |  | 165.1961 | 363.7745 | -82 | 168
38 | SA508 | Reactor pressure vessel steel | 0.18 |  | 0.01 | 0.002 | 0.002 | 3.59 | 1.83 | 0.53 |  |  |  | 93.856 | [13 empty] | Heat Treatment | 450 | 2000 | Air Cooled |  |  |  | 10 | No |  |  |  | 55 | 10 | 10 |  |  |  | V |  | -105.3533 | L-T |  | 158.3333 | 363.7745 | -82 | 168
38 | SA508 | Reactor pressure vessel steel | 0.18 |  | 0.01 | 0.002 | 0.002 | 3.59 | 1.83 | 0.53 |  |  |  | 93.856 | [13 empty] | Heat Treatment | 450 | 2000 | Air Cooled |  |  |  | 10 | No |  |  |  | 55 | 10 | 10 |  |  |  | V |  | -119.9143 | L-T |  | 50.98039 | 363.7745 | -82 | 168
38 | SA508 | Reactor pressure vessel steel | 0.18 |  | 0.01 | 0.002 | 0.002 | 3.59 | 1.83 | 0.53 |  |  |  | 93.856 | [13 empty] | Heat Treatment | 450 | 2000 | Air Cooled |  |  |  | 10 | No |  |  |  | 55 | 10 | 10 |  |  |  | V |  | -134.9036 | L-T |  | 15.68627 | 363.7745 | -82 | 168
38 | SA508 | Reactor pressure vessel steel | 0.18 |  | 0.01 | 0.002 | 0.002 | 3.59 | 1.83 | 0.53 |  |  |  | 93.856 | [13 empty] | Heat Treatment | 450 | 2000 | Air Cooled |  |  |  | 10 | No |  |  |  | 55 | 10 | 10 |  |  |  | V |  | -150.3212 | L-T |  | 13.23529 | 363.7745 | -82 | 168
38 | SA508 | Reactor pressure vessel steel | 0.18 |  | 0.01 | 0.002 | 0.002 | 3.59 | 1.83 | 0.53 |  |  |  | 93.856 | [13 empty] | Heat Treatment | 450 | 2000 | Air Cooled |  |  |  | 10 | No |  |  |  | 55 | 10 | 10 |  |  |  | V |  | -196.1456 | L-T |  | 4.901961 | 363.7745 | -82 | 168
38 | SA508 | Reactor pressure vessel steel | 0.21 |  | 0.33 | 0.002 | 0.002 | 2.66 | 1.81 | 0.53 |  |  |  | 94.456 | [13 empty] | Heat Treatment | 660 | 10 | Air Cooled |  |  |  | 10 | No |  |  |  | 55 | 10 | 10 |  |  |  | V |  | 24.54642 | L-T |  | 254.4209 | 253.5957 | -62 | 169
38 | SA508 | Reactor pressure vessel steel | 0.21 |  | 0.33 | 0.002 | 0.002 | 2.66 | 1.81 | 0.53 |  |  |  | 94.456 | [13 empty] | Heat Treatment | 660 | 10 | Air Cooled |  |  |  | 10 | No |  |  |  | 55 | 10 | 10 |  |  |  | V |  | -0.2134472 | L-T |  | 271.2329 | 253.5957 | -62 | 169
38 | SA508 | Reactor pressure vessel steel | 0.21 |  | 0.33 | 0.002 | 0.002 | 2.66 | 1.81 | 0.53 |  |  |  | 94.456 | [13 empty] | Heat Treatment | 660 | 10 | Air Cooled |  |  |  | 10 | No |  |  |  | 55 | 10 | 10 |  |  |  | V |  | -29.24226 | L-T |  | 215.9402 | 253.5957 | -62 | 169
38 | SA508 | Reactor pressure vessel steel | 0.21 |  | 0.33 | 0.002 | 0.002 | 2.66 | 1.81 | 0.53 |  |  |  | 94.456 | [13 empty] | Heat Treatment | 660 | 10 | Air Cooled |  |  |  | 10 | No |  |  |  | 55 | 10 | 10 |  |  |  | V |  | -60.40555 | L-T |  | 147.5716 | 253.5957 | -62 | 169
38 | SA508 | Reactor pressure vessel steel | 0.21 |  | 0.33 | 0.002 | 0.002 | 2.66 | 1.81 | 0.53 |  |  |  | 94.456 | [13 empty] | Heat Treatment | 660 | 10 | Air Cooled |  |  |  | 10 | No |  |  |  | 55 | 10 | 10 |  |  |  | V |  | -70.65101 | L-T |  | 131.8804 | 253.5957 | -62 | 169
38 | SA508 | Reactor pressure vessel steel | 0.21 |  | 0.33 | 0.002 | 0.002 | 2.66 | 1.81 | 0.53 |  |  |  | 94.456 | [13 empty] | Heat Treatment | 660 | 10 | Air Cooled |  |  |  | 10 | No |  |  |  | 55 | 10 | 10 |  |  |  | V |  | -80.46958 | L-T |  | 36.9863 | 253.5957 | -62 | 169
38 | SA508 | Reactor pressure vessel steel | 0.21 |  | 0.33 | 0.002 | 0.002 | 2.66 | 1.81 | 0.53 |  |  |  | 94.456 | [13 empty] | Heat Treatment | 660 | 10 | Air Cooled |  |  |  | 10 | No |  |  |  | 55 | 10 | 10 |  |  |  | V |  | -90.28815 | L-T |  | 23.16314 | 253.5957 | -62 | 169
38 | SA508 | Reactor pressure vessel steel | 0.21 |  | 0.33 | 0.002 | 0.002 | 2.66 | 1.81 | 0.53 |  |  |  | 94.456 | [13 empty] | Heat Treatment | 660 | 10 | Air Cooled |  |  |  | 10 | No |  |  |  | 55 | 10 | 10 |  |  |  | V |  | -120.1708 | L-T |  | 5.977584 | 253.5957 | -62 | 169
38 | SA508 | Reactor pressure vessel steel | 0.21 |  | 0.33 | 0.002 | 0.002 | 2.66 | 1.81 | 0.53 |  |  |  | 94.456 | [13 empty] | Heat Treatment | 660 | 10 | Air Cooled |  |  |  | 10 | No |  |  |  | 55 | 10 | 10 |  |  |  | V |  | -150.4803 | L-T |  | 5.977584 | 253.5957 | -62 | 169
38 | SA508 | Reactor pressure vessel steel | 0.21 |  | 0.33 | 0.002 | 0.002 | 2.66 | 1.81 | 0.53 |  |  |  | 94.456 | [13 empty] | Heat Treatment | 450 | 2000 | Air Cooled |  |  |  | 10 | No |  |  |  | 55 | 10 | 10 |  |  |  | V |  | 149.6265 | L-T |  | 285.056 | 271.1426 | -45 | 170
38 | SA508 | Reactor pressure vessel steel | 0.21 |  | 0.33 | 0.002 | 0.002 | 2.66 | 1.81 | 0.53 |  |  |  | 94.456 | [13 empty] | Heat Treatment | 450 | 2000 | Air Cooled |  |  |  | 10 | No |  |  |  | 55 | 10 | 10 |  |  |  | V |  | 24.54642 | L-T |  | 271.9801 | 271.1426 | -45 | 170
38 | SA508 | Reactor pressure vessel steel | 0.21 |  | 0.33 | 0.002 | 0.002 | 2.66 | 1.81 | 0.53 |  |  |  | 94.456 | [13 empty] | Heat Treatment | 450 | 2000 | Air Cooled |  |  |  | 10 | No |  |  |  | 55 | 10 | 10 |  |  |  | V |  | -0.2134472 | L-T |  | 220.797 | 271.1426 | -45 | 170
38 | SA508 | Reactor pressure vessel steel | 0.21 |  | 0.33 | 0.002 | 0.002 | 2.66 | 1.81 | 0.53 |  |  |  | 94.456 | [13 empty] | Heat Treatment | 450 | 2000 | Air Cooled |  |  |  | 10 | No |  |  |  | 55 | 10 | 10 |  |  |  | V |  | -30.52295 | L-T |  | 195.0187 | 271.1426 | -45 | 170
38 | SA508 | Reactor pressure vessel steel | 0.21 |  | 0.33 | 0.002 | 0.002 | 2.66 | 1.81 | 0.53 |  |  |  | 94.456 | [13 empty] | Heat Treatment | 450 | 2000 | Air Cooled |  |  |  | 10 | No |  |  |  | 55 | 10 | 10 |  |  |  | V |  | -40.34152 | L-T |  | 153.9228 | 271.1426 | -45 | 170
38 | SA508 | Reactor pressure vessel steel | 0.21 |  | 0.33 | 0.002 | 0.002 | 2.66 | 1.81 | 0.53 |  |  |  | 94.456 | [13 empty] | Heat Treatment | 450 | 2000 | Air Cooled |  |  |  | 10 | No |  |  |  | 55 | 10 | 10 |  |  |  | V |  | -50.16009 | L-T |  | 149.8132 | 271.1426 | -45 | 170
38 | SA508 | Reactor pressure vessel steel | 0.21 |  | 0.33 | 0.002 | 0.002 | 2.66 | 1.81 | 0.53 |  |  |  | 94.456 | [13 empty] | Heat Treatment | 450 | 2000 | Air Cooled |  |  |  | 10 | No |  |  |  | 55 | 10 | 10 |  |  |  | V |  | -59.97866 | L-T |  | 97.88294 | 271.1426 | -45 | 170
38 | SA508 | Reactor pressure vessel steel | 0.21 |  | 0.33 | 0.002 | 0.002 | 2.66 | 1.81 | 0.53 |  |  |  | 94.456 | [13 empty] | Heat Treatment | 450 | 2000 | Air Cooled |  |  |  | 10 | No |  |  |  | 55 | 10 | 10 |  |  |  | V |  | -90.28815 | L-T |  | 22.41594 | 271.1426 | -45 | 170
38 | SA508 | Reactor pressure vessel steel | 0.21 |  | 0.33 | 0.002 | 0.002 | 2.66 | 1.81 | 0.53 |  |  |  | 94.456 | [13 empty] | Heat Treatment | 450 | 2000 | Air Cooled |  |  |  | 10 | No |  |  |  | 55 | 10 | 10 |  |  |  | V |  | -75.34685 | L-T |  | 9.713574 | 271.1426 | -45 | 170
38 | SA508 | Reactor pressure vessel steel | 0.21 |  | 0.33 | 0.002 | 0.002 | 2.66 | 1.81 | 0.53 |  |  |  | 94.456 | [13 empty] | Heat Treatment | 450 | 2000 | Air Cooled |  |  |  | 10 | No |  |  |  | 55 | 10 | 10 |  |  |  | V |  | -120.5977 | L-T |  | 5.977584 | 271.1426 | -45 | 170
38 | SA508 | Reactor pressure vessel steel | 0.2 |  | 0.35 | 0.002 | 0.002 | 4.82 | 1.83 | 0.53 |  |  |  | 92.266 | [13 empty] | Heat Treatment | 660 | 10 | Air Cooled |  |  |  | 10 | No |  |  |  | 55 | 10 | 10 |  |  |  | V |  | 99.78118 | L-T |  | 212.6289 | 208.1186 | -112 | 171
38 | SA508 | Reactor pressure vessel steel | 0.2 |  | 0.35 | 0.002 | 0.002 | 4.82 | 1.83 | 0.53 |  |  |  | 92.266 | [13 empty] | Heat Treatment | 660 | 10 | Air Cooled |  |  |  | 10 | No |  |  |  | 55 | 10 | 10 |  |  |  | V |  | 24.9453 | L-T |  | 202.1907 | 208.1186 | -112 | 171
38 | SA508 | Reactor pressure vessel steel | 0.2 |  | 0.35 | 0.002 | 0.002 | 4.82 | 1.83 | 0.53 |  |  |  | 92.266 | [13 empty] | Heat Treatment | 660 | 10 | Air Cooled |  |  |  | 10 | No |  |  |  | 55 | 10 | 10 |  |  |  | V |  | -29.32166 | L-T |  | 197.5515 | 208.1186 | -112 | 171
38 | SA508 | Reactor pressure vessel steel | 0.2 |  | 0.35 | 0.002 | 0.002 | 4.82 | 1.83 | 0.53 |  |  |  | 92.266 | [13 empty] | Heat Treatment | 660 | 10 | Air Cooled |  |  |  | 10 | No |  |  |  | 55 | 10 | 10 |  |  |  | V |  | -60.39387 | L-T |  | 176.6753 | 208.1186 | -112 | 171
38 | SA508 | Reactor pressure vessel steel | 0.2 |  | 0.35 | 0.002 | 0.002 | 4.82 | 1.83 | 0.53 |  |  |  | 92.266 | [13 empty] | Heat Treatment | 660 | 10 | Air Cooled |  |  |  | 10 | No |  |  |  | 55 | 10 | 10 |  |  |  | V |  | -90.15317 | L-T |  | 149.2268 | 208.1186 | -112 | 171
38 | SA508 | Reactor pressure vessel steel | 0.2 |  | 0.35 | 0.002 | 0.002 | 4.82 | 1.83 | 0.53 |  |  |  | 92.266 | [13 empty] | Heat Treatment | 660 | 10 | Air Cooled |  |  |  | 10 | No |  |  |  | 55 | 10 | 10 |  |  |  | V |  | -105.4705 | L-T |  | 136.0825 | 208.1186 | -112 | 171
38 | SA508 | Reactor pressure vessel steel | 0.2 |  | 0.35 | 0.002 | 0.002 | 4.82 | 1.83 | 0.53 |  |  |  | 92.266 | [13 empty] | Heat Treatment | 660 | 10 | Air Cooled |  |  |  | 10 | No |  |  |  | 55 | 10 | 10 |  |  |  | V |  | -119.9125 | L-T |  | 91.62371 | 208.1186 | -112 | 171
38 | SA508 | Reactor pressure vessel steel | 0.2 |  | 0.35 | 0.002 | 0.002 | 4.82 | 1.83 | 0.53 |  |  |  | 92.266 | [13 empty] | Heat Treatment | 660 | 10 | Air Cooled |  |  |  | 10 | No |  |  |  | 55 | 10 | 10 |  |  |  | V |  | -135.2298 | L-T |  | 86.21134 | 208.1186 | -112 | 171
38 | SA508 | Reactor pressure vessel steel | 0.2 |  | 0.35 | 0.002 | 0.002 | 4.82 | 1.83 | 0.53 |  |  |  | 92.266 | [13 empty] | Heat Treatment | 660 | 10 | Air Cooled |  |  |  | 10 | No |  |  |  | 55 | 10 | 10 |  |  |  | V |  | -150.1094 | L-T |  | 52.96392 | 208.1186 | -112 | 171
38 | SA508 | Reactor pressure vessel steel | 0.2 |  | 0.35 | 0.002 | 0.002 | 4.82 | 1.83 | 0.53 |  |  |  | 92.266 | [13 empty] | Heat Treatment | 660 | 10 | Air Cooled |  |  |  | 10 | No |  |  |  | 55 | 10 | 10 |  |  |  | V |  | -195.6236 | L-T |  | 21.26289 | 208.1186 | -112 | 171
38 | SA508 | Reactor pressure vessel steel | 0.2 |  | 0.35 | 0.002 | 0.002 | 4.82 | 1.83 | 0.53 |  |  |  | 92.266 | [13 empty] | Heat Treatment | 450 | 2000 | Air Cooled |  |  |  | 10 | No |  |  |  | 55 | 10 | 10 | [5 empty] | 99.78118 |  |  | 230.4124 | 228.34 | -64 | 172
38 | SA508 | Reactor pressure vessel steel | 0.2 |  | 0.35 | 0.002 | 0.002 | 4.82 | 1.83 | 0.53 |  |  |  | 92.266 | [13 empty] | Heat Treatment | 450 | 2000 | Air Cooled |  |  |  | 10 | No |  |  |  | 55 | 10 | 10 |  |  |  | V |  | 24.50766 | L-T |  | 206.0567 | 228.34 | -64 | 172
38 | SA508 | Reactor pressure vessel steel | 0.2 |  | 0.35 | 0.002 | 0.002 | 4.82 | 1.83 | 0.53 |  |  |  | 92.266 | [13 empty] | Heat Treatment | 450 | 2000 | Air Cooled |  |  |  | 10 | No |  |  |  | 55 | 10 | 10 |  |  |  | V |  | 0 | L-T |  | 208.3763 | 228.34 | -64 | 172
38 | SA508 | Reactor pressure vessel steel | 0.2 |  | 0.35 | 0.002 | 0.002 | 4.82 | 1.83 | 0.53 |  |  |  | 92.266 | [13 empty] | Heat Treatment | 450 | 2000 | Air Cooled |  |  |  | 10 | No |  |  |  | 55 | 10 | 10 |  |  |  | V |  | -30.19694 | L-T |  | 157.732 | 228.34 | -64 | 172
38 | SA508 | Reactor pressure vessel steel | 0.2 |  | 0.35 | 0.002 | 0.002 | 4.82 | 1.83 | 0.53 |  |  |  | 92.266 | [13 empty] | Heat Treatment | 450 | 2000 | Air Cooled |  |  |  | 10 | No |  |  |  | 55 | 10 | 10 |  |  |  | V |  | -45.07659 | L-T |  | 139.9485 | 228.34 | -64 | 172
38 | SA508 | Reactor pressure vessel steel | 0.2 |  | 0.35 | 0.002 | 0.002 | 4.82 | 1.83 | 0.53 |  |  |  | 92.266 | [13 empty] | Heat Treatment | 450 | 2000 | Air Cooled |  |  |  | 10 | No |  |  |  | 55 | 10 | 10 |  |  |  | V |  | -60.39387 | L-T |  | 134.1495 | 228.34 | -64 | 172
38 | SA508 | Reactor pressure vessel steel | 0.2 |  | 0.35 | 0.002 | 0.002 | 4.82 | 1.83 | 0.53 |  |  |  | 92.266 | [13 empty] | Heat Treatment | 450 | 2000 | Air Cooled |  |  |  | 10 | No |  |  |  | 55 | 10 | 10 |  |  |  | V |  | -75.27352 | L-T |  | 64.56186 | 228.34 | -64 | 172
38 | SA508 | Reactor pressure vessel steel | 0.2 |  | 0.35 | 0.002 | 0.002 | 4.82 | 1.83 | 0.53 |  |  |  | 92.266 | [13 empty] | Heat Treatment | 450 | 2000 | Air Cooled |  |  |  | 10 | No |  |  |  | 55 | 10 | 10 |  |  |  | V |  | -90.15317 | L-T |  | 66.88144 | 228.34 | -64 | 172
38 | SA508 | Reactor pressure vessel steel | 0.2 |  | 0.35 | 0.002 | 0.002 | 4.82 | 1.83 | 0.53 |  |  |  | 92.266 | [13 empty] | Heat Treatment | 450 | 2000 | Air Cooled |  |  |  | 10 | No |  |  |  | 55 | 10 | 10 |  |  |  | V |  | -119.9125 | L-T |  | 42.52577 | 228.34 | -64 | 172
38 | SA508 | Reactor pressure vessel steel | 0.2 |  | 0.35 | 0.002 | 0.002 | 4.82 | 1.83 | 0.53 |  |  |  | 92.266 | [13 empty] | Heat Treatment | 450 | 2000 | Air Cooled |  |  |  | 10 | No |  |  |  | 55 | 10 | 10 |  |  |  | V |  | -149.6718 | L-T |  | 26.28866 | 228.34 | -64 | 172
38 | SA508 | Reactor pressure vessel steel | 0.2 |  | 0.35 | 0.002 | 0.002 | 4.82 | 1.83 | 0.53 |  |  |  | 92.266 | [13 empty] | Heat Treatment | 450 | 2000 | Air Cooled |  |  |  | 10 | No |  |  |  | 55 | 10 | 10 |  |  |  | V |  | -196.0613 | L-T |  | 12.37113 | 228.34 | -64 | 172
38 | SA508 | Reactor pressure vessel steel | 0.21 |  | 0.32 | 0.002 | 0.002 | 3.65 | 1.04 | 0.54 |  |  |  | 94.236 | [13 empty] | Heat Treatment | 660 | 10 | Air Cooled |  |  |  | 10 | No |  |  |  | 55 | 10 | 10 |  |  |  | V |  | 99.88926 | L-T |  | 189.6774 | 180.5689 | -37 | 173
38 | SA508 | Reactor pressure vessel steel | 0.21 |  | 0.32 | 0.002 | 0.002 | 3.65 | 1.04 | 0.54 |  |  |  | 94.236 | [13 empty] | Heat Treatment | 660 | 10 | Air Cooled |  |  |  | 10 | No |  |  |  | 55 | 10 | 10 |  |  |  | V |  | 25.02769 | L-T |  | 159.0968 | 180.5689 | -37 | 173
38 | SA508 | Reactor pressure vessel steel | 0.21 |  | 0.32 | 0.002 | 0.002 | 3.65 | 1.04 | 0.54 |  |  |  | 94.236 | [13 empty] | Heat Treatment | 660 | 10 | Air Cooled |  |  |  | 10 | No |  |  |  | 55 | 10 | 10 |  |  |  | V |  | -0.2214839 | L-T |  | 158.3226 | 180.5689 | -37 | 173
38 | SA508 | Reactor pressure vessel steel | 0.21 |  | 0.32 | 0.002 | 0.002 | 3.65 | 1.04 | 0.54 |  |  |  | 94.236 | [13 empty] | Heat Treatment | 660 | 10 | Air Cooled |  |  |  | 10 | No |  |  |  | 55 | 10 | 10 |  |  |  | V |  | -29.45736 | L-T |  | 116.129 | 180.5689 | -37 | 173
38 | SA508 | Reactor pressure vessel steel | 0.21 |  | 0.32 | 0.002 | 0.002 | 3.65 | 1.04 | 0.54 |  |  |  | 94.236 | [13 empty] | Heat Treatment | 660 | 10 | Air Cooled |  |  |  | 10 | No |  |  |  | 55 | 10 | 10 |  |  |  | V |  | -45.84718 | L-T |  | 68.12903 | 180.5689 | -37 | 173
38 | SA508 | Reactor pressure vessel steel | 0.21 |  | 0.32 | 0.002 | 0.002 | 3.65 | 1.04 | 0.54 |  |  |  | 94.236 | [13 empty] | Heat Treatment | 660 | 10 | Air Cooled |  |  |  | 10 | No |  |  |  | 55 | 10 | 10 |  |  |  | V |  | -60.46512 | L-T |  | 50.32258 | 180.5689 | -37 | 173
38 | SA508 | Reactor pressure vessel steel | 0.21 |  | 0.32 | 0.002 | 0.002 | 3.65 | 1.04 | 0.54 |  |  |  | 94.236 | [13 empty] | Heat Treatment | 660 | 10 | Air Cooled |  |  |  | 10 | No |  |  |  | 55 | 10 | 10 |  |  |  | V |  | -75.08306 | L-T |  | 22.45161 | 180.5689 | -37 | 173
38 | SA508 | Reactor pressure vessel steel | 0.21 |  | 0.32 | 0.002 | 0.002 | 3.65 | 1.04 | 0.54 |  |  |  | 94.236 | [13 empty] | Heat Treatment | 660 | 10 | Air Cooled |  |  |  | 10 | No |  |  |  | 55 | 10 | 10 |  |  |  | V |  | -90.58693 | L-T |  | 21.29032 | 180.5689 | -37 | 173
38 | SA508 | Reactor pressure vessel steel | 0.21 |  | 0.32 | 0.002 | 0.002 | 3.65 | 1.04 | 0.54 |  |  |  | 94.236 | [13 empty] | Heat Treatment | 660 | 10 | Air Cooled |  |  |  | 10 | No |  |  |  | 55 | 10 | 10 |  |  |  | V |  | -120.2658 | L-T |  | 6.967742 | 180.5689 | -37 | 173
38 | SA508 | Reactor pressure vessel steel | 0.21 |  | 0.32 | 0.002 | 0.002 | 3.65 | 1.04 | 0.54 |  |  |  | 94.236 | [13 empty] | Heat Treatment | 660 | 10 | Air Cooled |  |  |  | 10 | No |  |  |  | 55 | 10 | 10 |  |  |  | V |  | -149.9446 | L-T |  | 6.580645 | 180.5689 | -37 | 173
38 | SA508 | Reactor pressure vessel steel | 0.21 |  | 0.32 | 0.002 | 0.002 | 3.65 | 1.04 | 0.54 |  |  |  | 94.236 | [13 empty] | Heat Treatment | 450 | 2000 | Air Cooled |  |  |  | 10 | No |  |  |  | 55 | 10 | 10 |  |  |  | V |  | 100.3322 | L-T |  | 180.3871 | 187.789 | -25 | 174
38 | SA508 | Reactor pressure vessel steel | 0.21 |  | 0.32 | 0.002 | 0.002 | 3.65 | 1.04 | 0.54 |  |  |  | 94.236 | [13 empty] | Heat Treatment | 450 | 2000 | Air Cooled |  |  |  | 10 | No |  |  |  | 55 | 10 | 10 |  |  |  | V |  | 25.02769 | L-T |  | 170.3226 | 187.789 | -25 | 174
38 | SA508 | Reactor pressure vessel steel | 0.21 |  | 0.32 | 0.002 | 0.002 | 3.65 | 1.04 | 0.54 |  |  |  | 94.236 | [13 empty] | Heat Treatment | 450 | 2000 | Air Cooled |  |  |  | 10 | No |  |  |  | 55 | 10 | 10 |  |  |  | V |  | 15.72536 | L-T |  | 166.4516 | 187.789 | -25 | 174
38 | SA508 | Reactor pressure vessel steel | 0.21 |  | 0.32 | 0.002 | 0.002 | 3.65 | 1.04 | 0.54 |  |  |  | 94.236 | [13 empty] | Heat Treatment | 450 | 2000 | Air Cooled |  |  |  | 10 | No |  |  |  | 55 | 10 | 10 |  |  |  | V |  | 7.751938 | L-T |  | 147.0968 | 187.789 | -25 | 174
38 | SA508 | Reactor pressure vessel steel | 0.21 |  | 0.32 | 0.002 | 0.002 | 3.65 | 1.04 | 0.54 |  |  |  | 94.236 | [13 empty] | Heat Treatment | 450 | 2000 | Air Cooled |  |  |  | 10 | No |  |  |  | 55 | 10 | 10 |  |  |  | V |  | -0.2214839 | L-T |  | 113.0323 | 187.789 | -25 | 174
38 | SA508 | Reactor pressure vessel steel | 0.21 |  | 0.32 | 0.002 | 0.002 | 3.65 | 1.04 | 0.54 |  |  |  | 94.236 | [13 empty] | Heat Treatment | 450 | 2000 | Air Cooled |  |  |  | 10 | No |  |  |  | 55 | 10 | 10 |  |  |  | V |  | -15.28239 | L-T |  | 102.9677 | 187.789 | -25 | 174
38 | SA508 | Reactor pressure vessel steel | 0.21 |  | 0.32 | 0.002 | 0.002 | 3.65 | 1.04 | 0.54 |  |  |  | 94.236 | [13 empty] | Heat Treatment | 450 | 2000 | Air Cooled |  |  |  | 10 | No |  |  |  | 55 | 10 | 10 |  |  |  | V |  | -30.3433 | L-T |  | 88.25806 | 187.789 | -25 | 174
38 | SA508 | Reactor pressure vessel steel | 0.21 |  | 0.32 | 0.002 | 0.002 | 3.65 | 1.04 | 0.54 |  |  |  | 94.236 | [13 empty] | Heat Treatment | 450 | 2000 | Air Cooled |  |  |  | 10 | No |  |  |  | 55 | 10 | 10 |  |  |  | V |  | -45.40421 | L-T |  | 58.45161 | 187.789 | -25 | 174
38 | SA508 | Reactor pressure vessel steel | 0.21 |  | 0.32 | 0.002 | 0.002 | 3.65 | 1.04 | 0.54 |  |  |  | 94.236 | [13 empty] | Heat Treatment | 450 | 2000 | Air Cooled |  |  |  | 10 | No |  |  |  | 55 | 10 | 10 |  |  |  | V |  | -60.46512 | L-T |  | 46.06452 | 187.789 | -25 | 174
38 | SA508 | Reactor pressure vessel steel | 0.21 |  | 0.32 | 0.002 | 0.002 | 3.65 | 1.04 | 0.54 |  |  |  | 94.236 | [13 empty] | Heat Treatment | 450 | 2000 | Air Cooled |  |  |  | 10 | No |  |  |  | 55 | 10 | 10 |  |  |  | V |  | -75.52602 | L-T |  | 14.32258 | 187.789 | -25 | 174
38 | SA508 | Reactor pressure vessel steel | 0.21 |  | 0.32 | 0.002 | 0.002 | 3.65 | 1.04 | 0.54 |  |  |  | 94.236 | [13 empty] | Heat Treatment | 450 | 2000 | Air Cooled |  |  |  | 10 | No |  |  |  | 55 | 10 | 10 |  |  |  | V |  | -90.58693 | L-T |  | 14.32258 | 187.789 | -25 | 174
38 | SA508 | Reactor pressure vessel steel | 0.21 |  | 0.32 | 0.002 | 0.002 | 3.63 | 2.47 | 0.53 |  |  |  | 92.836 | [13 empty] | Heat Treatment | 660 | 10 | Air Cooled |  |  |  | 10 | No |  |  |  | 55 | 10 | 10 |  |  |  | V |  | 99.78587 | L-T |  | 233.1258 | 218.7064 | -104 | 175
38 | SA508 | Reactor pressure vessel steel | 0.21 |  | 0.32 | 0.002 | 0.002 | 3.63 | 2.47 | 0.53 |  |  |  | 92.836 | [13 empty] | Heat Treatment | 660 | 10 | Air Cooled |  |  |  | 10 | No |  |  |  | 55 | 10 | 10 |  |  |  | V |  | 24.8394 | L-T |  | 211.457 | 218.7064 | -104 | 175
38 | SA508 | Reactor pressure vessel steel | 0.21 |  | 0.32 | 0.002 | 0.002 | 3.63 | 2.47 | 0.53 |  |  |  | 92.836 | [13 empty] | Heat Treatment | 660 | 10 | Air Cooled |  |  |  | 10 | No |  |  |  | 55 | 10 | 10 |  |  |  | V |  | -5.684342e-14 | L-T |  | 203.2379 | 218.7064 | -104 | 175
38 | SA508 | Reactor pressure vessel steel | 0.21 |  | 0.32 | 0.002 | 0.002 | 3.63 | 2.47 | 0.53 |  |  |  | 92.836 | [13 empty] | Heat Treatment | 660 | 10 | Air Cooled |  |  |  | 10 | No |  |  |  | 55 | 10 | 10 |  |  |  | V |  | -29.12206 | L-T |  | 218.5554 | 218.7064 | -104 | 175
38 | SA508 | Reactor pressure vessel steel | 0.21 |  | 0.32 | 0.002 | 0.002 | 3.63 | 2.47 | 0.53 |  |  |  | 92.836 | [13 empty] | Heat Treatment | 660 | 10 | Air Cooled |  |  |  | 10 | No |  |  |  | 55 | 10 | 10 |  |  |  | V |  | -59.95717 | L-T |  | 192.4035 | 218.7064 | -104 | 175
38 | SA508 | Reactor pressure vessel steel | 0.21 |  | 0.32 | 0.002 | 0.002 | 3.63 | 2.47 | 0.53 |  |  |  | 92.836 | [13 empty] | Heat Treatment | 660 | 10 | Air Cooled |  |  |  | 10 | No |  |  |  | 55 | 10 | 10 |  |  |  | V |  | -90.36403 | L-T |  | 147.9452 | 218.7064 | -104 | 175
38 | SA508 | Reactor pressure vessel steel | 0.21 |  | 0.32 | 0.002 | 0.002 | 3.63 | 2.47 | 0.53 |  |  |  | 92.836 | [13 empty] | Heat Treatment | 660 | 10 | Air Cooled |  |  |  | 10 | No |  |  |  | 55 | 10 | 10 |  |  |  | V |  | -104.9251 | L-T |  | 98.25654 | 218.7064 | -104 | 175
38 | SA508 | Reactor pressure vessel steel | 0.21 |  | 0.32 | 0.002 | 0.002 | 3.63 | 2.47 | 0.53 |  |  |  | 92.836 | [13 empty] | Heat Treatment | 660 | 10 | Air Cooled |  |  |  | 10 | No |  |  |  | 55 | 10 | 10 |  |  |  | V |  | -119.9143 | L-T |  | 80.32379 | 218.7064 | -104 | 175
38 | SA508 | Reactor pressure vessel steel | 0.21 |  | 0.32 | 0.002 | 0.002 | 3.63 | 2.47 | 0.53 |  |  |  | 92.836 | [13 empty] | Heat Treatment | 660 | 10 | Air Cooled |  |  |  | 10 | No |  |  |  | 55 | 10 | 10 |  |  |  | V |  | -135.3319 | L-T |  | 40.34869 | 218.7064 | -104 | 175
38 | SA508 | Reactor pressure vessel steel | 0.21 |  | 0.32 | 0.002 | 0.002 | 3.63 | 2.47 | 0.53 |  |  |  | 92.836 | [13 empty] | Heat Treatment | 660 | 10 | Air Cooled |  |  |  | 10 | No |  |  |  | 55 | 10 | 10 |  |  |  | V |  | -149.8929 | L-T |  | 21.29514 | 218.7064 | -104 | 175
38 | SA508 | Reactor pressure vessel steel | 0.21 |  | 0.32 | 0.002 | 0.002 | 3.63 | 2.47 | 0.53 |  |  |  | 92.836 | [13 empty] | Heat Treatment | 660 | 10 | Air Cooled |  |  |  | 10 | No |  |  |  | 55 | 10 | 10 |  |  |  | V |  | -196.1456 | L-T |  | 4.109589 | 218.7064 | -104 | 175
38 | SA508 | Reactor pressure vessel steel | 0.21 |  | 0.32 | 0.002 | 0.002 | 3.63 | 2.47 | 0.53 |  |  |  | 92.836 | [13 empty] | Heat Treatment | 450 | 2000 | Air Cooled |  |  |  | 10 | No |  |  |  | 55 | 10 | 10 |  |  |  | V |  | 149.4647 | L-T |  | 213.325 | 213.4821 | 21 | 176
38 | SA508 | Reactor pressure vessel steel | 0.21 |  | 0.32 | 0.002 | 0.002 | 3.63 | 2.47 | 0.53 |  |  |  | 92.836 | [13 empty] | Heat Treatment | 450 | 2000 | Air Cooled |  |  |  | 10 | No |  |  |  | 55 | 10 | 10 |  |  |  | V |  | 99.78587 | L-T |  | 206.2267 | 213.4821 | 21 | 176
38 | SA508 | Reactor pressure vessel steel | 0.21 |  | 0.32 | 0.002 | 0.002 | 3.63 | 2.47 | 0.53 |  |  |  | 92.836 | [13 empty] | Heat Treatment | 450 | 2000 | Air Cooled |  |  |  | 10 | No |  |  |  | 55 | 10 | 10 |  |  |  | V |  | 62.95503 | L-T |  | 183.0635 | 213.4821 | 21 | 176
38 | SA508 | Reactor pressure vessel steel | 0.21 |  | 0.32 | 0.002 | 0.002 | 3.63 | 2.47 | 0.53 |  |  |  | 92.836 | [13 empty] | Heat Treatment | 450 | 2000 | Air Cooled |  |  |  | 10 | No |  |  |  | 55 | 10 | 10 |  |  |  | V |  | 24.41113 | L-T |  | 130.0125 | 213.4821 | 21 | 176
38 | SA508 | Reactor pressure vessel steel | 0.21 |  | 0.32 | 0.002 | 0.002 | 3.63 | 2.47 | 0.53 |  |  |  | 92.836 | [13 empty] | Heat Treatment | 450 | 2000 | Air Cooled |  |  |  | 10 | No |  |  |  | 55 | 10 | 10 |  |  |  | V |  | 15.84582 | L-T |  | 73.9726 | 213.4821 | 21 | 176
38 | SA508 | Reactor pressure vessel steel | 0.21 |  | 0.32 | 0.002 | 0.002 | 3.63 | 2.47 | 0.53 |  |  |  | 92.836 | [13 empty] | Heat Treatment | 450 | 2000 | Air Cooled |  |  |  | 10 | No |  |  |  | 55 | 10 | 10 |  |  |  | V |  | 7.708779 | L-T |  | 72.10461 | 213.4821 | 21 | 176
38 | SA508 | Reactor pressure vessel steel | 0.21 |  | 0.32 | 0.002 | 0.002 | 3.63 | 2.47 | 0.53 |  |  |  | 92.836 | [13 empty] | Heat Treatment | 450 | 2000 | Air Cooled |  |  |  | 10 | No |  |  |  | 55 | 10 | 10 |  |  |  | V |  | 0 | L-T |  | 70.61021 | 213.4821 | 21 | 176
38 | SA508 | Reactor pressure vessel steel | 0.21 |  | 0.32 | 0.002 | 0.002 | 3.63 | 2.47 | 0.53 |  |  |  | 92.836 | [13 empty] | Heat Treatment | 450 | 2000 | Air Cooled |  |  |  | 10 | No |  |  |  | 55 | 10 | 10 |  |  |  | V |  | -14.98929 | L-T |  | 50.80946 | 213.4821 | 21 | 176
38 | SA508 | Reactor pressure vessel steel | 0.21 |  | 0.32 | 0.002 | 0.002 | 3.63 | 2.47 | 0.53 |  |  |  | 92.836 | [13 empty] | Heat Treatment | 450 | 2000 | Air Cooled |  |  |  | 10 | No |  |  |  | 55 | 10 | 10 |  |  |  | V |  | -29.97859 | L-T |  | 45.95268 | 213.4821 | 21 | 176
38 | SA508 | Reactor pressure vessel steel | 0.21 |  | 0.32 | 0.002 | 0.002 | 3.63 | 2.47 | 0.53 |  |  |  | 92.836 | [13 empty] | Heat Treatment | 450 | 2000 | Air Cooled |  |  |  | 10 | No |  |  |  | 55 | 10 | 10 |  |  |  | V |  | -59.95717 | L-T |  | 35.49191 | 213.4821 | 21 | 176
38 | SA508 | Reactor pressure vessel steel | 0.21 |  | 0.32 | 0.002 | 0.002 | 3.63 | 2.47 | 0.53 |  |  |  | 92.836 | [13 empty] | Heat Treatment | 450 | 2000 | Air Cooled |  |  |  | 10 | No |  |  |  | 55 | 10 | 10 |  |  |  | V |  | -90.36403 | L-T |  | 16.06476 | 213.4821 | 21 | 176
38 | SA508 | Reactor pressure vessel steel | 0.21 |  | 0.11 | 0.002 | 0.002 | 3.64 | 1.85 | 0.54 |  |  |  | 93.646 | [13 empty] | Heat Treatment | 660 | 10 | Air Cooled |  |  |  | 10 | No |  |  |  | 55 | 10 | 10 |  |  |  | V |  | -196.1824 | L-T |  | 5.985037 | 241.9929 | -82 | 177
38 | SA508 | Reactor pressure vessel steel | 0.21 |  | 0.11 | 0.002 | 0.002 | 3.64 | 1.85 | 0.54 |  |  |  | 93.646 | [13 empty] | Heat Treatment | 660 | 10 | Air Cooled |  |  |  | 10 | No |  |  |  | 55 | 10 | 10 |  |  |  | V |  | -149.947 | L-T |  | 11.97007 | 241.9929 | -82 | 177
38 | SA508 | Reactor pressure vessel steel | 0.21 |  | 0.11 | 0.002 | 0.002 | 3.64 | 1.85 | 0.54 |  |  |  | 93.646 | [13 empty] | Heat Treatment | 660 | 10 | Air Cooled |  |  |  | 10 | No |  |  |  | 55 | 10 | 10 |  |  |  | V |  | -119.8303 | L-T |  | 23.94015 | 241.9929 | -82 | 177
38 | SA508 | Reactor pressure vessel steel | 0.21 |  | 0.11 | 0.002 | 0.002 | 3.64 | 1.85 | 0.54 |  |  |  | 93.646 | [13 empty] | Heat Treatment | 660 | 10 | Air Cooled |  |  |  | 10 | No |  |  |  | 55 | 10 | 10 |  |  |  | V |  | -110.0742 | L-T |  | 40.02494 | 241.9929 | -82 | 177
38 | SA508 | Reactor pressure vessel steel | 0.21 |  | 0.11 | 0.002 | 0.002 | 3.64 | 1.85 | 0.54 |  |  |  | 93.646 | [13 empty] | Heat Treatment | 660 | 10 | Air Cooled |  |  |  | 10 | No |  |  |  | 55 | 10 | 10 |  |  |  | V |  | -99.89396 | L-T |  | 95.01247 | 241.9929 | -82 | 177
38 | SA508 | Reactor pressure vessel steel | 0.21 |  | 0.11 | 0.002 | 0.002 | 3.64 | 1.85 | 0.54 |  |  |  | 93.646 | [13 empty] | Heat Treatment | 660 | 10 | Air Cooled |  |  |  | 10 | No |  |  |  | 55 | 10 | 10 |  |  |  | V |  | -89.71368 | L-T |  | 127.182 | 241.9929 | -82 | 177
38 | SA508 | Reactor pressure vessel steel | 0.21 |  | 0.11 | 0.002 | 0.002 | 3.64 | 1.85 | 0.54 |  |  |  | 93.646 | [13 empty] | Heat Treatment | 660 | 10 | Air Cooled |  |  |  | 10 | No |  |  |  | 55 | 10 | 10 |  |  |  | V |  | -59.59703 | L-T |  | 174.3142 | 241.9929 | -82 | 177
38 | SA508 | Reactor pressure vessel steel | 0.21 |  | 0.11 | 0.002 | 0.002 | 3.64 | 1.85 | 0.54 |  |  |  | 93.646 | [13 empty] | Heat Treatment | 660 | 10 | Air Cooled |  |  |  | 10 | No |  |  |  | 55 | 10 | 10 |  |  |  | V |  | -29.0562 | L-T |  | 217.7057 | 241.9929 | -82 | 177
38 | SA508 | Reactor pressure vessel steel | 0.21 |  | 0.11 | 0.002 | 0.002 | 3.64 | 1.85 | 0.54 |  |  |  | 93.646 | [13 empty] | Heat Treatment | 660 | 10 | Air Cooled |  |  |  | 10 | No |  |  |  | 55 | 10 | 10 |  |  |  | V |  | 0.2120891 | L-T |  | 240.5237 | 241.9929 | -82 | 177
38 | SA508 | Reactor pressure vessel steel | 0.21 |  | 0.11 | 0.002 | 0.002 | 3.64 | 1.85 | 0.54 |  |  |  | 93.646 | [13 empty] | Heat Treatment | 660 | 10 | Air Cooled |  |  |  | 10 | No |  |  |  | 55 | 10 | 10 |  |  |  | V |  | 25.2386 | L-T |  | 239.0274 | 241.9929 | -82 | 177
38 | SA508 | Reactor pressure vessel steel | 0.21 |  | 0.11 | 0.002 | 0.002 | 3.64 | 1.85 | 0.54 |  |  |  | 93.646 | [13 empty] | Heat Treatment | 660 | 10 | Air Cooled |  |  |  | 10 | No |  |  |  | 55 | 10 | 10 |  |  |  | V |  | 100.3181 | L-T |  | 250.2494 | 241.9929 | -82 | 177
38 | SA508 | Reactor pressure vessel steel | 0.21 |  | 0.11 | 0.002 | 0.002 | 3.64 | 1.85 | 0.54 |  |  |  | 93.646 | [13 empty] | Heat Treatment | 450 | 2000 | Air Cooled |  |  |  | 10 | No |  |  |  | 55 | 10 | 10 |  |  |  | V |  | 25.2386 | L-T |  | 231.9202 | 230.6021 | -80 | 178
38 | SA508 | Reactor pressure vessel steel | 0.21 |  | 0.11 | 0.002 | 0.002 | 3.64 | 1.85 | 0.54 |  |  |  | 93.646 | [13 empty] | Heat Treatment | 450 | 2000 | Air Cooled |  |  |  | 10 | No |  |  |  | 55 | 10 | 10 |  |  |  | V |  | 0.2120891 | L-T |  | 222.5686 | 230.6021 | -80 | 178
38 | SA508 | Reactor pressure vessel steel | 0.21 |  | 0.11 | 0.002 | 0.002 | 3.64 | 1.85 | 0.54 |  |  |  | 93.646 | [13 empty] | Heat Treatment | 450 | 2000 | Air Cooled |  |  |  | 10 | No |  |  |  | 55 | 10 | 10 |  |  |  | V |  | -29.48038 | L-T |  | 219.5761 | 230.6021 | -80 | 178
38 | SA508 | Reactor pressure vessel steel | 0.21 |  | 0.11 | 0.002 | 0.002 | 3.64 | 1.85 | 0.54 |  |  |  | 93.646 | [13 empty] | Heat Treatment | 450 | 2000 | Air Cooled |  |  |  | 10 | No |  |  |  | 55 | 10 | 10 |  |  |  | V |  | -45.17497 | L-T |  | 189.2768 | 230.6021 | -80 | 178
38 | SA508 | Reactor pressure vessel steel | 0.21 |  | 0.11 | 0.002 | 0.002 | 3.64 | 1.85 | 0.54 |  |  |  | 93.646 | [13 empty] | Heat Treatment | 450 | 2000 | Air Cooled |  |  |  | 10 | No |  |  |  | 55 | 10 | 10 |  |  |  | V |  | -60.02121 | L-T |  | 163.4663 | 230.6021 | -80 | 178
38 | SA508 | Reactor pressure vessel steel | 0.21 |  | 0.11 | 0.002 | 0.002 | 3.64 | 1.85 | 0.54 |  |  |  | 93.646 | [13 empty] | Heat Treatment | 450 | 2000 | Air Cooled |  |  |  | 10 | No |  |  |  | 55 | 10 | 10 |  |  |  | V |  | -90.13786 | L-T |  | 81.9202 | 230.6021 | -80 | 178
38 | SA508 | Reactor pressure vessel steel | 0.21 |  | 0.11 | 0.002 | 0.002 | 3.64 | 1.85 | 0.54 |  |  |  | 93.646 | [13 empty] | Heat Treatment | 450 | 2000 | Air Cooled |  |  |  | 10 | No |  |  |  | 55 | 10 | 10 |  |  |  | V |  | -119.8303 | L-T |  | 42.64339 | 230.6021 | -80 | 178
38 | SA508 | Reactor pressure vessel steel | 0.21 |  | 0.52 | 0.002 | 0.002 | 3.63 | 1.86 | 0.54 |  |  |  | 93.236 | [13 empty] | Heat Treatment | 660 | 10 | Air Cooled |  |  |  | 10 | No |  |  |  | 55 | 10 | 10 |  |  |  | V |  | 99.36306 | L-T |  | 232.5 | 217.9833 | -87 | 179
38 | SA508 | Reactor pressure vessel steel | 0.21 |  | 0.52 | 0.002 | 0.002 | 3.63 | 1.86 | 0.54 |  |  |  | 93.236 | [13 empty] | Heat Treatment | 660 | 10 | Air Cooled |  |  |  | 10 | No |  |  |  | 55 | 10 | 10 |  |  |  | V |  | 24.62845 | L-T |  | 200.625 | 217.9833 | -87 | 179
38 | SA508 | Reactor pressure vessel steel | 0.21 |  | 0.52 | 0.002 | 0.002 | 3.63 | 1.86 | 0.54 |  |  |  | 93.236 | [13 empty] | Heat Treatment | 660 | 10 | Air Cooled |  |  |  | 10 | No |  |  |  | 55 | 10 | 10 |  |  |  | V |  | -0.4246285 | L-T |  | 208.125 | 217.9833 | -87 | 179
38 | SA508 | Reactor pressure vessel steel | 0.21 |  | 0.52 | 0.002 | 0.002 | 3.63 | 1.86 | 0.54 |  |  |  | 93.236 | [13 empty] | Heat Treatment | 660 | 10 | Air Cooled |  |  |  | 10 | No |  |  |  | 55 | 10 | 10 |  |  |  | V |  | -29.29936 | L-T |  | 195.375 | 217.9833 | -87 | 179
38 | SA508 | Reactor pressure vessel steel | 0.21 |  | 0.52 | 0.002 | 0.002 | 3.63 | 1.86 | 0.54 |  |  |  | 93.236 | [13 empty] | Heat Treatment | 660 | 10 | Air Cooled |  |  |  | 10 | No |  |  |  | 55 | 10 | 10 |  |  |  | V |  | -59.87261 | L-T |  | 161.25 | 217.9833 | -87 | 179
38 | SA508 | Reactor pressure vessel steel | 0.21 |  | 0.52 | 0.002 | 0.002 | 3.63 | 1.86 | 0.54 |  |  |  | 93.236 | [13 empty] | Heat Treatment | 660 | 10 | Air Cooled |  |  |  | 10 | No |  |  |  | 55 | 10 | 10 |  |  |  | V |  | -90.02123 | L-T |  | 112.125 | 217.9833 | -87 | 179
38 | SA508 | Reactor pressure vessel steel | 0.21 |  | 0.52 | 0.002 | 0.002 | 3.63 | 1.86 | 0.54 |  |  |  | 93.236 | [13 empty] | Heat Treatment | 660 | 10 | Air Cooled |  |  |  | 10 | No |  |  |  | 55 | 10 | 10 |  |  |  | V |  | -104.8832 | L-T |  | 86.625 | 217.9833 | -87 | 179
38 | SA508 | Reactor pressure vessel steel | 0.21 |  | 0.52 | 0.002 | 0.002 | 3.63 | 1.86 | 0.54 |  |  |  | 93.236 | [13 empty] | Heat Treatment | 660 | 10 | Air Cooled |  |  |  | 10 | No |  |  |  | 55 | 10 | 10 |  |  |  | V |  | -119.7452 | L-T |  | 58.125 | 217.9833 | -87 | 179
38 | SA508 | Reactor pressure vessel steel | 0.21 |  | 0.52 | 0.002 | 0.002 | 3.63 | 1.86 | 0.54 |  |  |  | 93.236 | [13 empty] | Heat Treatment | 660 | 10 | Air Cooled |  |  |  | 10 | No |  |  |  | 55 | 10 | 10 |  |  |  | V |  | -135.0318 | L-T |  | 27.75 | 217.9833 | -87 | 179
38 | SA508 | Reactor pressure vessel steel | 0.21 |  | 0.52 | 0.002 | 0.002 | 3.63 | 1.86 | 0.54 |  |  |  | 93.236 | [13 empty] | Heat Treatment | 660 | 10 | Air Cooled |  |  |  | 10 | No |  |  |  | 55 | 10 | 10 |  |  |  | V |  | -150.3185 | L-T |  | 13.875 | 217.9833 | -87 | 179
38 | SA508 | Reactor pressure vessel steel | 0.21 |  | 0.52 | 0.002 | 0.002 | 3.63 | 1.86 | 0.54 |  |  |  | 93.236 | [13 empty] | Heat Treatment | 660 | 10 | Air Cooled |  |  |  | 10 | No |  |  |  | 55 | 10 | 10 |  |  |  | V |  | -196.603 | L-T |  | 8.25 | 217.9833 | -87 | 179
38 | SA508 | Reactor pressure vessel steel | 0.21 |  | 0.52 | 0.002 | 0.002 | 3.63 | 1.86 | 0.54 |  |  |  | 93.236 | [13 empty] | Heat Treatment | 450 | 2000 | Air Cooled |  |  |  | 10 | No |  |  |  | 55 | 10 | 10 |  |  |  | V |  | 149.4692 | L-T |  | 214.125 | 226.6777 | 0.42 | 180
38 | SA508 | Reactor pressure vessel steel | 0.21 |  | 0.52 | 0.002 | 0.002 | 3.63 | 1.86 | 0.54 |  |  |  | 93.236 | [13 empty] | Heat Treatment | 450 | 2000 | Air Cooled |  |  |  | 10 | No |  |  |  | 55 | 10 | 10 |  |  |  | V |  | 99.78769 | L-T |  | 214.5 | 226.6777 | 0.42 | 180
38 | SA508 | Reactor pressure vessel steel | 0.21 |  | 0.52 | 0.002 | 0.002 | 3.63 | 1.86 | 0.54 |  |  |  | 93.236 | [13 empty] | Heat Treatment | 450 | 2000 | Air Cooled |  |  |  | 10 | No |  |  |  | 55 | 10 | 10 |  |  |  | V |  | 62.42038 | L-T |  | 162.75 | 226.6777 | 0.42 | 180
38 | SA508 | Reactor pressure vessel steel | 0.21 |  | 0.52 | 0.002 | 0.002 | 3.63 | 1.86 | 0.54 |  |  |  | 93.236 | [13 empty] | Heat Treatment | 450 | 2000 | Air Cooled |  |  |  | 10 | No |  |  |  | 55 | 10 | 10 |  |  |  | V |  | 24.62845 | L-T |  | 138.375 | 226.6777 | 0.42 | 180
38 | SA508 | Reactor pressure vessel steel | 0.21 |  | 0.52 | 0.002 | 0.002 | 3.63 | 1.86 | 0.54 |  |  |  | 93.236 | [13 empty] | Heat Treatment | 450 | 2000 | Air Cooled |  |  |  | 10 | No |  |  |  | 55 | 10 | 10 |  |  |  | V |  | -0.4246285 | L-T |  | 116.625 | 226.6777 | 0.42 | 180
38 | SA508 | Reactor pressure vessel steel | 0.21 |  | 0.52 | 0.002 | 0.002 | 3.63 | 1.86 | 0.54 |  |  |  | 93.236 | [13 empty] | Heat Treatment | 450 | 2000 | Air Cooled |  |  |  | 10 | No |  |  |  | 55 | 10 | 10 |  |  |  | V |  | -5.095541 | L-T |  | 96 | 226.6777 | 0.42 | 180
38 | SA508 | Reactor pressure vessel steel | 0.21 |  | 0.52 | 0.002 | 0.002 | 3.63 | 1.86 | 0.54 |  |  |  | 93.236 | [13 empty] | Heat Treatment | 450 | 2000 | Air Cooled |  |  |  | 10 | No |  |  |  | 55 | 10 | 10 |  |  |  | V |  | -10.19108 | L-T |  | 67.125 | 226.6777 | 0.42 | 180
38 | SA508 | Reactor pressure vessel steel | 0.21 |  | 0.52 | 0.002 | 0.002 | 3.63 | 1.86 | 0.54 |  |  |  | 93.236 | [13 empty] | Heat Treatment | 450 | 2000 | Air Cooled |  |  |  | 10 | No |  |  |  | 55 | 10 | 10 |  |  |  | V |  | -30.57325 | L-T |  | 63.75 | 226.6777 | 0.42 | 180
38 | SA508 | Reactor pressure vessel steel | 0.21 |  | 0.52 | 0.002 | 0.002 | 3.63 | 1.86 | 0.54 |  |  |  | 93.236 | [13 empty] | Heat Treatment | 450 | 2000 | Air Cooled |  |  |  | 10 | No |  |  |  | 55 | 10 | 10 |  |  |  | V |  | -60.29724 | L-T |  | 44.25 | 226.6777 | 0.42 | 180
38 | SA508 | Reactor pressure vessel steel | 0.21 |  | 0.52 | 0.002 | 0.002 | 3.63 | 1.86 | 0.54 |  |  |  | 93.236 | [13 empty] | Heat Treatment | 450 | 2000 | Air Cooled |  |  |  | 10 | No |  |  |  | 55 | 10 | 10 |  |  |  | V |  | -90.02123 | L-T |  | 23.625 | 226.6777 | 0.42 | 180
38 | SA508 | Reactor pressure vessel steel | 0.21 |  | 0.52 | 0.002 | 0.002 | 3.63 | 1.86 | 0.54 |  |  |  | 93.236 | [13 empty] | Heat Treatment | 450 | 2000 | Air Cooled |  |  |  | 10 | No |  |  |  | 55 | 10 | 10 |  |  |  | V |  | -120.1699 | L-T |  | 12 | 226.6777 | 0.42 | 180
39 | SA508 | Reactor pressure vessel steel | 0.22 | 0.2 | 1.23 | 0.007 | 0.0022 | 0.86 | 0.21 | 0.49 |  |  |  | 96.7808 | [13 empty] | Heat Treatment | 690 | 7 | [5 empty] | No |  |  |  | 55 | 10 | 10 |  |  |  | V |  | 89.91935 |  |  | 197.4906 | 193.9967 | -51 | 181
39 | SA508 | Reactor pressure vessel steel | 0.22 | 0.2 | 1.23 | 0.007 | 0.0022 | 0.86 | 0.21 | 0.49 |  |  |  | 96.7808 | [13 empty] | Heat Treatment | 690 | 7 | [5 empty] | No |  |  |  | 55 | 10 | 10 |  |  |  | V |  | 89.91935 |  |  | 181.4304 | 193.9967 | -51 | 181
39 | SA508 | Reactor pressure vessel steel | 0.22 | 0.2 | 1.23 | 0.007 | 0.0022 | 0.86 | 0.21 | 0.49 |  |  |  | 96.7808 | [13 empty] | Heat Treatment | 690 | 7 | [5 empty] | No |  |  |  | 55 | 10 | 10 |  |  |  | V |  | 89.91935 |  |  | 175.4078 | 193.9967 | -51 | 181
39 | SA508 | Reactor pressure vessel steel | 0.22 | 0.2 | 1.23 | 0.007 | 0.0022 | 0.86 | 0.21 | 0.49 |  |  |  | 96.7808 | [13 empty] | Heat Treatment | 690 | 7 | [5 empty] | No |  |  |  | 55 | 10 | 10 |  |  |  | V |  | 60.08065 |  |  | 207.7792 | 193.9967 | -51 | 181
39 | SA508 | Reactor pressure vessel steel | 0.22 | 0.2 | 1.23 | 0.007 | 0.0022 | 0.86 | 0.21 | 0.49 |  |  |  | 96.7808 | [13 empty] | Heat Treatment | 690 | 7 | [5 empty] | No |  |  |  | 55 | 10 | 10 |  |  |  | V |  | 59.87903 |  |  | 196.4868 | 193.9967 | -51 | 181
39 | SA508 | Reactor pressure vessel steel | 0.22 | 0.2 | 1.23 | 0.007 | 0.0022 | 0.86 | 0.21 | 0.49 |  |  |  | 96.7808 | [13 empty] | Heat Treatment | 690 | 7 | [5 empty] | No |  |  |  | 55 | 10 | 10 |  |  |  | V |  | 59.87903 |  |  | 184.6926 | 193.9967 | -51 | 181
39 | SA508 | Reactor pressure vessel steel | 0.22 | 0.2 | 1.23 | 0.007 | 0.0022 | 0.86 | 0.21 | 0.49 |  |  |  | 96.7808 | [13 empty] | Heat Treatment | 690 | 7 | [5 empty] | No |  |  |  | 55 | 10 | 10 |  |  |  | V |  | 19.75806 |  |  | 192.4718 | 193.9967 | -51 | 181
39 | SA508 | Reactor pressure vessel steel | 0.22 | 0.2 | 1.23 | 0.007 | 0.0022 | 0.86 | 0.21 | 0.49 |  |  |  | 96.7808 | [13 empty] | Heat Treatment | 690 | 7 | [5 empty] | No |  |  |  | 55 | 10 | 10 |  |  |  | V |  | 19.95968 |  |  | 182.4341 | 193.9967 | -51 | 181
39 | SA508 | Reactor pressure vessel steel | 0.22 | 0.2 | 1.23 | 0.007 | 0.0022 | 0.86 | 0.21 | 0.49 |  |  |  | 96.7808 | [13 empty] | Heat Treatment | 690 | 7 | [5 empty] | No |  |  |  | 55 | 10 | 10 |  |  |  | V |  | 19.95968 |  |  | 172.8984 | 193.9967 | -51 | 181
39 | SA508 | Reactor pressure vessel steel | 0.22 | 0.2 | 1.23 | 0.007 | 0.0022 | 0.86 | 0.21 | 0.49 |  |  |  | 96.7808 | [13 empty] | Heat Treatment | 690 | 7 | [5 empty] | No |  |  |  | 55 | 10 | 10 |  |  |  | V |  | -19.95968 |  |  | 168.1305 | 193.9967 | -51 | 181
39 | SA508 | Reactor pressure vessel steel | 0.22 | 0.2 | 1.23 | 0.007 | 0.0022 | 0.86 | 0.21 | 0.49 |  |  |  | 96.7808 | [13 empty] | Heat Treatment | 690 | 7 | [5 empty] | No |  |  |  | 55 | 10 | 10 |  |  |  | V |  | -19.95968 |  |  | 149.5609 | 193.9967 | -51 | 181
39 | SA508 | Reactor pressure vessel steel | 0.22 | 0.2 | 1.23 | 0.007 | 0.0022 | 0.86 | 0.21 | 0.49 |  |  |  | 96.7808 | [13 empty] | Heat Treatment | 690 | 7 | [5 empty] | No |  |  |  | 55 | 10 | 10 |  |  |  | V |  | -19.95968 |  |  | 135.5082 | 193.9967 | -51 | 181
39 | SA508 | Reactor pressure vessel steel | 0.22 | 0.2 | 1.23 | 0.007 | 0.0022 | 0.86 | 0.21 | 0.49 |  |  |  | 96.7808 | [13 empty] | Heat Treatment | 690 | 7 | [5 empty] | No |  |  |  | 55 | 10 | 10 |  |  |  | V |  | -39.91935 |  |  | 141.0289 | 193.9967 | -51 | 181
39 | SA508 | Reactor pressure vessel steel | 0.22 | 0.2 | 1.23 | 0.007 | 0.0022 | 0.86 | 0.21 | 0.49 |  |  |  | 96.7808 | [13 empty] | Heat Treatment | 690 | 7 | [5 empty] | No |  |  |  | 55 | 10 | 10 |  |  |  | V |  | -39.91935 |  |  | 122.4592 | 193.9967 | -51 | 181
39 | SA508 | Reactor pressure vessel steel | 0.22 | 0.2 | 1.23 | 0.007 | 0.0022 | 0.86 | 0.21 | 0.49 |  |  |  | 96.7808 | [13 empty] | Heat Treatment | 690 | 7 | [5 empty] | No |  |  |  | 55 | 10 | 10 |  |  |  | V |  | -39.91935 |  |  | 108.9084 | 193.9967 | -51 | 181
39 | SA508 | Reactor pressure vessel steel | 0.22 | 0.2 | 1.23 | 0.007 | 0.0022 | 0.86 | 0.21 | 0.49 |  |  |  | 96.7808 | [13 empty] | Heat Treatment | 690 | 7 | [5 empty] | No |  |  |  | 55 | 10 | 10 |  |  |  | V |  | -50 |  |  | 116.9385 | 193.9967 | -51 | 181
39 | SA508 | Reactor pressure vessel steel | 0.22 | 0.2 | 1.23 | 0.007 | 0.0022 | 0.86 | 0.21 | 0.49 |  |  |  | 96.7808 | [13 empty] | Heat Treatment | 690 | 7 | [5 empty] | No |  |  |  | 55 | 10 | 10 |  |  |  | V |  | -50 |  |  | 100.3764 | 193.9967 | -51 | 181
39 | SA508 | Reactor pressure vessel steel | 0.22 | 0.2 | 1.23 | 0.007 | 0.0022 | 0.86 | 0.21 | 0.49 |  |  |  | 96.7808 | [13 empty] | Heat Treatment | 690 | 7 | [5 empty] | No |  |  |  | 55 | 10 | 10 |  |  |  | V |  | -50 |  |  | 97.36512 | 193.9967 | -51 | 181
39 | SA508 | Reactor pressure vessel steel | 0.22 | 0.2 | 1.23 | 0.007 | 0.0022 | 0.86 | 0.21 | 0.49 |  |  |  | 96.7808 | [13 empty] | Heat Treatment | 690 | 7 | [5 empty] | No |  |  |  | 55 | 10 | 10 |  |  |  | V |  | -60.08065 |  |  | 104.8934 | 193.9967 | -51 | 181
39 | SA508 | Reactor pressure vessel steel | 0.22 | 0.2 | 1.23 | 0.007 | 0.0022 | 0.86 | 0.21 | 0.49 |  |  |  | 96.7808 | [13 empty] | Heat Treatment | 690 | 7 | [5 empty] | No |  |  |  | 55 | 10 | 10 |  |  |  | V |  | -60.08065 |  |  | 92.3463 | 193.9967 | -51 | 181
39 | SA508 | Reactor pressure vessel steel | 0.22 | 0.2 | 1.23 | 0.007 | 0.0022 | 0.86 | 0.21 | 0.49 |  |  |  | 96.7808 | [13 empty] | Heat Treatment | 690 | 7 | [5 empty] | No |  |  |  | 55 | 10 | 10 |  |  |  | V |  | -60.08065 |  |  | 74.27854 | 193.9967 | -51 | 181
39 | SA508 | Reactor pressure vessel steel | 0.22 | 0.2 | 1.23 | 0.007 | 0.0022 | 0.86 | 0.21 | 0.49 |  |  |  | 96.7808 | [13 empty] | Heat Treatment | 690 | 7 | [5 empty] | No |  |  |  | 55 | 10 | 10 |  |  |  | V |  | -69.95968 |  |  | 78.04266 | 193.9967 | -51 | 181
39 | SA508 | Reactor pressure vessel steel | 0.22 | 0.2 | 1.23 | 0.007 | 0.0022 | 0.86 | 0.21 | 0.49 |  |  |  | 96.7808 | [13 empty] | Heat Treatment | 690 | 7 | [5 empty] | No |  |  |  | 55 | 10 | 10 |  |  |  | V |  | -69.95968 |  |  | 83.31242 | 193.9967 | -51 | 181
39 | SA508 | Reactor pressure vessel steel | 0.22 | 0.2 | 1.23 | 0.007 | 0.0022 | 0.86 | 0.21 | 0.49 |  |  |  | 96.7808 | [13 empty] | Heat Treatment | 690 | 7 | [5 empty] | No |  |  |  | 55 | 10 | 10 |  |  |  | V |  | -69.95968 |  |  | 94.60477 | 193.9967 | -51 | 181
39 | SA508 | Reactor pressure vessel steel | 0.22 | 0.2 | 1.23 | 0.007 | 0.0022 | 0.86 | 0.21 | 0.49 |  |  |  | 96.7808 | [13 empty] | Heat Treatment | 690 | 7 | [5 empty] | No |  |  |  | 55 | 10 | 10 |  |  |  | V |  | -75 |  |  | 68.00502 | 193.9967 | -51 | 181
39 | SA508 | Reactor pressure vessel steel | 0.22 | 0.2 | 1.23 | 0.007 | 0.0022 | 0.86 | 0.21 | 0.49 |  |  |  | 96.7808 | [13 empty] | Heat Treatment | 690 | 7 | [5 empty] | No |  |  |  | 55 | 10 | 10 |  |  |  | V |  | -75 |  |  | 64.49184 | 193.9967 | -51 | 181
39 | SA508 | Reactor pressure vessel steel | 0.22 | 0.2 | 1.23 | 0.007 | 0.0022 | 0.86 | 0.21 | 0.49 |  |  |  | 96.7808 | [13 empty] | Heat Treatment | 690 | 7 | [5 empty] | No |  |  |  | 55 | 10 | 10 |  |  |  | V |  | -80.04032 |  |  | 72.52196 | 193.9967 | -51 | 181
39 | SA508 | Reactor pressure vessel steel | 0.22 | 0.2 | 1.23 | 0.007 | 0.0022 | 0.86 | 0.21 | 0.49 |  |  |  | 96.7808 | [13 empty] | Heat Treatment | 690 | 7 | [5 empty] | No |  |  |  | 55 | 10 | 10 |  |  |  | V |  | -80.04032 |  |  | 68.00502 | 193.9967 | -51 | 181
39 | SA508 | Reactor pressure vessel steel | 0.22 | 0.2 | 1.23 | 0.007 | 0.0022 | 0.86 | 0.21 | 0.49 |  |  |  | 96.7808 | [13 empty] | Heat Treatment | 690 | 7 | [5 empty] | No |  |  |  | 55 | 10 | 10 |  |  |  | V |  | -80.04032 |  |  | 65.99749 | 193.9967 | -51 | 181
39 | SA508 | Reactor pressure vessel steel | 0.22 | 0.2 | 1.23 | 0.007 | 0.0022 | 0.86 | 0.21 | 0.49 |  |  |  | 96.7808 | [13 empty] | Heat Treatment | 690 | 7 | [5 empty] | No |  |  |  | 55 | 10 | 10 |  |  |  | V |  | -75 |  |  | 47.17691 | 193.9967 | -51 | 181
39 | SA508 | Reactor pressure vessel steel | 0.22 | 0.2 | 1.23 | 0.007 | 0.0022 | 0.86 | 0.21 | 0.49 |  |  |  | 96.7808 | [13 empty] | Heat Treatment | 690 | 7 | [5 empty] | No |  |  |  | 55 | 10 | 10 |  |  |  | V |  | -100.2016 |  |  | 33.37516 | 193.9967 | -51 | 181
39 | SA508 | Reactor pressure vessel steel | 0.22 | 0.2 | 1.23 | 0.007 | 0.0022 | 0.86 | 0.21 | 0.49 |  |  |  | 96.7808 | [13 empty] | Heat Treatment | 690 | 7 | [5 empty] | No |  |  |  | 55 | 10 | 10 |  |  |  | V |  | -100.2016 |  |  | 24.09034 | 193.9967 | -51 | 181
39 | SA508 | Reactor pressure vessel steel | 0.22 | 0.2 | 1.23 | 0.007 | 0.0022 | 0.86 | 0.21 | 0.49 |  |  |  | 96.7808 | [13 empty] | Post Weld Heat Treatment | 620 | 30 | [5 empty] | No |  |  |  | 55 | 10 | 10 |  |  |  | V |  | 89.91935 |  |  | 186.9511 | 165.3268 | -12 | 182
39 | SA508 | Reactor pressure vessel steel | 0.22 | 0.2 | 1.23 | 0.007 | 0.0022 | 0.86 | 0.21 | 0.49 |  |  |  | 96.7808 | [13 empty] | Post Weld Heat Treatment | 520 | 30 | [5 empty] | No |  |  |  | 55 | 10 | 10 |  |  |  | V |  | 90.12097 |  |  | 168.6324 | 165.3268 | -12 | 182
39 | SA508 | Reactor pressure vessel steel | 0.22 | 0.2 | 1.23 | 0.007 | 0.0022 | 0.86 | 0.21 | 0.49 |  |  |  | 96.7808 | [13 empty] | Post Weld Heat Treatment | 520 | 30 | [5 empty] | No |  |  |  | 55 | 10 | 10 |  |  |  | V |  | 89.91935 |  |  | 163.3626 | 165.3268 | -12 | 182
39 | SA508 | Reactor pressure vessel steel | 0.22 | 0.2 | 1.23 | 0.007 | 0.0022 | 0.86 | 0.21 | 0.49 |  |  |  | 96.7808 | [13 empty] | Post Weld Heat Treatment | 520 | 30 | [5 empty] | No |  |  |  | 55 | 10 | 10 |  |  |  | V |  | 60.08065 |  |  | 166.123 | 165.3268 | -12 | 182
39 | SA508 | Reactor pressure vessel steel | 0.22 | 0.2 | 1.23 | 0.007 | 0.0022 | 0.86 | 0.21 | 0.49 |  |  |  | 96.7808 | [13 empty] | Post Weld Heat Treatment | 520 | 30 | [5 empty] | No |  |  |  | 55 | 10 | 10 |  |  |  | V |  | 59.87903 |  |  | 156.8381 | 165.3268 | -12 | 182
39 | SA508 | Reactor pressure vessel steel | 0.22 | 0.2 | 1.23 | 0.007 | 0.0022 | 0.86 | 0.21 | 0.49 |  |  |  | 96.7808 | [13 empty] | Post Weld Heat Treatment | 520 | 30 | [5 empty] | No |  |  |  | 55 | 10 | 10 |  |  |  | V |  | 59.87903 |  |  | 151.8193 | 165.3268 | -12 | 182
39 | SA508 | Reactor pressure vessel steel | 0.22 | 0.2 | 1.23 | 0.007 | 0.0022 | 0.86 | 0.21 | 0.49 |  |  |  | 96.7808 | [13 empty] | Post Weld Heat Treatment | 520 | 30 | [5 empty] | No |  |  |  | 55 | 10 | 10 |  |  |  | V |  | 19.95968 |  |  | 145.0439 | 165.3268 | -12 | 182
39 | SA508 | Reactor pressure vessel steel | 0.22 | 0.2 | 1.23 | 0.007 | 0.0022 | 0.86 | 0.21 | 0.49 |  |  |  | 96.7808 | [13 empty] | Post Weld Heat Treatment | 520 | 30 | [5 empty] | No |  |  |  | 55 | 10 | 10 |  |  |  | V |  | 19.95968 |  |  | 140.527 | 165.3268 | -12 | 182
39 | SA508 | Reactor pressure vessel steel | 0.22 | 0.2 | 1.23 | 0.007 | 0.0022 | 0.86 | 0.21 | 0.49 |  |  |  | 96.7808 | [13 empty] | Post Weld Heat Treatment | 520 | 30 | [5 empty] | No |  |  |  | 55 | 10 | 10 |  |  |  | V |  | 19.95968 |  |  | 127.729 | 165.3268 | -12 | 182
39 | SA508 | Reactor pressure vessel steel | 0.22 | 0.2 | 1.23 | 0.007 | 0.0022 | 0.86 | 0.21 | 0.49 |  |  |  | 96.7808 | [13 empty] | Post Weld Heat Treatment | 520 | 30 | [5 empty] | No |  |  |  | 55 | 10 | 10 |  |  |  | V |  | -20.16129 |  |  | 94.35383 | 165.3268 | -12 | 182
39 | SA508 | Reactor pressure vessel steel | 0.22 | 0.2 | 1.23 | 0.007 | 0.0022 | 0.86 | 0.21 | 0.49 |  |  |  | 96.7808 | [13 empty] | Post Weld Heat Treatment | 520 | 30 | [5 empty] | No |  |  |  | 55 | 10 | 10 |  |  |  | V |  | -19.95968 |  |  | 80.80301 | 165.3268 | -12 | 182
39 | SA508 | Reactor pressure vessel steel | 0.22 | 0.2 | 1.23 | 0.007 | 0.0022 | 0.86 | 0.21 | 0.49 |  |  |  | 96.7808 | [13 empty] | Post Weld Heat Treatment | 520 | 30 | [5 empty] | No |  |  |  | 55 | 10 | 10 |  |  |  | V |  | -20.16129 |  |  | 57.21455 | 165.3268 | -12 | 182
39 | SA508 | Reactor pressure vessel steel | 0.22 | 0.2 | 1.23 | 0.007 | 0.0022 | 0.86 | 0.21 | 0.49 |  |  |  | 96.7808 | [13 empty] | Post Weld Heat Treatment | 520 | 30 | [5 empty] | No |  |  |  | 55 | 10 | 10 |  |  |  | V |  | -40.12097 |  |  | 37.8921 | 165.3268 | -12 | 182
39 | SA508 | Reactor pressure vessel steel | 0.22 | 0.2 | 1.23 | 0.007 | 0.0022 | 0.86 | 0.21 | 0.49 |  |  |  | 96.7808 | [13 empty] | Post Weld Heat Treatment | 520 | 30 | [5 empty] | No |  |  |  | 55 | 10 | 10 |  |  |  | V |  | -39.91935 |  |  | 28.35634 | 165.3268 | -12 | 182
39 | SA508 | Reactor pressure vessel steel | 0.22 | 0.2 | 1.23 | 0.007 | 0.0022 | 0.86 | 0.21 | 0.49 |  |  |  | 96.7808 | [13 empty] | Post Weld Heat Treatment | 520 | 30 | [5 empty] | No |  |  |  | 55 | 10 | 10 |  |  |  | V |  | -39.91935 |  |  | 16.56211 | 165.3268 | -12 | 182
39 | SA508 | Reactor pressure vessel steel | 0.22 | 0.2 | 1.23 | 0.007 | 0.0022 | 0.86 | 0.21 | 0.49 |  |  |  | 96.7808 | [13 empty] | Post Weld Heat Treatment | 520 | 30 | [5 empty] | No |  |  |  | 55 | 10 | 10 |  |  |  | V |  | -50 |  |  | 24.09034 | 165.3268 | -12 | 182
39 | SA508 | Reactor pressure vessel steel | 0.22 | 0.2 | 1.23 | 0.007 | 0.0022 | 0.86 | 0.21 | 0.49 |  |  |  | 96.7808 | [13 empty] | Post Weld Heat Treatment | 520 | 30 | [5 empty] | No |  |  |  | 55 | 10 | 10 |  |  |  | V |  | -50 |  |  | 15.3074 | 165.3268 | -12 | 182
39 | SA508 | Reactor pressure vessel steel | 0.22 | 0.2 | 1.23 | 0.007 | 0.0022 | 0.86 | 0.21 | 0.49 |  |  |  | 96.7808 | [13 empty] | Post Weld Heat Treatment | 520 | 30 | [5 empty] | No |  |  |  | 55 | 10 | 10 |  |  |  | V |  | -50 |  |  | 7.026349 | 165.3268 | -12 | 182
39 | SA508 | Reactor pressure vessel steel | 0.22 | 0.2 | 1.23 | 0.007 | 0.0022 | 0.86 | 0.21 | 0.49 |  |  |  | 96.7808 | [13 empty] | Post Weld Heat Treatment | 520 | 30 | [5 empty] | No |  |  |  | 55 | 10 | 10 |  |  |  | V |  | -60.08065 |  |  | 14.0527 | 165.3268 | -12 | 182
39 | SA508 | Reactor pressure vessel steel | 0.22 | 0.2 | 1.23 | 0.007 | 0.0022 | 0.86 | 0.21 | 0.49 |  |  |  | 96.7808 | [13 empty] | Post Weld Heat Treatment | 520 | 30 | [5 empty] | No |  |  |  | 55 | 10 | 10 |  |  |  | V |  | -60.08065 |  |  | 16.56211 | 165.3268 | -12 | 182
39 | SA508 | Reactor pressure vessel steel | 0.22 | 0.2 | 1.23 | 0.007 | 0.0022 | 0.86 | 0.21 | 0.49 |  |  |  | 96.7808 | [13 empty] | Post Weld Heat Treatment | 520 | 30 | [5 empty] | No |  |  |  | 55 | 10 | 10 |  |  |  | V |  | -60.08065 |  |  | 1.254705 | 165.3268 | -12 | 182
39 | SA508 | Reactor pressure vessel steel | 0.22 | 0.2 | 1.23 | 0.007 | 0.0022 | 0.86 | 0.21 | 0.49 |  |  |  | 96.7808 | [13 empty] | Post Weld Heat Treatment | 520 | 30 | [5 empty] | No |  |  |  | 55 | 10 | 10 |  |  |  | V |  | -69.95968 |  |  | 11.29235 | 165.3268 | -12 | 182
39 | SA508 | Reactor pressure vessel steel | 0.22 | 0.2 | 1.23 | 0.007 | 0.0022 | 0.86 | 0.21 | 0.49 |  |  |  | 96.7808 | [13 empty] | Post Weld Heat Treatment | 520 | 30 | [5 empty] | No |  |  |  | 55 | 10 | 10 |  |  |  | V |  | -69.95968 |  |  | 8.030113 | 165.3268 | -12 | 182
39 | SA508 | Reactor pressure vessel steel | 0.22 | 0.2 | 1.23 | 0.007 | 0.0022 | 0.86 | 0.21 | 0.49 |  |  |  | 96.7808 | [13 empty] | Post Weld Heat Treatment | 520 | 30 | [5 empty] | No |  |  |  | 55 | 10 | 10 |  |  |  | V |  | -75 |  |  | 19.07152 | 165.3268 | -12 | 182
39 | SA508 | Reactor pressure vessel steel | 0.22 | 0.2 | 1.23 | 0.007 | 0.0022 | 0.86 | 0.21 | 0.49 |  |  |  | 96.7808 | [13 empty] | Post Weld Heat Treatment | 520 | 30 | [5 empty] | No |  |  |  | 55 | 10 | 10 |  |  |  | V |  | -69.95968 |  |  | 23.8394 | 165.3268 | -12 | 182
39 | SA508 | Reactor pressure vessel steel | 0.22 | 0.2 | 1.23 | 0.007 | 0.0022 | 0.86 | 0.21 | 0.49 |  |  |  | 96.7808 | [13 empty] | Post Weld Heat Treatment | 520 | 30 | [5 empty] | No |  |  |  | 55 | 10 | 10 |  |  |  | V |  | -75.20161 |  |  | 8.030113 | 165.3268 | -12 | 182
39 | SA508 | Reactor pressure vessel steel | 0.22 | 0.2 | 1.23 | 0.007 | 0.0022 | 0.86 | 0.21 | 0.49 |  |  |  | 96.7808 | [13 empty] | Post Weld Heat Treatment | 520 | 30 | [5 empty] | No |  |  |  | 55 | 10 | 10 |  |  |  | V |  | -75 |  |  | 9.284818 | 165.3268 | -12 | 182
39 | SA508 | Reactor pressure vessel steel | 0.22 | 0.2 | 1.23 | 0.007 | 0.0022 | 0.86 | 0.21 | 0.49 |  |  |  | 96.7808 | [13 empty] | Post Weld Heat Treatment | 520 | 30 | [5 empty] | No |  |  |  | 55 | 10 | 10 |  |  |  | V |  | -80.04032 |  |  | 14.0527 | 165.3268 | -12 | 182
39 | SA508 | Reactor pressure vessel steel | 0.22 | 0.2 | 1.23 | 0.007 | 0.0022 | 0.86 | 0.21 | 0.49 |  |  |  | 96.7808 | [13 empty] | Post Weld Heat Treatment | 520 | 30 | [5 empty] | No |  |  |  | 55 | 10 | 10 |  |  |  | V |  | -80.04032 |  |  | 16.81305 | 165.3268 | -12 | 182
39 | SA508 | Reactor pressure vessel steel | 0.22 | 0.2 | 1.23 | 0.007 | 0.0022 | 0.86 | 0.21 | 0.49 |  |  |  | 96.7808 | [13 empty] | Post Weld Heat Treatment | 520 | 30 | [5 empty] | No |  |  |  | 55 | 10 | 10 |  |  |  | V |  | -80.04032 |  |  | 11.29235 | 165.3268 | -12 | 182
39 | SA508 | Reactor pressure vessel steel | 0.22 | 0.2 | 1.23 | 0.007 | 0.0022 | 0.86 | 0.21 | 0.49 |  |  |  | 96.7808 | [13 empty] | Post Weld Heat Treatment | 520 | 30 | [5 empty] | No |  |  |  | 55 | 10 | 10 |  |  |  | V |  | -100 |  |  | 17.06399 | 165.3268 | -12 | 182
39 | SA508 | Reactor pressure vessel steel | 0.22 | 0.2 | 1.23 | 0.007 | 0.0022 | 0.86 | 0.21 | 0.49 |  |  |  | 96.7808 | [13 empty] | Post Weld Heat Treatment | 520 | 30 | [5 empty] | No |  |  |  | 55 | 10 | 10 |  |  |  | V |  | -100 |  |  | 6.775408 | 165.3268 | -12 | 182
39 | SA508 | Reactor pressure vessel steel | 0.22 | 0.2 | 1.23 | 0.007 | 0.0022 | 0.86 | 0.21 | 0.49 |  |  |  | 96.7808 | [13 empty] | Post Weld Heat Treatment | 520 | 30 | [5 empty] | No |  |  |  | 55 | 10 | 10 |  |  |  | V |  | -100 |  |  | 4.015056 | 165.3268 | -12 | 182
40 | SA508 | Reactor pressure vessel steel | 0.21 | 0.26 | 1.2 | 0.008 | 0.002 | 0.28 | 0.23 | 0.05 | 0.02 |  |  | 97.694 |  |  | 0.04 | 0.006 | [17 empty] | No |  |  |  | 55 | 10 | 10 |  |  |  | V | ASTM E23 | 140.1603 |  |  | 311.5299 | 316.0594 | 14 | 183
40 | SA508 | Reactor pressure vessel steel | 0.21 | 0.26 | 1.2 | 0.008 | 0.002 | 0.28 | 0.23 | 0.05 | 0.02 |  |  | 97.694 |  |  | 0.04 | 0.006 | [17 empty] | No |  |  |  | 55 | 10 | 10 |  |  |  | V | ASTM E23 | 100.2671 |  |  | 310.4213 | 316.0594 | 14 | 183
40 | SA508 | Reactor pressure vessel steel | 0.21 | 0.26 | 1.2 | 0.008 | 0.002 | 0.28 | 0.23 | 0.05 | 0.02 |  |  | 97.694 |  |  | 0.04 | 0.006 | [17 empty] | No |  |  |  | 55 | 10 | 10 |  |  |  | V | ASTM E23 | 79.96438 |  |  | 302.1064 | 316.0594 | 14 | 183
40 | SA508 | Reactor pressure vessel steel | 0.21 | 0.26 | 1.2 | 0.008 | 0.002 | 0.28 | 0.23 | 0.05 | 0.02 |  |  | 97.694 |  |  | 0.04 | 0.006 | [17 empty] | No |  |  |  | 55 | 10 | 10 |  |  |  | V | ASTM E23 | 60.01781 |  |  | 308.7583 | 316.0594 | 14 | 183
40 | SA508 | Reactor pressure vessel steel | 0.21 | 0.26 | 1.2 | 0.008 | 0.002 | 0.28 | 0.23 | 0.05 | 0.02 |  |  | 97.694 |  |  | 0.04 | 0.006 | [17 empty] | No |  |  |  | 55 | 10 | 10 |  |  |  | V | ASTM E23 | 40.07124 |  |  | 284.9224 | 316.0594 | 14 | 183
40 | SA508 | Reactor pressure vessel steel | 0.21 | 0.26 | 1.2 | 0.008 | 0.002 | 0.28 | 0.23 | 0.05 | 0.02 |  |  | 97.694 |  |  | 0.04 | 0.006 | [17 empty] | No |  |  |  | 55 | 10 | 10 |  |  |  | V | ASTM E23 | 19.0561 |  |  | 154.6563 | 316.0594 | 14 | 183
40 | SA508 | Reactor pressure vessel steel | 0.21 | 0.26 | 1.2 | 0.008 | 0.002 | 0.28 | 0.23 | 0.05 | 0.02 |  |  | 97.694 |  |  | 0.04 | 0.006 | [17 empty] | No |  |  |  | 55 | 10 | 10 |  |  |  | V | ASTM E23 | -0.1780944 |  |  | 105.3215 | 316.0594 | 14 | 183
40 | SA508 | Reactor pressure vessel steel | 0.21 | 0.26 | 1.2 | 0.008 | 0.002 | 0.28 | 0.23 | 0.05 | 0.02 |  |  | 97.694 |  |  | 0.04 | 0.006 | [17 empty] | No |  |  |  | 55 | 10 | 10 |  |  |  | V | ASTM E23 | 8.014248 |  |  | 98.66962 | 316.0594 | 14 | 183
40 | SA508 | Reactor pressure vessel steel | 0.21 | 0.26 | 1.2 | 0.008 | 0.002 | 0.28 | 0.23 | 0.05 | 0.02 |  |  | 97.694 |  |  | 0.04 | 0.006 | [17 empty] | No |  |  |  | 55 | 10 | 10 |  |  |  | V | ASTM E23 | -10.15138 |  |  | 85.36585 | 316.0594 | 14 | 183
40 | SA508 | Reactor pressure vessel steel | 0.21 | 0.26 | 1.2 | 0.008 | 0.002 | 0.28 | 0.23 | 0.05 | 0.02 |  |  | 97.694 |  |  | 0.04 | 0.006 | [17 empty] | No |  |  |  | 55 | 10 | 10 |  |  |  | V | ASTM E23 | -20.12467 |  |  | 24.94457 | 316.0594 | 14 | 183
40 | SA508 | Reactor pressure vessel steel | 0.21 | 0.26 | 1.2 | 0.008 | 0.002 | 0.28 | 0.23 | 0.05 | 0.02 |  |  | 97.694 |  |  | 0.04 | 0.006 | [17 empty] | No |  |  |  | 55 | 10 | 10 |  |  |  | V | ASTM E23 | -30.09795 |  |  | 35.47672 | 316.0594 | 14 | 183
40 | SA508 | Reactor pressure vessel steel | 0.21 | 0.26 | 1.2 | 0.008 | 0.002 | 0.28 | 0.23 | 0.05 | 0.02 |  |  | 97.694 |  |  | 0.04 | 0.006 | [17 empty] | No |  |  |  | 55 | 10 | 10 |  |  |  | V | ASTM E23 | -40.07124 |  |  | 7.206208 | 316.0594 | 14 | 183
40 | SA508 | Reactor pressure vessel steel | 0.21 | 0.26 | 1.2 | 0.008 | 0.002 | 0.28 | 0.23 | 0.05 | 0.02 |  |  | 97.694 |  |  | 0.04 | 0.006 | [17 empty] | No |  |  |  | 55 | 10 | 10 |  |  |  | V | ASTM E23 | -60.01781 |  |  | 5.543237 | 316.0594 | 14 | 183
40 | SA508 | Reactor pressure vessel steel | 0.19 | 0.26 | 1.27 | 0.0059 | 0.0022 | 0.38 | 0.22 | 0.08 | 0.017 |  |  | 97.4769 |  |  | 0.05 | 0.048 | [17 empty] | No |  |  |  | 55 | 10 | 10 |  |  |  | V | ASTM E23 | 120.2137 |  |  | 365.8537 | 365.8537 | -19 | 184
40 | SA508 | Reactor pressure vessel steel | 0.19 | 0.26 | 1.27 | 0.0059 | 0.0022 | 0.38 | 0.22 | 0.08 | 0.017 |  |  | 97.4769 |  |  | 0.05 | 0.048 | [17 empty] | No |  |  |  | 55 | 10 | 10 |  |  |  | V | ASTM E23 | 109.8842 |  |  | 316.5188 | 365.8537 | -19 | 184
40 | SA508 | Reactor pressure vessel steel | 0.19 | 0.26 | 1.27 | 0.0059 | 0.0022 | 0.38 | 0.22 | 0.08 | 0.017 |  |  | 97.4769 |  |  | 0.05 | 0.048 | [17 empty] | No |  |  |  | 55 | 10 | 10 |  |  |  | V | ASTM E23 | 100.2671 |  |  | 354.2129 | 365.8537 | -19 | 184
40 | SA508 | Reactor pressure vessel steel | 0.19 | 0.26 | 1.27 | 0.0059 | 0.0022 | 0.38 | 0.22 | 0.08 | 0.017 |  |  | 97.4769 |  |  | 0.05 | 0.048 | [17 empty] | No |  |  |  | 55 | 10 | 10 |  |  |  | V | ASTM E23 | 79.96438 |  |  | 302.6608 | 365.8537 | -19 | 184
40 | SA508 | Reactor pressure vessel steel | 0.19 | 0.26 | 1.27 | 0.0059 | 0.0022 | 0.38 | 0.22 | 0.08 | 0.017 |  |  | 97.4769 |  |  | 0.05 | 0.048 | [17 empty] | No |  |  |  | 55 | 10 | 10 |  |  |  | V | ASTM E23 | 60.01781 |  |  | 276.0532 | 365.8537 | -19 | 184
40 | SA508 | Reactor pressure vessel steel | 0.19 | 0.26 | 1.27 | 0.0059 | 0.0022 | 0.38 | 0.22 | 0.08 | 0.017 |  |  | 97.4769 |  |  | 0.05 | 0.048 | [17 empty] | No |  |  |  | 55 | 10 | 10 |  |  |  | V | ASTM E23 | 40.07124 |  |  | 232.816 | 365.8537 | -19 | 184
40 | SA508 | Reactor pressure vessel steel | 0.19 | 0.26 | 1.27 | 0.0059 | 0.0022 | 0.38 | 0.22 | 0.08 | 0.017 |  |  | 97.4769 |  |  | 0.05 | 0.048 | [17 empty] | No |  |  |  | 55 | 10 | 10 |  |  |  | V | ASTM E23 | 20.83704 |  |  | 274.3902 | 365.8537 | -19 | 184
40 | SA508 | Reactor pressure vessel steel | 0.19 | 0.26 | 1.27 | 0.0059 | 0.0022 | 0.38 | 0.22 | 0.08 | 0.017 |  |  | 97.4769 |  |  | 0.05 | 0.048 | [17 empty] | No |  |  |  | 55 | 10 | 10 |  |  |  | V | ASTM E23 | -0.1780944 |  |  | 184.0355 | 365.8537 | -19 | 184
40 | SA508 | Reactor pressure vessel steel | 0.19 | 0.26 | 1.27 | 0.0059 | 0.0022 | 0.38 | 0.22 | 0.08 | 0.017 |  |  | 97.4769 |  |  | 0.05 | 0.048 | [17 empty] | No |  |  |  | 55 | 10 | 10 |  |  |  | V | ASTM E23 | -20.12467 |  |  | 201.2195 | 365.8537 | -19 | 184
40 | SA508 | Reactor pressure vessel steel | 0.19 | 0.26 | 1.27 | 0.0059 | 0.0022 | 0.38 | 0.22 | 0.08 | 0.017 |  |  | 97.4769 |  |  | 0.05 | 0.048 | [17 empty] | No |  |  |  | 55 | 10 | 10 |  |  |  | V | ASTM E23 | -40.07124 |  |  | 146.8958 | 365.8537 | -19 | 184
40 | SA508 | Reactor pressure vessel steel | 0.19 | 0.26 | 1.27 | 0.0059 | 0.0022 | 0.38 | 0.22 | 0.08 | 0.017 |  |  | 97.4769 |  |  | 0.05 | 0.048 | [17 empty] | No |  |  |  | 55 | 10 | 10 |  |  |  | V | ASTM E23 | -60.374 |  |  | 119.1796 | 365.8537 | -19 | 184
40 | SA508 | Reactor pressure vessel steel | 0.19 | 0.26 | 1.27 | 0.0059 | 0.0022 | 0.38 | 0.22 | 0.08 | 0.017 |  |  | 97.4769 |  |  | 0.05 | 0.048 | [17 empty] | No |  |  |  | 55 | 10 | 10 |  |  |  | V | ASTM E23 | -69.9911 |  |  | 103.1042 | 365.8537 | -19 | 184
40 | SA508 | Reactor pressure vessel steel | 0.19 | 0.26 | 1.27 | 0.0059 | 0.0022 | 0.38 | 0.22 | 0.08 | 0.017 |  |  | 97.4769 |  |  | 0.05 | 0.048 | [17 empty] | No |  |  |  | 55 | 10 | 10 |  |  |  | V | ASTM E23 | -80.32057 |  |  | 24.94457 | 365.8537 | -19 | 184
40 | SA508 | Reactor pressure vessel steel | 0.19 | 0.26 | 1.27 | 0.0059 | 0.0022 | 0.38 | 0.22 | 0.08 | 0.017 |  |  | 97.4769 |  |  | 0.05 | 0.048 | [17 empty] | No |  |  |  | 55 | 10 | 10 |  |  |  | V | ASTM E23 | -100.2671 |  |  | 6.651885 | 365.8537 | -19 | 184
40 | SA508 | Reactor pressure vessel steel | 0.19 | 0.26 | 1.27 | 0.0059 | 0.0022 | 0.38 | 0.22 | 0.08 | 0.017 |  |  | 97.4769 |  |  | 0.05 | 0.048 | [17 empty] | No |  |  |  | 55 | 10 | 10 |  |  |  | V | ASTM E23 | -120.2137 |  |  | 2.771619 | 365.8537 | -19 | 184
40 | SA508 | Reactor pressure vessel steel | 0.14 | 0.23 | 1.28 | 0.004 | 0.0023 | 0.34 | 0.22 | 0.06 | 0.015 |  |  | 97.6337 |  |  | 0.03 | 0.045 | [17 empty] | No |  |  |  | 55 | 10 | 10 |  |  |  | V | ASTM E23 | 40.07124 |  |  | 400.7761 | 382.2668 | -69 | 185
40 | SA508 | Reactor pressure vessel steel | 0.14 | 0.23 | 1.28 | 0.004 | 0.0023 | 0.34 | 0.22 | 0.06 | 0.015 |  |  | 97.6337 |  |  | 0.03 | 0.045 | [17 empty] | No |  |  |  | 55 | 10 | 10 |  |  |  | V | ASTM E23 | 20.83704 |  |  | 391.3525 | 382.2668 | -69 | 185
40 | SA508 | Reactor pressure vessel steel | 0.14 | 0.23 | 1.28 | 0.004 | 0.0023 | 0.34 | 0.22 | 0.06 | 0.015 |  |  | 97.6337 |  |  | 0.03 | 0.045 | [17 empty] | No |  |  |  | 55 | 10 | 10 |  |  |  | V | ASTM E23 | -0.1780944 |  |  | 385.8093 | 382.2668 | -69 | 185
40 | SA508 | Reactor pressure vessel steel | 0.14 | 0.23 | 1.28 | 0.004 | 0.0023 | 0.34 | 0.22 | 0.06 | 0.015 |  |  | 97.6337 |  |  | 0.03 | 0.045 | [17 empty] | No |  |  |  | 55 | 10 | 10 |  |  |  | V | ASTM E23 | -19.76848 |  |  | 358.0931 | 382.2668 | -69 | 185
40 | SA508 | Reactor pressure vessel steel | 0.14 | 0.23 | 1.28 | 0.004 | 0.0023 | 0.34 | 0.22 | 0.06 | 0.015 |  |  | 97.6337 |  |  | 0.03 | 0.045 | [17 empty] | No |  |  |  | 55 | 10 | 10 |  |  |  | V | ASTM E23 | -40.07124 |  |  | 316.5188 | 382.2668 | -69 | 185
40 | SA508 | Reactor pressure vessel steel | 0.14 | 0.23 | 1.28 | 0.004 | 0.0023 | 0.34 | 0.22 | 0.06 | 0.015 |  |  | 97.6337 |  |  | 0.03 | 0.045 | [17 empty] | No |  |  |  | 55 | 10 | 10 |  |  |  | V | ASTM E23 | -60.01781 |  |  | 298.7805 | 382.2668 | -69 | 185
40 | SA508 | Reactor pressure vessel steel | 0.14 | 0.23 | 1.28 | 0.004 | 0.0023 | 0.34 | 0.22 | 0.06 | 0.015 |  |  | 97.6337 |  |  | 0.03 | 0.045 | [17 empty] | No |  |  |  | 55 | 10 | 10 |  |  |  | V | ASTM E23 | -60.01781 |  |  | 200.6652 | 382.2668 | -69 | 185
40 | SA508 | Reactor pressure vessel steel | 0.14 | 0.23 | 1.28 | 0.004 | 0.0023 | 0.34 | 0.22 | 0.06 | 0.015 |  |  | 97.6337 |  |  | 0.03 | 0.045 | [17 empty] | No |  |  |  | 55 | 10 | 10 |  |  |  | V | ASTM E23 | -69.9911 |  |  | 172.3947 | 382.2668 | -69 | 185
40 | SA508 | Reactor pressure vessel steel | 0.14 | 0.23 | 1.28 | 0.004 | 0.0023 | 0.34 | 0.22 | 0.06 | 0.015 |  |  | 97.6337 |  |  | 0.03 | 0.045 | [17 empty] | No |  |  |  | 55 | 10 | 10 |  |  |  | V | ASTM E23 | -69.9911 |  |  | 115.8537 | 382.2668 | -69 | 185
40 | SA508 | Reactor pressure vessel steel | 0.14 | 0.23 | 1.28 | 0.004 | 0.0023 | 0.34 | 0.22 | 0.06 | 0.015 |  |  | 97.6337 |  |  | 0.03 | 0.045 | [17 empty] | No |  |  |  | 55 | 10 | 10 |  |  |  | V | ASTM E23 | -79.96438 |  |  | 105.8758 | 382.2668 | -69 | 185
40 | SA508 | Reactor pressure vessel steel | 0.14 | 0.23 | 1.28 | 0.004 | 0.0023 | 0.34 | 0.22 | 0.06 | 0.015 |  |  | 97.6337 |  |  | 0.03 | 0.045 | [17 empty] | No |  |  |  | 55 | 10 | 10 |  |  |  | V | ASTM E23 | -79.96438 |  |  | 36.03104 | 382.2668 | -69 | 185
40 | SA508 | Reactor pressure vessel steel | 0.14 | 0.23 | 1.28 | 0.004 | 0.0023 | 0.34 | 0.22 | 0.06 | 0.015 |  |  | 97.6337 |  |  | 0.03 | 0.045 | [17 empty] | No |  |  |  | 55 | 10 | 10 |  |  |  | V | ASTM E23 | -100.2671 |  |  | 9.977827 | 382.2668 | -69 | 185
40 | SA508 | Reactor pressure vessel steel | 0.14 | 0.23 | 1.28 | 0.004 | 0.0023 | 0.34 | 0.22 | 0.06 | 0.015 |  |  | 97.6337 |  |  | 0.03 | 0.045 | [17 empty] | No |  |  |  | 55 | 10 | 10 |  |  |  | V | ASTM E23 | -120.2137 |  |  | 3.325942 | 382.2668 | -69 | 185
41 | 20MnMoNi55 | Reactor pressure vessel steel | 0.19 | 0.23 | 1.33 | 0.007 | 0.001 | 0.52 | 0.062 | 0.53 | 0.056 | 0.009 |  | 97.065 | [21 empty] | No |  |  |  | 55 | 10 | 10 | 2 | 45 | 0.25 | V |  | 22.19126 |  |  | 191.0204 | 183.4743 | -91 | 186
41 | 20MnMoNi55 | Reactor pressure vessel steel | 0.19 | 0.23 | 1.33 | 0.007 | 0.001 | 0.52 | 0.062 | 0.53 | 0.056 | 0.009 |  | 97.065 | [21 empty] | No |  |  |  | 55 | 10 | 10 | 2 | 45 | 0.25 | V |  | 21.99089 |  |  | 182.0408 | 183.4743 | -91 | 186
41 | 20MnMoNi55 | Reactor pressure vessel steel | 0.19 | 0.23 | 1.33 | 0.007 | 0.001 | 0.52 | 0.062 | 0.53 | 0.056 | 0.009 |  | 97.065 | [21 empty] | No |  |  |  | 55 | 10 | 10 | 2 | 45 | 0.25 | V |  | -0.6502732 |  |  | 191.8367 | 183.4743 | -91 | 186
41 | 20MnMoNi55 | Reactor pressure vessel steel | 0.19 | 0.23 | 1.33 | 0.007 | 0.001 | 0.52 | 0.062 | 0.53 | 0.056 | 0.009 |  | 97.065 | [21 empty] | No |  |  |  | 55 | 10 | 10 | 2 | 45 | 0.25 | V |  | -0.8506375 |  |  | 187.7551 | 183.4743 | -91 | 186
41 | 20MnMoNi55 | Reactor pressure vessel steel | 0.19 | 0.23 | 1.33 | 0.007 | 0.001 | 0.52 | 0.062 | 0.53 | 0.056 | 0.009 |  | 97.065 | [21 empty] | No |  |  |  | 55 | 10 | 10 | 2 | 45 | 0.25 | V |  | -20.88707 |  |  | 180 | 183.4743 | -91 | 186
41 | 20MnMoNi55 | Reactor pressure vessel steel | 0.19 | 0.23 | 1.33 | 0.007 | 0.001 | 0.52 | 0.062 | 0.53 | 0.056 | 0.009 |  | 97.065 | [21 empty] | No |  |  |  | 55 | 10 | 10 | 2 | 45 | 0.25 | V |  | -40.9235 |  |  | 165.7143 | 183.4743 | -91 | 186
41 | 20MnMoNi55 | Reactor pressure vessel steel | 0.19 | 0.23 | 1.33 | 0.007 | 0.001 | 0.52 | 0.062 | 0.53 | 0.056 | 0.009 |  | 97.065 | [21 empty] | No |  |  |  | 55 | 10 | 10 | 2 | 45 | 0.25 | V |  | -40.72313 |  |  | 176.7347 | 183.4743 | -91 | 186
41 | 20MnMoNi55 | Reactor pressure vessel steel | 0.19 | 0.23 | 1.33 | 0.007 | 0.001 | 0.52 | 0.062 | 0.53 | 0.056 | 0.009 |  | 97.065 | [21 empty] | No |  |  |  | 55 | 10 | 10 | 2 | 45 | 0.25 | V |  | -60.75956 |  |  | 168.1633 | 183.4743 | -91 | 186
41 | 20MnMoNi55 | Reactor pressure vessel steel | 0.19 | 0.23 | 1.33 | 0.007 | 0.001 | 0.52 | 0.062 | 0.53 | 0.056 | 0.009 |  | 97.065 | [21 empty] | No |  |  |  | 55 | 10 | 10 | 2 | 45 | 0.25 | V |  | -60.95993 |  |  | 164.4898 | 183.4743 | -91 | 186
41 | 20MnMoNi55 | Reactor pressure vessel steel | 0.19 | 0.23 | 1.33 | 0.007 | 0.001 | 0.52 | 0.062 | 0.53 | 0.056 | 0.009 |  | 97.065 | [21 empty] | No |  |  |  | 55 | 10 | 10 | 2 | 45 | 0.25 | V |  | -60.35883 |  |  | 156.7347 | 183.4743 | -91 | 186
41 | 20MnMoNi55 | Reactor pressure vessel steel | 0.19 | 0.23 | 1.33 | 0.007 | 0.001 | 0.52 | 0.062 | 0.53 | 0.056 | 0.009 |  | 97.065 | [21 empty] | No |  |  |  | 55 | 10 | 10 | 2 | 45 | 0.25 | V |  | -80.39526 |  |  | 137.9592 | 183.4743 | -91 | 186
41 | 20MnMoNi55 | Reactor pressure vessel steel | 0.19 | 0.23 | 1.33 | 0.007 | 0.001 | 0.52 | 0.062 | 0.53 | 0.056 | 0.009 |  | 97.065 | [21 empty] | No |  |  |  | 55 | 10 | 10 | 2 | 45 | 0.25 | V |  | -80.39526 |  |  | 131.4286 | 183.4743 | -91 | 186
41 | 20MnMoNi55 | Reactor pressure vessel steel | 0.19 | 0.23 | 1.33 | 0.007 | 0.001 | 0.52 | 0.062 | 0.53 | 0.056 | 0.009 |  | 97.065 | [21 empty] | No |  |  |  | 55 | 10 | 10 | 2 | 45 | 0.25 | V |  | -80.39526 |  |  | 125.3061 | 183.4743 | -91 | 186
41 | 20MnMoNi55 | Reactor pressure vessel steel | 0.19 | 0.23 | 1.33 | 0.007 | 0.001 | 0.52 | 0.062 | 0.53 | 0.056 | 0.009 |  | 97.065 | [21 empty] | No |  |  |  | 55 | 10 | 10 | 2 | 45 | 0.25 | V |  | -90.61384 |  |  | 109.3878 | 183.4743 | -91 | 186
41 | 20MnMoNi55 | Reactor pressure vessel steel | 0.19 | 0.23 | 1.33 | 0.007 | 0.001 | 0.52 | 0.062 | 0.53 | 0.056 | 0.009 |  | 97.065 | [21 empty] | No |  |  |  | 55 | 10 | 10 | 2 | 45 | 0.25 | V |  | -90.61384 |  |  | 97.95918 | 183.4743 | -91 | 186
41 | 20MnMoNi55 | Reactor pressure vessel steel | 0.19 | 0.23 | 1.33 | 0.007 | 0.001 | 0.52 | 0.062 | 0.53 | 0.056 | 0.009 |  | 97.065 | [21 empty] | No |  |  |  | 55 | 10 | 10 | 2 | 45 | 0.25 | V |  | -100.2313 |  |  | 77.55102 | 183.4743 | -91 | 186
41 | 20MnMoNi55 | Reactor pressure vessel steel | 0.19 | 0.23 | 1.33 | 0.007 | 0.001 | 0.52 | 0.062 | 0.53 | 0.056 | 0.009 |  | 97.065 | [21 empty] | No |  |  |  | 55 | 10 | 10 | 2 | 45 | 0.25 | V |  | -99.8306 |  |  | 56.73469 | 183.4743 | -91 | 186
41 | 20MnMoNi55 | Reactor pressure vessel steel | 0.19 | 0.23 | 1.33 | 0.007 | 0.001 | 0.52 | 0.062 | 0.53 | 0.056 | 0.009 |  | 97.065 | [21 empty] | No |  |  |  | 55 | 10 | 10 | 2 | 45 | 0.25 | V |  | -99.8306 |  |  | 62.04082 | 183.4743 | -91 | 186
41 | 20MnMoNi55 | Reactor pressure vessel steel | 0.19 | 0.23 | 1.33 | 0.007 | 0.001 | 0.52 | 0.062 | 0.53 | 0.056 | 0.009 |  | 97.065 | [21 empty] | No |  |  |  | 55 | 10 | 10 | 2 | 45 | 0.25 | V |  | -119.4663 |  |  | 50.61224 | 183.4743 | -91 | 186
41 | 20MnMoNi55 | Reactor pressure vessel steel | 0.19 | 0.23 | 1.33 | 0.007 | 0.001 | 0.52 | 0.062 | 0.53 | 0.056 | 0.009 |  | 97.065 | [21 empty] | No |  |  |  | 55 | 10 | 10 | 2 | 45 | 0.25 | V |  | -119.6667 |  |  | 46.53061 | 183.4743 | -91 | 186
41 | 20MnMoNi55 | Reactor pressure vessel steel | 0.19 | 0.23 | 1.33 | 0.007 | 0.001 | 0.52 | 0.062 | 0.53 | 0.056 | 0.009 |  | 97.065 | [21 empty] | No |  |  |  | 55 | 10 | 10 | 2 | 45 | 0.25 | V |  | -119.4663 |  |  | 43.26531 | 183.4743 | -91 | 186
41 | 20MnMoNi55 | Reactor pressure vessel steel | 0.19 | 0.23 | 1.33 | 0.007 | 0.001 | 0.52 | 0.062 | 0.53 | 0.056 | 0.009 |  | 97.065 | [21 empty] | No |  |  |  | 55 | 10 | 10 | 2 | 45 | 0.25 | V |  | -139.9035 |  |  | 30.61224 | 183.4743 | -91 | 186
41 | 20MnMoNi55 | Reactor pressure vessel steel | 0.19 | 0.23 | 1.33 | 0.007 | 0.001 | 0.52 | 0.062 | 0.53 | 0.056 | 0.009 |  | 97.065 | [21 empty] | No |  |  |  | 55 | 10 | 10 | 2 | 45 | 0.25 | V |  | -139.7031 |  |  | 37.14286 | 183.4743 | -91 | 186
41 | 20MnMoNi55 | Reactor pressure vessel steel | 0.19 | 0.23 | 1.33 | 0.007 | 0.001 | 0.52 | 0.062 | 0.53 | 0.056 | 0.009 |  | 97.065 | [21 empty] | No |  |  |  | 55 | 10 | 10 | 2 | 45 | 0.25 | V |  | -160.1403 |  |  | 30.20408 | 183.4743 | -91 | 186
41 | 20MnMoNi55 | Reactor pressure vessel steel | 0.19 | 0.23 | 1.33 | 0.007 | 0.001 | 0.52 | 0.062 | 0.53 | 0.056 | 0.009 |  | 97.065 | [21 empty] | No |  |  |  | 55 | 10 | 10 | 2 | 45 | 0.25 | V |  | -159.9399 |  |  | 26.12245 | 183.4743 | -91 | 186
41 | 20MnMoNi55 | Reactor pressure vessel steel | 0.19 | 0.23 | 1.33 | 0.007 | 0.001 | 0.52 | 0.062 | 0.53 | 0.056 | 0.009 |  | 97.065 | [13 empty] | Pre-strained 10% | [7 empty] | No |  |  |  | 55 | 10 | 10 | 2 | 45 | 0.25 | V |  | 21.99089 |  |  | 200.8163 | 202.5861 | -104 | 187
41 | 20MnMoNi55 | Reactor pressure vessel steel | 0.19 | 0.23 | 1.33 | 0.007 | 0.001 | 0.52 | 0.062 | 0.53 | 0.056 | 0.009 |  | 97.065 | [13 empty] | Pre-strained 10% | [7 empty] | No |  |  |  | 55 | 10 | 10 | 2 | 45 | 0.25 | V |  | -1.051002 |  |  | 210.2041 | 202.5861 | -104 | 187
41 | 20MnMoNi55 | Reactor pressure vessel steel | 0.19 | 0.23 | 1.33 | 0.007 | 0.001 | 0.52 | 0.062 | 0.53 | 0.056 | 0.009 |  | 97.065 | [13 empty] | Pre-strained 10% | [7 empty] | No |  |  |  | 55 | 10 | 10 | 2 | 45 | 0.25 | V |  | -0.8506375 |  |  | 193.8776 | 202.5861 | -104 | 187
41 | 20MnMoNi55 | Reactor pressure vessel steel | 0.19 | 0.23 | 1.33 | 0.007 | 0.001 | 0.52 | 0.062 | 0.53 | 0.056 | 0.009 |  | 97.065 | [13 empty] | Pre-strained 10% | [7 empty] | No |  |  |  | 55 | 10 | 10 | 2 | 45 | 0.25 | V |  | -20.88707 |  |  | 197.9592 | 202.5861 | -104 | 187
41 | 20MnMoNi55 | Reactor pressure vessel steel | 0.19 | 0.23 | 1.33 | 0.007 | 0.001 | 0.52 | 0.062 | 0.53 | 0.056 | 0.009 |  | 97.065 | [13 empty] | Pre-strained 10% | [7 empty] | No |  |  |  | 55 | 10 | 10 | 2 | 45 | 0.25 | V |  | -20.88707 |  |  | 192.2449 | 202.5861 | -104 | 187
41 | 20MnMoNi55 | Reactor pressure vessel steel | 0.19 | 0.23 | 1.33 | 0.007 | 0.001 | 0.52 | 0.062 | 0.53 | 0.056 | 0.009 |  | 97.065 | [13 empty] | Pre-strained 10% | [7 empty] | No |  |  |  | 55 | 10 | 10 | 2 | 45 | 0.25 | V |  | -40.52277 |  |  | 197.1429 | 202.5861 | -104 | 187
41 | 20MnMoNi55 | Reactor pressure vessel steel | 0.19 | 0.23 | 1.33 | 0.007 | 0.001 | 0.52 | 0.062 | 0.53 | 0.056 | 0.009 |  | 97.065 | [13 empty] | Pre-strained 10% | [7 empty] | No |  |  |  | 55 | 10 | 10 | 2 | 45 | 0.25 | V |  | -40.3224 |  |  | 191.4286 | 202.5861 | -104 | 187
41 | 20MnMoNi55 | Reactor pressure vessel steel | 0.19 | 0.23 | 1.33 | 0.007 | 0.001 | 0.52 | 0.062 | 0.53 | 0.056 | 0.009 |  | 97.065 | [13 empty] | Pre-strained 10% | [7 empty] | No |  |  |  | 55 | 10 | 10 | 2 | 45 | 0.25 | V |  | -60.35883 |  |  | 189.7959 | 202.5861 | -104 | 187
41 | 20MnMoNi55 | Reactor pressure vessel steel | 0.19 | 0.23 | 1.33 | 0.007 | 0.001 | 0.52 | 0.062 | 0.53 | 0.056 | 0.009 |  | 97.065 | [13 empty] | Pre-strained 10% | [7 empty] | No |  |  |  | 55 | 10 | 10 | 2 | 45 | 0.25 | V |  | -60.35883 |  |  | 185.3061 | 202.5861 | -104 | 187
41 | 20MnMoNi55 | Reactor pressure vessel steel | 0.19 | 0.23 | 1.33 | 0.007 | 0.001 | 0.52 | 0.062 | 0.53 | 0.056 | 0.009 |  | 97.065 | [13 empty] | Pre-strained 10% | [7 empty] | No |  |  |  | 55 | 10 | 10 | 2 | 45 | 0.25 | V |  | -80.39526 |  |  | 177.1429 | 202.5861 | -104 | 187
41 | 20MnMoNi55 | Reactor pressure vessel steel | 0.19 | 0.23 | 1.33 | 0.007 | 0.001 | 0.52 | 0.062 | 0.53 | 0.056 | 0.009 |  | 97.065 | [13 empty] | Pre-strained 10% | [7 empty] | No |  |  |  | 55 | 10 | 10 | 2 | 45 | 0.25 | V |  | -80.59563 |  |  | 141.2245 | 202.5861 | -104 | 187
41 | 20MnMoNi55 | Reactor pressure vessel steel | 0.19 | 0.23 | 1.33 | 0.007 | 0.001 | 0.52 | 0.062 | 0.53 | 0.056 | 0.009 |  | 97.065 | [13 empty] | Pre-strained 10% | [7 empty] | No |  |  |  | 55 | 10 | 10 | 2 | 45 | 0.25 | V |  | -100.031 |  |  | 133.8776 | 202.5861 | -104 | 187
41 | 20MnMoNi55 | Reactor pressure vessel steel | 0.19 | 0.23 | 1.33 | 0.007 | 0.001 | 0.52 | 0.062 | 0.53 | 0.056 | 0.009 |  | 97.065 | [13 empty] | Pre-strained 10% | [7 empty] | No |  |  |  | 55 | 10 | 10 | 2 | 45 | 0.25 | V |  | -100.2313 |  |  | 151.0204 | 202.5861 | -104 | 187
41 | 20MnMoNi55 | Reactor pressure vessel steel | 0.19 | 0.23 | 1.33 | 0.007 | 0.001 | 0.52 | 0.062 | 0.53 | 0.056 | 0.009 |  | 97.065 | [13 empty] | Pre-strained 10% | [7 empty] | No |  |  |  | 55 | 10 | 10 | 2 | 45 | 0.25 | V |  | -90.21311 |  |  | 127.3469 | 202.5861 | -104 | 187
41 | 20MnMoNi55 | Reactor pressure vessel steel | 0.19 | 0.23 | 1.33 | 0.007 | 0.001 | 0.52 | 0.062 | 0.53 | 0.056 | 0.009 |  | 97.065 | [13 empty] | Pre-strained 10% | [7 empty] | No |  |  |  | 55 | 10 | 10 | 2 | 45 | 0.25 | V |  | -99.8306 |  |  | 66.93878 | 202.5861 | -104 | 187
41 | 20MnMoNi55 | Reactor pressure vessel steel | 0.19 | 0.23 | 1.33 | 0.007 | 0.001 | 0.52 | 0.062 | 0.53 | 0.056 | 0.009 |  | 97.065 | [13 empty] | Pre-strained 10% | [7 empty] | No |  |  |  | 55 | 10 | 10 | 2 | 45 | 0.25 | V |  | -100.031 |  |  | 60 | 202.5861 | -104 | 187
41 | 20MnMoNi55 | Reactor pressure vessel steel | 0.19 | 0.23 | 1.33 | 0.007 | 0.001 | 0.52 | 0.062 | 0.53 | 0.056 | 0.009 |  | 97.065 | [13 empty] | Pre-strained 10% | [7 empty] | No |  |  |  | 55 | 10 | 10 | 2 | 45 | 0.25 | V |  | -119.4663 |  |  | 53.06122 | 202.5861 | -104 | 187
41 | 20MnMoNi55 | Reactor pressure vessel steel | 0.19 | 0.23 | 1.33 | 0.007 | 0.001 | 0.52 | 0.062 | 0.53 | 0.056 | 0.009 |  | 97.065 | [13 empty] | Pre-strained 10% | [7 empty] | No |  |  |  | 55 | 10 | 10 | 2 | 45 | 0.25 | V |  | -119.6667 |  |  | 41.63265 | 202.5861 | -104 | 187
41 | 20MnMoNi55 | Reactor pressure vessel steel | 0.19 | 0.23 | 1.33 | 0.007 | 0.001 | 0.52 | 0.062 | 0.53 | 0.056 | 0.009 |  | 97.065 | [13 empty] | Pre-strained 10% | [7 empty] | No |  |  |  | 55 | 10 | 10 | 2 | 45 | 0.25 | V |  | -149.7213 |  |  | 11.83673 | 202.5861 | -104 | 187
41 | 20MnMoNi55 | Reactor pressure vessel steel | 0.19 | 0.23 | 1.33 | 0.007 | 0.001 | 0.52 | 0.062 | 0.53 | 0.056 | 0.009 |  | 97.065 | [13 empty] | Pre-strained 10% | [7 empty] | No |  |  |  | 55 | 10 | 10 | 2 | 45 | 0.25 | V |  | -89.81239 |  |  | 48.57143 | 202.5861 | -104 | 187
41 | 20MnMoNi55 | Reactor pressure vessel steel | 0.19 | 0.23 | 1.33 | 0.007 | 0.001 | 0.52 | 0.062 | 0.53 | 0.056 | 0.009 |  | 97.065 | [13 empty] | Pre-strained 10% | [7 empty] | No |  |  |  | 55 | 10 | 10 | 2 | 45 | 0.25 | V |  | -139.7031 |  |  | 13.06122 | 202.5861 | -104 | 187
41 | 20MnMoNi55 | Reactor pressure vessel steel | 0.19 | 0.23 | 1.33 | 0.007 | 0.001 | 0.52 | 0.062 | 0.53 | 0.056 | 0.009 |  | 97.065 | [13 empty] | Pre-strained 10% | [7 empty] | No |  |  |  | 55 | 10 | 10 | 2 | 45 | 0.25 | V |  | 21.99089 |  |  | 177.1429 | 174.3089 | -82 | 188
41 | 20MnMoNi55 | Reactor pressure vessel steel | 0.19 | 0.23 | 1.33 | 0.007 | 0.001 | 0.52 | 0.062 | 0.53 | 0.056 | 0.009 |  | 97.065 | [13 empty] | Pre-strained 10% | [7 empty] | No |  |  |  | 55 | 10 | 10 | 2 | 45 | 0.25 | V |  | 21.99089 |  |  | 170.2041 | 174.3089 | -82 | 188
41 | 20MnMoNi55 | Reactor pressure vessel steel | 0.19 | 0.23 | 1.33 | 0.007 | 0.001 | 0.52 | 0.062 | 0.53 | 0.056 | 0.009 |  | 97.065 | [13 empty] | Pre-strained 10% | [7 empty] | No |  |  |  | 55 | 10 | 10 | 2 | 45 | 0.25 | V |  | -1.251366 |  |  | 176.3265 | 174.3089 | -82 | 188
41 | 20MnMoNi55 | Reactor pressure vessel steel | 0.19 | 0.23 | 1.33 | 0.007 | 0.001 | 0.52 | 0.062 | 0.53 | 0.056 | 0.009 |  | 97.065 | [13 empty] | Pre-strained 10% | [7 empty] | No |  |  |  | 55 | 10 | 10 | 2 | 45 | 0.25 | V |  | -0.8506375 |  |  | 162.0408 | 174.3089 | -82 | 188
41 | 20MnMoNi55 | Reactor pressure vessel steel | 0.19 | 0.23 | 1.33 | 0.007 | 0.001 | 0.52 | 0.062 | 0.53 | 0.056 | 0.009 |  | 97.065 | [13 empty] | Pre-strained 10% | [7 empty] | No |  |  |  | 55 | 10 | 10 | 2 | 45 | 0.25 | V |  | -21.08743 |  |  | 172.2449 | 174.3089 | -82 | 188
41 | 20MnMoNi55 | Reactor pressure vessel steel | 0.19 | 0.23 | 1.33 | 0.007 | 0.001 | 0.52 | 0.062 | 0.53 | 0.056 | 0.009 |  | 97.065 | [13 empty] | Pre-strained 10% | [7 empty] | No |  |  |  | 55 | 10 | 10 | 2 | 45 | 0.25 | V |  | -20.88707 |  |  | 176.7347 | 174.3089 | -82 | 188
41 | 20MnMoNi55 | Reactor pressure vessel steel | 0.19 | 0.23 | 1.33 | 0.007 | 0.001 | 0.52 | 0.062 | 0.53 | 0.056 | 0.009 |  | 97.065 | [13 empty] | Pre-strained 10% | [7 empty] | No |  |  |  | 55 | 10 | 10 | 2 | 45 | 0.25 | V |  | -40.9235 |  |  | 169.7959 | 174.3089 | -82 | 188
41 | 20MnMoNi55 | Reactor pressure vessel steel | 0.19 | 0.23 | 1.33 | 0.007 | 0.001 | 0.52 | 0.062 | 0.53 | 0.056 | 0.009 |  | 97.065 | [13 empty] | Pre-strained 10% | [7 empty] | No |  |  |  | 55 | 10 | 10 | 2 | 45 | 0.25 | V |  | -40.72313 |  |  | 174.6939 | 174.3089 | -82 | 188
41 | 20MnMoNi55 | Reactor pressure vessel steel | 0.19 | 0.23 | 1.33 | 0.007 | 0.001 | 0.52 | 0.062 | 0.53 | 0.056 | 0.009 |  | 97.065 | [13 empty] | Pre-strained 10% | [7 empty] | No |  |  |  | 55 | 10 | 10 | 2 | 45 | 0.25 | V |  | -60.5592 |  |  | 162.449 | 174.3089 | -82 | 188
41 | 20MnMoNi55 | Reactor pressure vessel steel | 0.19 | 0.23 | 1.33 | 0.007 | 0.001 | 0.52 | 0.062 | 0.53 | 0.056 | 0.009 |  | 97.065 | [13 empty] | Pre-strained 10% | [7 empty] | No |  |  |  | 55 | 10 | 10 | 2 | 45 | 0.25 | V |  | -60.75956 |  |  | 166.5306 | 174.3089 | -82 | 188
41 | 20MnMoNi55 | Reactor pressure vessel steel | 0.19 | 0.23 | 1.33 | 0.007 | 0.001 | 0.52 | 0.062 | 0.53 | 0.056 | 0.009 |  | 97.065 | [13 empty] | Pre-strained 10% | [7 empty] | No |  |  |  | 55 | 10 | 10 | 2 | 45 | 0.25 | V |  | -80.39526 |  |  | 128.5714 | 174.3089 | -82 | 188
41 | 20MnMoNi55 | Reactor pressure vessel steel | 0.19 | 0.23 | 1.33 | 0.007 | 0.001 | 0.52 | 0.062 | 0.53 | 0.056 | 0.009 |  | 97.065 | [13 empty] | Pre-strained 10% | [7 empty] | No |  |  |  | 55 | 10 | 10 | 2 | 45 | 0.25 | V |  | -90.41348 |  |  | 138.3673 | 174.3089 | -82 | 188
41 | 20MnMoNi55 | Reactor pressure vessel steel | 0.19 | 0.23 | 1.33 | 0.007 | 0.001 | 0.52 | 0.062 | 0.53 | 0.056 | 0.009 |  | 97.065 | [13 empty] | Pre-strained 10% | [7 empty] | No |  |  |  | 55 | 10 | 10 | 2 | 45 | 0.25 | V |  | -80.1949 |  |  | 88.97959 | 174.3089 | -82 | 188
41 | 20MnMoNi55 | Reactor pressure vessel steel | 0.19 | 0.23 | 1.33 | 0.007 | 0.001 | 0.52 | 0.062 | 0.53 | 0.056 | 0.009 |  | 97.065 | [13 empty] | Pre-strained 10% | [7 empty] | No |  |  |  | 55 | 10 | 10 | 2 | 45 | 0.25 | V |  | -100.031 |  |  | 54.69388 | 174.3089 | -82 | 188
41 | 20MnMoNi55 | Reactor pressure vessel steel | 0.19 | 0.23 | 1.33 | 0.007 | 0.001 | 0.52 | 0.062 | 0.53 | 0.056 | 0.009 |  | 97.065 | [13 empty] | Pre-strained 10% | [7 empty] | No |  |  |  | 55 | 10 | 10 | 2 | 45 | 0.25 | V |  | -100.2313 |  |  | 43.67347 | 174.3089 | -82 | 188
41 | 20MnMoNi55 | Reactor pressure vessel steel | 0.19 | 0.23 | 1.33 | 0.007 | 0.001 | 0.52 | 0.062 | 0.53 | 0.056 | 0.009 |  | 97.065 | [13 empty] | Pre-strained 10% | [7 empty] | No |  |  |  | 55 | 10 | 10 | 2 | 45 | 0.25 | V |  | -89.81239 |  |  | 43.67347 | 174.3089 | -82 | 188
41 | 20MnMoNi55 | Reactor pressure vessel steel | 0.19 | 0.23 | 1.33 | 0.007 | 0.001 | 0.52 | 0.062 | 0.53 | 0.056 | 0.009 |  | 97.065 | [13 empty] | Pre-strained 10% | [7 empty] | No |  |  |  | 55 | 10 | 10 | 2 | 45 | 0.25 | V |  | -119.4663 |  |  | 29.38776 | 174.3089 | -82 | 188
41 | 20MnMoNi55 | Reactor pressure vessel steel | 0.19 | 0.23 | 1.33 | 0.007 | 0.001 | 0.52 | 0.062 | 0.53 | 0.056 | 0.009 |  | 97.065 | [13 empty] | Pre-strained 10% | [7 empty] | No |  |  |  | 55 | 10 | 10 | 2 | 45 | 0.25 | V |  | -119.6667 |  |  | 17.95918 | 174.3089 | -82 | 188
41 | 20MnMoNi55 | Reactor pressure vessel steel | 0.19 | 0.23 | 1.33 | 0.007 | 0.001 | 0.52 | 0.062 | 0.53 | 0.056 | 0.009 |  | 97.065 | [13 empty] | Pre-strained 10% | [7 empty] | No |  |  |  | 55 | 10 | 10 | 2 | 45 | 0.25 | V |  | -119.4663 |  |  | 22.44898 | 174.3089 | -82 | 188
41 | 20MnMoNi55 | Reactor pressure vessel steel | 0.19 | 0.23 | 1.33 | 0.007 | 0.001 | 0.52 | 0.062 | 0.53 | 0.056 | 0.009 |  | 97.065 | [13 empty] | Pre-strained 10% | [7 empty] | No |  |  |  | 55 | 10 | 10 | 2 | 45 | 0.25 | V |  | -139.7031 |  |  | 16.32653 | 174.3089 | -82 | 188
41 | 20MnMoNi55 | Reactor pressure vessel steel | 0.19 | 0.23 | 1.33 | 0.007 | 0.001 | 0.52 | 0.062 | 0.53 | 0.056 | 0.009 |  | 97.065 | [13 empty] | Pre-strained 10% | [7 empty] | No |  |  |  | 55 | 10 | 10 | 2 | 45 | 0.25 | V |  | -149.7213 |  |  | 8.979592 | 174.3089 | -82 | 188
41 | 20MnMoNi55 | Reactor pressure vessel steel | 0.19 | 0.23 | 1.33 | 0.007 | 0.001 | 0.52 | 0.062 | 0.53 | 0.056 | 0.009 |  | 97.065 | [13 empty] | Pre-strained 10% | [7 empty] | No |  |  |  | 55 | 10 | 10 | 2 | 45 | 0.25 | V |  | -139.5027 |  |  | 10.20408 | 174.3089 | -82 | 188
41 | 20MnMoNi55 | Reactor pressure vessel steel | 0.19 | 0.23 | 1.33 | 0.007 | 0.001 | 0.52 | 0.062 | 0.53 | 0.056 | 0.009 |  | 97.065 | [13 empty] | Pre-strained 10% | [7 empty] | No |  |  |  | 55 | 10 | 10 | 2 | 45 | 0.25 | V |  | -195.6047 |  |  | 7.346939 | 174.3089 | -82 | 188
41 | 20MnMoNi55 | Reactor pressure vessel steel | 0.19 | 0.23 | 1.33 | 0.007 | 0.001 | 0.52 | 0.062 | 0.53 | 0.056 | 0.009 |  | 97.065 | [13 empty] | Pre-strained 10% | [7 empty] | No |  |  |  | 55 | 10 | 10 | 2 | 45 | 0.25 | V |  | -195.6047 |  |  | 3.673469 | 174.3089 | -82 | 188
42 | 20MnMoNi55 | Reactor pressure vessel steel | 0.2 | 0.24 | 1.38 | 0.011 | 0.005 | 0.52 | 0.06 | 0.3 | 0.068 |  |  | 97.184 | 0.032 | [20 empty] | No |  |  |  | 55 | 10 | 10 |  |  |  | V | ASTM E23 | 25.07724 |  |  | 251.2346 | 243.38 | -52 | 189
42 | 20MnMoNi55 | Reactor pressure vessel steel | 0.2 | 0.24 | 1.38 | 0.011 | 0.005 | 0.52 | 0.06 | 0.3 | 0.068 |  |  | 97.184 | 0.032 | [20 empty] | No |  |  |  | 55 | 10 | 10 |  |  |  | V | ASTM E23 | 8.187436 |  |  | 257.0988 | 243.38 | -52 | 189
42 | 20MnMoNi55 | Reactor pressure vessel steel | 0.2 | 0.24 | 1.38 | 0.011 | 0.005 | 0.52 | 0.06 | 0.3 | 0.068 |  |  | 97.184 | 0.032 | [20 empty] | No |  |  |  | 55 | 10 | 10 |  |  |  | V | ASTM E23 | -26.82801 |  |  | 266.9753 | 243.38 | -52 | 189
42 | 20MnMoNi55 | Reactor pressure vessel steel | 0.2 | 0.24 | 1.38 | 0.011 | 0.005 | 0.52 | 0.06 | 0.3 | 0.068 |  |  | 97.184 | 0.032 | [20 empty] | No |  |  |  | 55 | 10 | 10 |  |  |  | V | ASTM E23 | -9.938208 |  |  | 192.5926 | 243.38 | -52 | 189
42 | 20MnMoNi55 | Reactor pressure vessel steel | 0.2 | 0.24 | 1.38 | 0.011 | 0.005 | 0.52 | 0.06 | 0.3 | 0.068 |  |  | 97.184 | 0.032 | [20 empty] | No |  |  |  | 55 | 10 | 10 |  |  |  | V | ASTM E23 | -44.74768 |  |  | 149.3827 | 243.38 | -52 | 189
42 | 20MnMoNi55 | Reactor pressure vessel steel | 0.2 | 0.24 | 1.38 | 0.011 | 0.005 | 0.52 | 0.06 | 0.3 | 0.068 |  |  | 97.184 | 0.032 | [20 empty] | No |  |  |  | 55 | 10 | 10 |  |  |  | V | ASTM E23 | -61.84346 |  |  | 64.81481 | 243.38 | -52 | 189
42 | 20MnMoNi55 | Reactor pressure vessel steel | 0.2 | 0.24 | 1.38 | 0.011 | 0.005 | 0.52 | 0.06 | 0.3 | 0.068 |  |  | 97.184 | 0.032 | [20 empty] | No |  |  |  | 55 | 10 | 10 |  |  |  | V | ASTM E23 | -79.76313 |  |  | 19.75309 | 243.38 | -52 | 189
42 | 20MnMoNi55 | Reactor pressure vessel steel | 0.2 | 0.24 | 1.38 | 0.011 | 0.005 | 0.52 | 0.06 | 0.3 | 0.068 |  |  | 97.184 | 0.032 | [20 empty] | No |  |  |  | 55 | 10 | 10 |  |  |  | V | ASTM E23 | -114.7786 |  |  | 19.75309 | 243.38 | -52 | 189
42 | 20MnMoNi55 | Reactor pressure vessel steel | 0.2 | 0.24 | 1.38 | 0.011 | 0.005 | 0.52 | 0.06 | 0.3 | 0.068 |  |  | 97.184 | 0.032 | [20 empty] | No |  |  |  | 55 | 10 | 10 |  |  |  | V | ASTM E23 | -131.8744 |  |  | 6.481481 | 243.38 | -52 | 189
42 | 20MnMoNi55 | Reactor pressure vessel steel | 0.2 | 0.24 | 1.38 | 0.011 | 0.005 | 0.52 | 0.06 | 0.3 | 0.068 |  |  | 97.184 | 0.032 | [20 empty] | No |  |  |  | 55 | 10 | 10 |  |  |  | V | ASTM E23 | -149.794 |  |  | 9.876543 | 243.38 | -52 | 189
42 | 20MnMoNi55 | Reactor pressure vessel steel | 0.2 | 0.24 | 1.38 | 0.011 | 0.005 | 0.52 | 0.06 | 0.3 | 0.068 |  |  | 97.184 | 0.032 | [20 empty] | No |  |  |  | 55 | 10 | 10 |  |  |  | V | ASTM E23 | -96.85891 |  |  | 49.38272 | 243.38 | -52 | 189
43 | A508 | Reactor pressure vessel steel | 0.18 | 0.14 | 1.38 | 0.003 | 0.003 | 0.71 | 0.26 | 0.47 |  |  |  | 96.804 |  |  | 0.05 | [18 empty] | No |  |  |  | 55 | 10 | 10 |  |  |  | V |  | 290.0826 |  |  | 239.4015 | 224.8301 | -28 | 190
43 | A508 | Reactor pressure vessel steel | 0.18 | 0.14 | 1.38 | 0.003 | 0.003 | 0.71 | 0.26 | 0.47 |  |  |  | 96.804 |  |  | 0.05 | [18 empty] | No |  |  |  | 55 | 10 | 10 |  |  |  | V |  | 200 |  |  | 217.8928 | 224.8301 | -28 | 190
43 | A508 | Reactor pressure vessel steel | 0.18 | 0.14 | 1.38 | 0.003 | 0.003 | 0.71 | 0.26 | 0.47 |  |  |  | 96.804 |  |  | 0.05 | [18 empty] | No |  |  |  | 55 | 10 | 10 |  |  |  | V |  | 100 |  |  | 217.2693 | 224.8301 | -28 | 190
43 | A508 | Reactor pressure vessel steel | 0.18 | 0.14 | 1.38 | 0.003 | 0.003 | 0.71 | 0.26 | 0.47 |  |  |  | 96.804 |  |  | 0.05 | [18 empty] | No |  |  |  | 55 | 10 | 10 |  |  |  | V |  | 50 |  |  | 203.8653 | 224.8301 | -28 | 190
43 | A508 | Reactor pressure vessel steel | 0.18 | 0.14 | 1.38 | 0.003 | 0.003 | 0.71 | 0.26 | 0.47 |  |  |  | 96.804 |  |  | 0.05 | [18 empty] | No |  |  |  | 55 | 10 | 10 |  |  |  | V |  | 19.00826 |  |  | 211.6584 | 224.8301 | -28 | 190
43 | A508 | Reactor pressure vessel steel | 0.18 | 0.14 | 1.38 | 0.003 | 0.003 | 0.71 | 0.26 | 0.47 |  |  |  | 96.804 |  |  | 0.05 | [18 empty] | No |  |  |  | 55 | 10 | 10 |  |  |  | V |  | 14.87603 |  |  | 196.0723 | 224.8301 | -28 | 190
43 | A508 | Reactor pressure vessel steel | 0.18 | 0.14 | 1.38 | 0.003 | 0.003 | 0.71 | 0.26 | 0.47 |  |  |  | 96.804 |  |  | 0.05 | [18 empty] | No |  |  |  | 55 | 10 | 10 |  |  |  | V |  | 4.958678 |  |  | 177.6808 | 224.8301 | -28 | 190
43 | A508 | Reactor pressure vessel steel | 0.18 | 0.14 | 1.38 | 0.003 | 0.003 | 0.71 | 0.26 | 0.47 |  |  |  | 96.804 |  |  | 0.05 | [18 empty] | No |  |  |  | 55 | 10 | 10 |  |  |  | V |  | 9.917355 |  |  | 170.1995 | 224.8301 | -28 | 190
43 | A508 | Reactor pressure vessel steel | 0.18 | 0.14 | 1.38 | 0.003 | 0.003 | 0.71 | 0.26 | 0.47 |  |  |  | 96.804 |  |  | 0.05 | [18 empty] | No |  |  |  | 55 | 10 | 10 |  |  |  | V |  | -20.24793 |  |  | 131.2344 | 224.8301 | -28 | 190
43 | A508 | Reactor pressure vessel steel | 0.18 | 0.14 | 1.38 | 0.003 | 0.003 | 0.71 | 0.26 | 0.47 |  |  |  | 96.804 |  |  | 0.05 | [18 empty] | No |  |  |  | 55 | 10 | 10 |  |  |  | V |  | -0.4132231 |  |  | 120.3242 | 224.8301 | -28 | 190
43 | A508 | Reactor pressure vessel steel | 0.18 | 0.14 | 1.38 | 0.003 | 0.003 | 0.71 | 0.26 | 0.47 |  |  |  | 96.804 |  |  | 0.05 | [18 empty] | No |  |  |  | 55 | 10 | 10 |  |  |  | V |  | -25.20661 |  |  | 110.0374 | 224.8301 | -28 | 190
43 | A508 | Reactor pressure vessel steel | 0.18 | 0.14 | 1.38 | 0.003 | 0.003 | 0.71 | 0.26 | 0.47 |  |  |  | 96.804 |  |  | 0.05 | [18 empty] | No |  |  |  | 55 | 10 | 10 |  |  |  | V |  | -30.16529 |  |  | 82.91771 | 224.8301 | -28 | 190
43 | A508 | Reactor pressure vessel steel | 0.18 | 0.14 | 1.38 | 0.003 | 0.003 | 0.71 | 0.26 | 0.47 |  |  |  | 96.804 |  |  | 0.05 | [18 empty] | No |  |  |  | 55 | 10 | 10 |  |  |  | V |  | -40.08264 |  |  | 50.81047 | 224.8301 | -28 | 190
43 | A508 | Reactor pressure vessel steel | 0.18 | 0.14 | 1.38 | 0.003 | 0.003 | 0.71 | 0.26 | 0.47 |  |  |  | 96.804 |  |  | 0.05 | [18 empty] | No |  |  |  | 55 | 10 | 10 |  |  |  | V |  | -70.24793 |  |  | 47.06983 | 224.8301 | -28 | 190
43 | A508 | Reactor pressure vessel steel | 0.18 | 0.14 | 1.38 | 0.003 | 0.003 | 0.71 | 0.26 | 0.47 |  |  |  | 96.804 |  |  | 0.05 | [18 empty] | No |  |  |  | 55 | 10 | 10 |  |  |  | V |  | -80.16529 |  |  | 14.33915 | 224.8301 | -28 | 190
43 | A508 | Reactor pressure vessel steel | 0.18 | 0.14 | 1.38 | 0.003 | 0.003 | 0.71 | 0.26 | 0.47 |  |  |  | 96.804 |  |  | 0.05 | [18 empty] | No |  |  |  | 55 | 10 | 10 |  |  |  | V |  | -100.4132 |  |  | 17.45636 | 224.8301 | -28 | 190
43 | A508 | Reactor pressure vessel steel | 0.18 | 0.14 | 1.38 | 0.003 | 0.003 | 0.71 | 0.26 | 0.47 |  |  |  | 96.804 |  |  | 0.05 | [18 empty] | No |  |  |  | 55 | 10 | 10 |  |  |  | V |  | -120.2479 |  |  | 6.857855 | 224.8301 | -28 | 190
43 | 20MnMoNi55 | Reactor pressure vessel steel | 0.19 | 0.2 | 1.29 | 0.007 | 0.008 | 0.8 | 0.12 | 0.53 |  |  |  | 96.745 |  |  | 0.11 | [18 empty] | No |  |  |  | 55 | 10 | 10 |  |  |  | V |  | 300.4132 |  |  | 187.3441 | 194.1906 | -39 | 191
43 | 20MnMoNi55 | Reactor pressure vessel steel | 0.19 | 0.2 | 1.29 | 0.007 | 0.008 | 0.8 | 0.12 | 0.53 |  |  |  | 96.745 |  |  | 0.11 | [18 empty] | No |  |  |  | 55 | 10 | 10 |  |  |  | V |  | 290.0826 |  |  | 187.3441 | 194.1906 | -39 | 191
43 | 20MnMoNi55 | Reactor pressure vessel steel | 0.19 | 0.2 | 1.29 | 0.007 | 0.008 | 0.8 | 0.12 | 0.53 |  |  |  | 96.745 |  |  | 0.11 | [18 empty] | No |  |  |  | 55 | 10 | 10 |  |  |  | V |  | 290.0826 |  |  | 182.6683 | 194.1906 | -39 | 191
43 | 20MnMoNi55 | Reactor pressure vessel steel | 0.19 | 0.2 | 1.29 | 0.007 | 0.008 | 0.8 | 0.12 | 0.53 |  |  |  | 96.745 |  |  | 0.11 | [18 empty] | No |  |  |  | 55 | 10 | 10 |  |  |  | V |  | 250 |  |  | 160.8479 | 194.1906 | -39 | 191
43 | 20MnMoNi55 | Reactor pressure vessel steel | 0.19 | 0.2 | 1.29 | 0.007 | 0.008 | 0.8 | 0.12 | 0.53 |  |  |  | 96.745 |  |  | 0.11 | [18 empty] | No |  |  |  | 55 | 10 | 10 |  |  |  | V |  | 200.4132 |  |  | 173.3167 | 194.1906 | -39 | 191
43 | 20MnMoNi55 | Reactor pressure vessel steel | 0.19 | 0.2 | 1.29 | 0.007 | 0.008 | 0.8 | 0.12 | 0.53 |  |  |  | 96.745 |  |  | 0.11 | [18 empty] | No |  |  |  | 55 | 10 | 10 |  |  |  | V |  | 200.4132 |  |  | 180.1746 | 194.1906 | -39 | 191
43 | 20MnMoNi55 | Reactor pressure vessel steel | 0.19 | 0.2 | 1.29 | 0.007 | 0.008 | 0.8 | 0.12 | 0.53 |  |  |  | 96.745 |  |  | 0.11 | [18 empty] | No |  |  |  | 55 | 10 | 10 |  |  |  | V |  | 175.2066 |  |  | 212.2818 | 194.1906 | -39 | 191
43 | 20MnMoNi55 | Reactor pressure vessel steel | 0.19 | 0.2 | 1.29 | 0.007 | 0.008 | 0.8 | 0.12 | 0.53 |  |  |  | 96.745 |  |  | 0.11 | [18 empty] | No |  |  |  | 55 | 10 | 10 |  |  |  | V |  | 200.4132 |  |  | 221.3217 | 194.1906 | -39 | 191
43 | 20MnMoNi55 | Reactor pressure vessel steel | 0.19 | 0.2 | 1.29 | 0.007 | 0.008 | 0.8 | 0.12 | 0.53 |  |  |  | 96.745 |  |  | 0.11 | [18 empty] | No |  |  |  | 55 | 10 | 10 |  |  |  | V |  | 200 |  |  | 233.4788 | 194.1906 | -39 | 191
43 | 20MnMoNi55 | Reactor pressure vessel steel | 0.19 | 0.2 | 1.29 | 0.007 | 0.008 | 0.8 | 0.12 | 0.53 |  |  |  | 96.745 |  |  | 0.11 | [18 empty] | No |  |  |  | 55 | 10 | 10 |  |  |  | V |  | 150 |  |  | 187.0324 | 194.1906 | -39 | 191
43 | 20MnMoNi55 | Reactor pressure vessel steel | 0.19 | 0.2 | 1.29 | 0.007 | 0.008 | 0.8 | 0.12 | 0.53 |  |  |  | 96.745 |  |  | 0.11 | [18 empty] | No |  |  |  | 55 | 10 | 10 |  |  |  | V |  | 100 |  |  | 179.5511 | 194.1906 | -39 | 191
43 | 20MnMoNi55 | Reactor pressure vessel steel | 0.19 | 0.2 | 1.29 | 0.007 | 0.008 | 0.8 | 0.12 | 0.53 |  |  |  | 96.745 |  |  | 0.11 | [18 empty] | No |  |  |  | 55 | 10 | 10 |  |  |  | V |  | 100 |  |  | 174.5636 | 194.1906 | -39 | 191
43 | 20MnMoNi55 | Reactor pressure vessel steel | 0.19 | 0.2 | 1.29 | 0.007 | 0.008 | 0.8 | 0.12 | 0.53 |  |  |  | 96.745 |  |  | 0.11 | [18 empty] | No |  |  |  | 55 | 10 | 10 |  |  |  | V |  | 59.91736 |  |  | 186.0973 | 194.1906 | -39 | 191
43 | 20MnMoNi55 | Reactor pressure vessel steel | 0.19 | 0.2 | 1.29 | 0.007 | 0.008 | 0.8 | 0.12 | 0.53 |  |  |  | 96.745 |  |  | 0.11 | [18 empty] | No |  |  |  | 55 | 10 | 10 |  |  |  | V |  | 21.90083 |  |  | 179.5511 | 194.1906 | -39 | 191
43 | 20MnMoNi55 | Reactor pressure vessel steel | 0.19 | 0.2 | 1.29 | 0.007 | 0.008 | 0.8 | 0.12 | 0.53 |  |  |  | 96.745 |  |  | 0.11 | [18 empty] | No |  |  |  | 55 | 10 | 10 |  |  |  | V |  | 24.79339 |  |  | 173.3167 | 194.1906 | -39 | 191
43 | 20MnMoNi55 | Reactor pressure vessel steel | 0.19 | 0.2 | 1.29 | 0.007 | 0.008 | 0.8 | 0.12 | 0.53 |  |  |  | 96.745 |  |  | 0.11 | [18 empty] | No |  |  |  | 55 | 10 | 10 |  |  |  | V |  | 21.4876 |  |  | 199.5012 | 194.1906 | -39 | 191
43 | 20MnMoNi55 | Reactor pressure vessel steel | 0.19 | 0.2 | 1.29 | 0.007 | 0.008 | 0.8 | 0.12 | 0.53 |  |  |  | 96.745 |  |  | 0.11 | [18 empty] | No |  |  |  | 55 | 10 | 10 |  |  |  | V |  | 21.4876 |  |  | 198.5661 | 194.1906 | -39 | 191
43 | 20MnMoNi55 | Reactor pressure vessel steel | 0.19 | 0.2 | 1.29 | 0.007 | 0.008 | 0.8 | 0.12 | 0.53 |  |  |  | 96.745 |  |  | 0.11 | [18 empty] | No |  |  |  | 55 | 10 | 10 |  |  |  | V |  | 20.66116 |  |  | 192.9551 | 194.1906 | -39 | 191
43 | 20MnMoNi55 | Reactor pressure vessel steel | 0.19 | 0.2 | 1.29 | 0.007 | 0.008 | 0.8 | 0.12 | 0.53 |  |  |  | 96.745 |  |  | 0.11 | [18 empty] | No |  |  |  | 55 | 10 | 10 |  |  |  | V |  | 21.4876 |  |  | 208.5411 | 194.1906 | -39 | 191
43 | 20MnMoNi55 | Reactor pressure vessel steel | 0.19 | 0.2 | 1.29 | 0.007 | 0.008 | 0.8 | 0.12 | 0.53 |  |  |  | 96.745 |  |  | 0.11 | [18 empty] | No |  |  |  | 55 | 10 | 10 |  |  |  | V |  | 21.4876 |  |  | 206.6708 | 194.1906 | -39 | 191
43 | 20MnMoNi55 | Reactor pressure vessel steel | 0.19 | 0.2 | 1.29 | 0.007 | 0.008 | 0.8 | 0.12 | 0.53 |  |  |  | 96.745 |  |  | 0.11 | [18 empty] | No |  |  |  | 55 | 10 | 10 |  |  |  | V |  | 20.66116 |  |  | 203.5536 | 194.1906 | -39 | 191
43 | 20MnMoNi55 | Reactor pressure vessel steel | 0.19 | 0.2 | 1.29 | 0.007 | 0.008 | 0.8 | 0.12 | 0.53 |  |  |  | 96.745 |  |  | 0.11 | [18 empty] | No |  |  |  | 55 | 10 | 10 |  |  |  | V |  | 4.958678 |  |  | 168.6409 | 194.1906 | -39 | 191
43 | 20MnMoNi55 | Reactor pressure vessel steel | 0.19 | 0.2 | 1.29 | 0.007 | 0.008 | 0.8 | 0.12 | 0.53 |  |  |  | 96.745 |  |  | 0.11 | [18 empty] | No |  |  |  | 55 | 10 | 10 |  |  |  | V |  | -0.4132231 |  |  | 149.9377 | 194.1906 | -39 | 191
43 | 20MnMoNi55 | Reactor pressure vessel steel | 0.19 | 0.2 | 1.29 | 0.007 | 0.008 | 0.8 | 0.12 | 0.53 |  |  |  | 96.745 |  |  | 0.11 | [18 empty] | No |  |  |  | 55 | 10 | 10 |  |  |  | V |  | -9.917355 |  |  | 139.9626 | 194.1906 | -39 | 191
43 | 20MnMoNi55 | Reactor pressure vessel steel | 0.19 | 0.2 | 1.29 | 0.007 | 0.008 | 0.8 | 0.12 | 0.53 |  |  |  | 96.745 |  |  | 0.11 | [18 empty] | No |  |  |  | 55 | 10 | 10 |  |  |  | V |  | 0 |  |  | 129.0524 | 194.1906 | -39 | 191
43 | 20MnMoNi55 | Reactor pressure vessel steel | 0.19 | 0.2 | 1.29 | 0.007 | 0.008 | 0.8 | 0.12 | 0.53 |  |  |  | 96.745 |  |  | 0.11 | [18 empty] | No |  |  |  | 55 | 10 | 10 |  |  |  | V |  | -25.20661 |  |  | 126.8703 | 194.1906 | -39 | 191
43 | 20MnMoNi55 | Reactor pressure vessel steel | 0.19 | 0.2 | 1.29 | 0.007 | 0.008 | 0.8 | 0.12 | 0.53 |  |  |  | 96.745 |  |  | 0.11 | [18 empty] | No |  |  |  | 55 | 10 | 10 |  |  |  | V |  | -20.24793 |  |  | 116.2718 | 194.1906 | -39 | 191
43 | 20MnMoNi55 | Reactor pressure vessel steel | 0.19 | 0.2 | 1.29 | 0.007 | 0.008 | 0.8 | 0.12 | 0.53 |  |  |  | 96.745 |  |  | 0.11 | [18 empty] | No |  |  |  | 55 | 10 | 10 |  |  |  | V |  | -30.16529 |  |  | 114.7132 | 194.1906 | -39 | 191
43 | 20MnMoNi55 | Reactor pressure vessel steel | 0.19 | 0.2 | 1.29 | 0.007 | 0.008 | 0.8 | 0.12 | 0.53 |  |  |  | 96.745 |  |  | 0.11 | [18 empty] | No |  |  |  | 55 | 10 | 10 |  |  |  | V |  | -40.08264 |  |  | 111.596 | 194.1906 | -39 | 191
43 | 20MnMoNi55 | Reactor pressure vessel steel | 0.19 | 0.2 | 1.29 | 0.007 | 0.008 | 0.8 | 0.12 | 0.53 |  |  |  | 96.745 |  |  | 0.11 | [18 empty] | No |  |  |  | 55 | 10 | 10 |  |  |  | V |  | -50 |  |  | 82.91771 | 194.1906 | -39 | 191
43 | 20MnMoNi55 | Reactor pressure vessel steel | 0.19 | 0.2 | 1.29 | 0.007 | 0.008 | 0.8 | 0.12 | 0.53 |  |  |  | 96.745 |  |  | 0.11 | [18 empty] | No |  |  |  | 55 | 10 | 10 |  |  |  | V |  | -25.20661 |  |  | 85.41147 | 194.1906 | -39 | 191
43 | 20MnMoNi55 | Reactor pressure vessel steel | 0.19 | 0.2 | 1.29 | 0.007 | 0.008 | 0.8 | 0.12 | 0.53 |  |  |  | 96.745 |  |  | 0.11 | [18 empty] | No |  |  |  | 55 | 10 | 10 |  |  |  | V |  | -60.33058 |  |  | 46.7581 | 194.1906 | -39 | 191
43 | 20MnMoNi55 | Reactor pressure vessel steel | 0.19 | 0.2 | 1.29 | 0.007 | 0.008 | 0.8 | 0.12 | 0.53 |  |  |  | 96.745 |  |  | 0.11 | [18 empty] | No |  |  |  | 55 | 10 | 10 |  |  |  | V |  | -80.16529 |  |  | 36.47132 | 194.1906 | -39 | 191
43 | 20MnMoNi55 | Reactor pressure vessel steel | 0.19 | 0.2 | 1.29 | 0.007 | 0.008 | 0.8 | 0.12 | 0.53 |  |  |  | 96.745 |  |  | 0.11 | [18 empty] | No |  |  |  | 55 | 10 | 10 |  |  |  | V |  | -75.20661 |  |  | 21.82045 | 194.1906 | -39 | 191
43 | 20MnMoNi55 | Reactor pressure vessel steel | 0.19 | 0.2 | 1.29 | 0.007 | 0.008 | 0.8 | 0.12 | 0.53 |  |  |  | 96.745 |  |  | 0.11 | [18 empty] | No |  |  |  | 55 | 10 | 10 |  |  |  | V |  | -75.20661 |  |  | 7.793017 | 194.1906 | -39 | 191
43 | 20MnMoNi55 | Reactor pressure vessel steel | 0.19 | 0.2 | 1.29 | 0.007 | 0.008 | 0.8 | 0.12 | 0.53 |  |  |  | 96.745 |  |  | 0.11 | [18 empty] | No |  |  |  | 55 | 10 | 10 |  |  |  | V |  | -100.4132 |  |  | 34.28928 | 194.1906 | -39 | 191
43 | 20MnMoNi55 | Reactor pressure vessel steel | 0.19 | 0.2 | 1.29 | 0.007 | 0.008 | 0.8 | 0.12 | 0.53 |  |  |  | 96.745 |  |  | 0.11 | [18 empty] | No |  |  |  | 55 | 10 | 10 |  |  |  | V |  | -100.4132 |  |  | 27.1197 | 194.1906 | -39 | 191
43 | 20MnMoNi55 | Reactor pressure vessel steel | 0.19 | 0.2 | 1.29 | 0.007 | 0.008 | 0.8 | 0.12 | 0.53 |  |  |  | 96.745 |  |  | 0.11 | [18 empty] | No |  |  |  | 55 | 10 | 10 |  |  |  | V |  | -100.4132 |  |  | 21.19701 | 194.1906 | -39 | 191
43 | 20MnMoNi55 | Reactor pressure vessel steel | 0.19 | 0.2 | 1.29 | 0.007 | 0.008 | 0.8 | 0.12 | 0.53 |  |  |  | 96.745 |  |  | 0.11 | [18 empty] | No |  |  |  | 55 | 10 | 10 |  |  |  | V |  | -100.4132 |  |  | 13.09227 | 194.1906 | -39 | 191
43 | 20MnMoNi55 | Reactor pressure vessel steel | 0.19 | 0.2 | 1.29 | 0.007 | 0.008 | 0.8 | 0.12 | 0.53 |  |  |  | 96.745 |  |  | 0.11 | [18 empty] | No |  |  |  | 55 | 10 | 10 |  |  |  | V |  | -120.2479 |  |  | 13.09227 | 194.1906 | -39 | 191
43 | 20MnMoNi55 | Reactor pressure vessel steel | 0.19 | 0.2 | 1.29 | 0.007 | 0.008 | 0.8 | 0.12 | 0.53 |  |  |  | 96.745 |  |  | 0.11 | [18 empty] | No |  |  |  | 55 | 10 | 10 |  |  |  | V |  | -125.2066 |  |  | 2.493766 | 194.1906 | -39 | 191
43 | 20MnMoNi55 | Reactor pressure vessel steel | 0.19 | 0.2 | 1.29 | 0.007 | 0.008 | 0.8 | 0.12 | 0.53 |  |  |  | 96.745 |  |  | 0.11 | [18 empty] | No |  |  |  | 55 | 10 | 10 |  |  |  | V |  | -130.1653 |  |  | 0.6234414 | 194.1906 | -39 | 191
43 | 20MnMoNi55 | Reactor pressure vessel steel | 0.19 | 0.2 | 1.29 | 0.007 | 0.008 | 0.8 | 0.12 | 0.53 |  |  |  | 96.745 |  |  | 0.11 | [18 empty] | No |  |  |  | 55 | 10 | 10 |  |  |  | V |  | -130.1653 |  |  | 2.805486 | 194.1906 | -39 | 191
43 | 20MnMoNi55 | Reactor pressure vessel steel | 0.19 | 0.2 | 1.29 | 0.007 | 0.008 | 0.8 | 0.12 | 0.53 |  |  |  | 96.745 |  |  | 0.11 | [18 empty] | No |  |  |  | 55 | 10 | 10 |  |  |  | V |  | -140.0826 |  |  | 0 | 194.1906 | -39 | 191
43 | A533B | Reactor pressure vessel steel | 0.24 | 0.41 | 1.52 | 0.028 | 0.023 | 0.43 | 0.08 | 0.49 |  |  |  | 96.589 |  |  | 0.19 | [18 empty] | No |  |  |  | 55 | 10 | 10 |  |  |  | V |  | 290.0826 |  |  | 72.94264 | 72.6415 | 10 | 192
43 | A533B | Reactor pressure vessel steel | 0.24 | 0.41 | 1.52 | 0.028 | 0.023 | 0.43 | 0.08 | 0.49 |  |  |  | 96.589 |  |  | 0.19 | [18 empty] | No |  |  |  | 55 | 10 | 10 |  |  |  | V |  | 290.4959 |  |  | 66.70823 | 72.6415 | 10 | 192
43 | A533B | Reactor pressure vessel steel | 0.24 | 0.41 | 1.52 | 0.028 | 0.023 | 0.43 | 0.08 | 0.49 |  |  |  | 96.589 |  |  | 0.19 | [18 empty] | No |  |  |  | 55 | 10 | 10 |  |  |  | V |  | 200 |  |  | 71.69576 | 72.6415 | 10 | 192
43 | A533B | Reactor pressure vessel steel | 0.24 | 0.41 | 1.52 | 0.028 | 0.023 | 0.43 | 0.08 | 0.49 |  |  |  | 96.589 |  |  | 0.19 | [18 empty] | No |  |  |  | 55 | 10 | 10 |  |  |  | V |  | 150 |  |  | 73.56608 | 72.6415 | 10 | 192
43 | A533B | Reactor pressure vessel steel | 0.24 | 0.41 | 1.52 | 0.028 | 0.023 | 0.43 | 0.08 | 0.49 |  |  |  | 96.589 |  |  | 0.19 | [18 empty] | No |  |  |  | 55 | 10 | 10 |  |  |  | V |  | 99.58678 |  |  | 75.43641 | 72.6415 | 10 | 192
43 | A533B | Reactor pressure vessel steel | 0.24 | 0.41 | 1.52 | 0.028 | 0.023 | 0.43 | 0.08 | 0.49 |  |  |  | 96.589 |  |  | 0.19 | [18 empty] | No |  |  |  | 55 | 10 | 10 |  |  |  | V |  | 100 |  |  | 67.33167 | 72.6415 | 10 | 192
43 | A533B | Reactor pressure vessel steel | 0.24 | 0.41 | 1.52 | 0.028 | 0.023 | 0.43 | 0.08 | 0.49 |  |  |  | 96.589 |  |  | 0.19 | [18 empty] | No |  |  |  | 55 | 10 | 10 |  |  |  | V |  | 79.75207 |  |  | 66.70823 | 72.6415 | 10 | 192
43 | A533B | Reactor pressure vessel steel | 0.24 | 0.41 | 1.52 | 0.028 | 0.023 | 0.43 | 0.08 | 0.49 |  |  |  | 96.589 |  |  | 0.19 | [18 empty] | No |  |  |  | 55 | 10 | 10 |  |  |  | V |  | 64.87603 |  |  | 70.44888 | 72.6415 | 10 | 192
43 | A533B | Reactor pressure vessel steel | 0.24 | 0.41 | 1.52 | 0.028 | 0.023 | 0.43 | 0.08 | 0.49 |  |  |  | 96.589 |  |  | 0.19 | [18 empty] | No |  |  |  | 55 | 10 | 10 |  |  |  | V |  | 59.91736 |  |  | 58.91521 | 72.6415 | 10 | 192
43 | A533B | Reactor pressure vessel steel | 0.24 | 0.41 | 1.52 | 0.028 | 0.023 | 0.43 | 0.08 | 0.49 |  |  |  | 96.589 |  |  | 0.19 | [18 empty] | No |  |  |  | 55 | 10 | 10 |  |  |  | V |  | 50 |  |  | 46.7581 | 72.6415 | 10 | 192
43 | A533B | Reactor pressure vessel steel | 0.24 | 0.41 | 1.52 | 0.028 | 0.023 | 0.43 | 0.08 | 0.49 |  |  |  | 96.589 |  |  | 0.19 | [18 empty] | No |  |  |  | 55 | 10 | 10 |  |  |  | V |  | 34.71074 |  |  | 36.47132 | 72.6415 | 10 | 192
43 | A533B | Reactor pressure vessel steel | 0.24 | 0.41 | 1.52 | 0.028 | 0.023 | 0.43 | 0.08 | 0.49 |  |  |  | 96.589 |  |  | 0.19 | [18 empty] | No |  |  |  | 55 | 10 | 10 |  |  |  | V |  | 28.09917 |  |  | 28.99002 | 72.6415 | 10 | 192
43 | A533B | Reactor pressure vessel steel | 0.24 | 0.41 | 1.52 | 0.028 | 0.023 | 0.43 | 0.08 | 0.49 |  |  |  | 96.589 |  |  | 0.19 | [18 empty] | No |  |  |  | 55 | 10 | 10 |  |  |  | V |  | 22.72727 |  |  | 31.17207 | 72.6415 | 10 | 192
43 | A533B | Reactor pressure vessel steel | 0.24 | 0.41 | 1.52 | 0.028 | 0.023 | 0.43 | 0.08 | 0.49 |  |  |  | 96.589 |  |  | 0.19 | [18 empty] | No |  |  |  | 55 | 10 | 10 |  |  |  | V |  | 19.83471 |  |  | 27.43142 | 72.6415 | 10 | 192
43 | A533B | Reactor pressure vessel steel | 0.24 | 0.41 | 1.52 | 0.028 | 0.023 | 0.43 | 0.08 | 0.49 |  |  |  | 96.589 |  |  | 0.19 | [18 empty] | No |  |  |  | 55 | 10 | 10 |  |  |  | V |  | 9.504132 |  |  | 28.99002 | 72.6415 | 10 | 192
43 | A533B | Reactor pressure vessel steel | 0.24 | 0.41 | 1.52 | 0.028 | 0.023 | 0.43 | 0.08 | 0.49 |  |  |  | 96.589 |  |  | 0.19 | [18 empty] | No |  |  |  | 55 | 10 | 10 |  |  |  | V |  | -0.4132231 |  |  | 20.57357 | 72.6415 | 10 | 192
43 | A533B | Reactor pressure vessel steel | 0.24 | 0.41 | 1.52 | 0.028 | 0.023 | 0.43 | 0.08 | 0.49 |  |  |  | 96.589 |  |  | 0.19 | [18 empty] | No |  |  |  | 55 | 10 | 10 |  |  |  | V |  | -0.4132231 |  |  | 15.58603 | 72.6415 | 10 | 192
43 | A533B | Reactor pressure vessel steel | 0.24 | 0.41 | 1.52 | 0.028 | 0.023 | 0.43 | 0.08 | 0.49 |  |  |  | 96.589 |  |  | 0.19 | [18 empty] | No |  |  |  | 55 | 10 | 10 |  |  |  | V |  | -15.28926 |  |  | 13.40399 | 72.6415 | 10 | 192
43 | A533B | Reactor pressure vessel steel | 0.24 | 0.41 | 1.52 | 0.028 | 0.023 | 0.43 | 0.08 | 0.49 |  |  |  | 96.589 |  |  | 0.19 | [18 empty] | No |  |  |  | 55 | 10 | 10 |  |  |  | V |  | -25.20661 |  |  | 10.91022 | 72.6415 | 10 | 192
43 | A533B | Reactor pressure vessel steel | 0.24 | 0.41 | 1.52 | 0.028 | 0.023 | 0.43 | 0.08 | 0.49 |  |  |  | 96.589 |  |  | 0.19 | [18 empty] | No |  |  |  | 55 | 10 | 10 |  |  |  | V |  | -30.99174 |  |  | 12.15711 | 72.6415 | 10 | 192
43 | A533B | Reactor pressure vessel steel | 0.24 | 0.41 | 1.52 | 0.028 | 0.023 | 0.43 | 0.08 | 0.49 |  |  |  | 96.589 |  |  | 0.19 | [18 empty] | No |  |  |  | 55 | 10 | 10 |  |  |  | V |  | -40.49587 |  |  | 5.922693 | 72.6415 | 10 | 192
43 | A533B | Reactor pressure vessel steel | 0.24 | 0.41 | 1.52 | 0.028 | 0.023 | 0.43 | 0.08 | 0.49 |  |  |  | 96.589 |  |  | 0.19 | [18 empty] | No |  |  |  | 55 | 10 | 10 |  |  |  | V |  | -40.90909 |  |  | 6.234414 | 72.6415 | 10 | 192
43 | A533B | Reactor pressure vessel steel | 0.24 | 0.41 | 1.52 | 0.028 | 0.023 | 0.43 | 0.08 | 0.49 |  |  |  | 96.589 |  |  | 0.19 | [18 empty] | No |  |  |  | 55 | 10 | 10 |  |  |  | V |  | -50.41322 |  |  | 2.805486 | 72.6415 | 10 | 192
43 | A533B | Reactor pressure vessel steel | 0.24 | 0.41 | 1.52 | 0.028 | 0.023 | 0.43 | 0.08 | 0.49 |  |  |  | 96.589 |  |  | 0.19 | [18 empty] | No |  |  |  | 55 | 10 | 10 |  |  |  | V |  | -50.41322 |  |  | 11.22195 | 72.6415 | 10 | 192
43 | A533B | Reactor pressure vessel steel | 0.24 | 0.41 | 1.52 | 0.028 | 0.023 | 0.43 | 0.08 | 0.49 |  |  |  | 96.589 |  |  | 0.19 | [18 empty] | No |  |  |  | 55 | 10 | 10 |  |  |  | V |  | -50.41322 |  |  | 6.546135 | 72.6415 | 10 | 192
44 | A533B | Reactor pressure vessel steel | 0.24 | 0.41 | 1.52 | 0.028 | 0.023 | 0.43 | 0.08 | 0.49 |  |  |  | 96.589 |  |  | 0.19 | [18 empty] | No |  |  |  | 55 | 10 | 10 |  |  |  | V |  | 289.8488 |  |  | 72.84144 | 71.29178 | 13 | 193
44 | A533B | Reactor pressure vessel steel | 0.24 | 0.41 | 1.52 | 0.028 | 0.023 | 0.43 | 0.08 | 0.49 |  |  |  | 96.589 |  |  | 0.19 | [18 empty] | No |  |  |  | 55 | 10 | 10 |  |  |  | V |  | 289.8488 |  |  | 68.13187 | 71.29178 | 13 | 193
44 | A533B | Reactor pressure vessel steel | 0.24 | 0.41 | 1.52 | 0.028 | 0.023 | 0.43 | 0.08 | 0.49 |  |  |  | 96.589 |  |  | 0.19 | [18 empty] | No |  |  |  | 55 | 10 | 10 |  |  |  | V |  | 200 |  |  | 72.2135 | 71.29178 | 13 | 193
44 | A533B | Reactor pressure vessel steel | 0.24 | 0.41 | 1.52 | 0.028 | 0.023 | 0.43 | 0.08 | 0.49 |  |  |  | 96.589 |  |  | 0.19 | [18 empty] | No |  |  |  | 55 | 10 | 10 |  |  |  | V |  | 99.78402 |  |  | 67.8179 | 71.29178 | 13 | 193
44 | A533B | Reactor pressure vessel steel | 0.24 | 0.41 | 1.52 | 0.028 | 0.023 | 0.43 | 0.08 | 0.49 |  |  |  | 96.589 |  |  | 0.19 | [18 empty] | No |  |  |  | 55 | 10 | 10 |  |  |  | V |  | 60.0432 |  |  | 58.39874 | 71.29178 | 13 | 193
44 | A533B | Reactor pressure vessel steel | 0.24 | 0.41 | 1.52 | 0.028 | 0.023 | 0.43 | 0.08 | 0.49 |  |  |  | 96.589 |  |  | 0.19 | [18 empty] | No |  |  |  | 55 | 10 | 10 |  |  |  | V |  | 25.054 |  |  | 28.57143 | 71.29178 | 13 | 193
44 | A533B | Reactor pressure vessel steel | 0.24 | 0.41 | 1.52 | 0.028 | 0.023 | 0.43 | 0.08 | 0.49 |  |  |  | 96.589 |  |  | 0.19 | [18 empty] | No |  |  |  | 55 | 10 | 10 |  |  |  | V |  | 19.87041 |  |  | 27.31554 | 71.29178 | 13 | 193
44 | A533B | Reactor pressure vessel steel | 0.24 | 0.41 | 1.52 | 0.028 | 0.023 | 0.43 | 0.08 | 0.49 |  |  |  | 96.589 |  |  | 0.19 | [18 empty] | No |  |  |  | 55 | 10 | 10 |  |  |  | V |  | 9.935205 |  |  | 28.8854 | 71.29178 | 13 | 193
44 | A533B | Reactor pressure vessel steel | 0.24 | 0.41 | 1.52 | 0.028 | 0.023 | 0.43 | 0.08 | 0.49 |  |  |  | 96.589 |  |  | 0.19 | [18 empty] | No |  |  |  | 55 | 10 | 10 |  |  |  | V |  | 0 |  |  | 17.89639 | 71.29178 | 13 | 193
44 | A533B | Reactor pressure vessel steel | 0.24 | 0.41 | 1.52 | 0.028 | 0.023 | 0.43 | 0.08 | 0.49 |  |  |  | 96.589 |  |  | 0.19 | [18 empty] | No |  |  |  | 55 | 10 | 10 |  |  |  | V |  | -15.11879 |  |  | 13.50078 | 71.29178 | 13 | 193
44 | A533B | Reactor pressure vessel steel | 0.24 | 0.41 | 1.52 | 0.028 | 0.023 | 0.43 | 0.08 | 0.49 |  |  |  | 96.589 |  |  | 0.19 | [18 empty] | No |  |  |  | 55 | 10 | 10 |  |  |  | V |  | -30.23758 |  |  | 12.2449 | 71.29178 | 13 | 193
44 | A533B | Reactor pressure vessel steel | 0.24 | 0.41 | 1.52 | 0.028 | 0.023 | 0.43 | 0.08 | 0.49 |  |  |  | 96.589 |  |  | 0.19 | [18 empty] | No |  |  |  | 55 | 10 | 10 |  |  |  | V |  | -50.10799 |  |  | 10.67504 | 71.29178 | 13 | 193
44 | A533B | Reactor pressure vessel steel | 0.24 | 0.41 | 1.52 | 0.028 | 0.023 | 0.43 | 0.08 | 0.49 |  |  |  | 96.589 |  |  | 0.19 | [18 empty] | No |  |  |  | 55 | 10 | 10 |  |  |  | V |  | -50.10799 |  |  | 2.197802 | 71.29178 | 13 | 193
44 | 20MnMoNi55 | Reactor pressure vessel steel | 0.19 | 0.2 | 1.29 | 0.007 | 0.008 | 0.8 | 0.12 | 0.53 |  |  |  | 96.745 |  |  | 0.11 | [18 empty] | No |  |  |  | 55 | 10 | 10 |  |  |  | V |  | 299.784 |  |  | 189.011 | 184.1259 | -38 | 194
44 | 20MnMoNi55 | Reactor pressure vessel steel | 0.19 | 0.2 | 1.29 | 0.007 | 0.008 | 0.8 | 0.12 | 0.53 |  |  |  | 96.745 |  |  | 0.11 | [18 empty] | No |  |  |  | 55 | 10 | 10 |  |  |  | V |  | 289.8488 |  |  | 188.697 | 184.1259 | -38 | 194
44 | 20MnMoNi55 | Reactor pressure vessel steel | 0.19 | 0.2 | 1.29 | 0.007 | 0.008 | 0.8 | 0.12 | 0.53 |  |  |  | 96.745 |  |  | 0.11 | [18 empty] | No |  |  |  | 55 | 10 | 10 |  |  |  | V |  | 289.8488 |  |  | 183.6735 | 184.1259 | -38 | 194
44 | 20MnMoNi55 | Reactor pressure vessel steel | 0.19 | 0.2 | 1.29 | 0.007 | 0.008 | 0.8 | 0.12 | 0.53 |  |  |  | 96.745 |  |  | 0.11 | [18 empty] | No |  |  |  | 55 | 10 | 10 |  |  |  | V |  | 199.568 |  |  | 181.4757 | 184.1259 | -38 | 194
44 | 20MnMoNi55 | Reactor pressure vessel steel | 0.19 | 0.2 | 1.29 | 0.007 | 0.008 | 0.8 | 0.12 | 0.53 |  |  |  | 96.745 |  |  | 0.11 | [18 empty] | No |  |  |  | 55 | 10 | 10 |  |  |  | V |  | 199.568 |  |  | 174.8823 | 184.1259 | -38 | 194
44 | 20MnMoNi55 | Reactor pressure vessel steel | 0.19 | 0.2 | 1.29 | 0.007 | 0.008 | 0.8 | 0.12 | 0.53 |  |  |  | 96.745 |  |  | 0.11 | [18 empty] | No |  |  |  | 55 | 10 | 10 |  |  |  | V |  | 149.892 |  |  | 188.0691 | 184.1259 | -38 | 194
44 | 20MnMoNi55 | Reactor pressure vessel steel | 0.19 | 0.2 | 1.29 | 0.007 | 0.008 | 0.8 | 0.12 | 0.53 |  |  |  | 96.745 |  |  | 0.11 | [18 empty] | No |  |  |  | 55 | 10 | 10 |  |  |  | V |  | 99.78402 |  |  | 180.8477 | 184.1259 | -38 | 194
44 | 20MnMoNi55 | Reactor pressure vessel steel | 0.19 | 0.2 | 1.29 | 0.007 | 0.008 | 0.8 | 0.12 | 0.53 |  |  |  | 96.745 |  |  | 0.11 | [18 empty] | No |  |  |  | 55 | 10 | 10 |  |  |  | V |  | 99.78402 |  |  | 175.8242 | 184.1259 | -38 | 194
44 | 20MnMoNi55 | Reactor pressure vessel steel | 0.19 | 0.2 | 1.29 | 0.007 | 0.008 | 0.8 | 0.12 | 0.53 |  |  |  | 96.745 |  |  | 0.11 | [18 empty] | No |  |  |  | 55 | 10 | 10 |  |  |  | V |  | 59.61123 |  |  | 187.7551 | 184.1259 | -38 | 194
44 | 20MnMoNi55 | Reactor pressure vessel steel | 0.19 | 0.2 | 1.29 | 0.007 | 0.008 | 0.8 | 0.12 | 0.53 |  |  |  | 96.745 |  |  | 0.11 | [18 empty] | No |  |  |  | 55 | 10 | 10 |  |  |  | V |  | 22.03024 |  |  | 180.5338 | 184.1259 | -38 | 194
44 | 20MnMoNi55 | Reactor pressure vessel steel | 0.19 | 0.2 | 1.29 | 0.007 | 0.008 | 0.8 | 0.12 | 0.53 |  |  |  | 96.745 |  |  | 0.11 | [18 empty] | No |  |  |  | 55 | 10 | 10 |  |  |  | V |  | 25.054 |  |  | 174.5683 | 184.1259 | -38 | 194
44 | 20MnMoNi55 | Reactor pressure vessel steel | 0.19 | 0.2 | 1.29 | 0.007 | 0.008 | 0.8 | 0.12 | 0.53 |  |  |  | 96.745 |  |  | 0.11 | [18 empty] | No |  |  |  | 55 | 10 | 10 |  |  |  | V |  | 5.183585 |  |  | 170.1727 | 184.1259 | -38 | 194
44 | 20MnMoNi55 | Reactor pressure vessel steel | 0.19 | 0.2 | 1.29 | 0.007 | 0.008 | 0.8 | 0.12 | 0.53 |  |  |  | 96.745 |  |  | 0.11 | [18 empty] | No |  |  |  | 55 | 10 | 10 |  |  |  | V |  | -1.136868e-13 |  |  | 151.6484 | 184.1259 | -38 | 194
44 | 20MnMoNi55 | Reactor pressure vessel steel | 0.19 | 0.2 | 1.29 | 0.007 | 0.008 | 0.8 | 0.12 | 0.53 |  |  |  | 96.745 |  |  | 0.11 | [18 empty] | No |  |  |  | 55 | 10 | 10 |  |  |  | V |  | -10.36717 |  |  | 141.6013 | 184.1259 | -38 | 194
44 | 20MnMoNi55 | Reactor pressure vessel steel | 0.19 | 0.2 | 1.29 | 0.007 | 0.008 | 0.8 | 0.12 | 0.53 |  |  |  | 96.745 |  |  | 0.11 | [18 empty] | No |  |  |  | 55 | 10 | 10 |  |  |  | V |  | -0.4319654 |  |  | 130.9262 | 184.1259 | -38 | 194
44 | 20MnMoNi55 | Reactor pressure vessel steel | 0.19 | 0.2 | 1.29 | 0.007 | 0.008 | 0.8 | 0.12 | 0.53 |  |  |  | 96.745 |  |  | 0.11 | [18 empty] | No |  |  |  | 55 | 10 | 10 |  |  |  | V |  | -25.054 |  |  | 128.4144 | 184.1259 | -38 | 194
44 | 20MnMoNi55 | Reactor pressure vessel steel | 0.19 | 0.2 | 1.29 | 0.007 | 0.008 | 0.8 | 0.12 | 0.53 |  |  |  | 96.745 |  |  | 0.11 | [18 empty] | No |  |  |  | 55 | 10 | 10 |  |  |  | V |  | -20.30238 |  |  | 118.0534 | 184.1259 | -38 | 194
44 | 20MnMoNi55 | Reactor pressure vessel steel | 0.19 | 0.2 | 1.29 | 0.007 | 0.008 | 0.8 | 0.12 | 0.53 |  |  |  | 96.745 |  |  | 0.11 | [18 empty] | No |  |  |  | 55 | 10 | 10 |  |  |  | V |  | -30.23758 |  |  | 116.1695 | 184.1259 | -38 | 194
44 | 20MnMoNi55 | Reactor pressure vessel steel | 0.19 | 0.2 | 1.29 | 0.007 | 0.008 | 0.8 | 0.12 | 0.53 |  |  |  | 96.745 |  |  | 0.11 | [18 empty] | No |  |  |  | 55 | 10 | 10 |  |  |  | V |  | -40.17279 |  |  | 113.3438 | 184.1259 | -38 | 194
44 | 20MnMoNi55 | Reactor pressure vessel steel | 0.19 | 0.2 | 1.29 | 0.007 | 0.008 | 0.8 | 0.12 | 0.53 |  |  |  | 96.745 |  |  | 0.11 | [18 empty] | No |  |  |  | 55 | 10 | 10 |  |  |  | V |  | -25.054 |  |  | 86.97017 | 184.1259 | -38 | 194
44 | 20MnMoNi55 | Reactor pressure vessel steel | 0.19 | 0.2 | 1.29 | 0.007 | 0.008 | 0.8 | 0.12 | 0.53 |  |  |  | 96.745 |  |  | 0.11 | [18 empty] | No |  |  |  | 55 | 10 | 10 |  |  |  | V |  | -50.10799 |  |  | 84.4584 | 184.1259 | -38 | 194
44 | 20MnMoNi55 | Reactor pressure vessel steel | 0.19 | 0.2 | 1.29 | 0.007 | 0.008 | 0.8 | 0.12 | 0.53 |  |  |  | 96.745 |  |  | 0.11 | [18 empty] | No |  |  |  | 55 | 10 | 10 |  |  |  | V |  | -60.47516 |  |  | 48.66562 | 184.1259 | -38 | 194
44 | 20MnMoNi55 | Reactor pressure vessel steel | 0.19 | 0.2 | 1.29 | 0.007 | 0.008 | 0.8 | 0.12 | 0.53 |  |  |  | 96.745 |  |  | 0.11 | [18 empty] | No |  |  |  | 55 | 10 | 10 |  |  |  | V |  | -80.34557 |  |  | 37.99058 | 184.1259 | -38 | 194
44 | 20MnMoNi55 | Reactor pressure vessel steel | 0.19 | 0.2 | 1.29 | 0.007 | 0.008 | 0.8 | 0.12 | 0.53 |  |  |  | 96.745 |  |  | 0.11 | [18 empty] | No |  |  |  | 55 | 10 | 10 |  |  |  | V |  | -75.16199 |  |  | 23.54788 | 184.1259 | -38 | 194
44 | 20MnMoNi55 | Reactor pressure vessel steel | 0.19 | 0.2 | 1.29 | 0.007 | 0.008 | 0.8 | 0.12 | 0.53 |  |  |  | 96.745 |  |  | 0.11 | [18 empty] | No |  |  |  | 55 | 10 | 10 |  |  |  | V |  | -75.16199 |  |  | 9.733124 | 184.1259 | -38 | 194
44 | 20MnMoNi55 | Reactor pressure vessel steel | 0.19 | 0.2 | 1.29 | 0.007 | 0.008 | 0.8 | 0.12 | 0.53 |  |  |  | 96.745 |  |  | 0.11 | [18 empty] | No |  |  |  | 55 | 10 | 10 |  |  |  | V |  | -100.216 |  |  | 14.75667 | 184.1259 | -38 | 194
44 | 20MnMoNi55 | Reactor pressure vessel steel | 0.19 | 0.2 | 1.29 | 0.007 | 0.008 | 0.8 | 0.12 | 0.53 |  |  |  | 96.745 |  |  | 0.11 | [18 empty] | No |  |  |  | 55 | 10 | 10 |  |  |  | V |  | -100.216 |  |  | 22.91994 | 184.1259 | -38 | 194
44 | 20MnMoNi55 | Reactor pressure vessel steel | 0.19 | 0.2 | 1.29 | 0.007 | 0.008 | 0.8 | 0.12 | 0.53 |  |  |  | 96.745 |  |  | 0.11 | [18 empty] | No |  |  |  | 55 | 10 | 10 |  |  |  | V |  | -120.0864 |  |  | 14.75667 | 184.1259 | -38 | 194
44 | 20MnMoNi55 | Reactor pressure vessel steel | 0.19 | 0.2 | 1.29 | 0.007 | 0.008 | 0.8 | 0.12 | 0.53 |  |  |  | 96.745 |  |  | 0.11 | [18 empty] | No |  |  |  | 55 | 10 | 10 |  |  |  | V |  | -125.27 |  |  | 4.395604 | 184.1259 | -38 | 194
44 | 20MnMoNi55 | Reactor pressure vessel steel | 0.19 | 0.2 | 1.29 | 0.007 | 0.008 | 0.8 | 0.12 | 0.53 |  |  |  | 96.745 |  |  | 0.11 | [18 empty] | No |  |  |  | 55 | 10 | 10 |  |  |  | V |  | -130.0216 |  |  | 2.197802 | 184.1259 | -38 | 194
44 | 20MnMoNi55 | Reactor pressure vessel steel | 0.19 | 0.2 | 1.29 | 0.007 | 0.008 | 0.8 | 0.12 | 0.53 |  |  |  | 96.745 |  |  | 0.11 | [18 empty] | No |  |  |  | 55 | 10 | 10 |  |  |  | V |  | -130.0216 |  |  | 5.33752 | 184.1259 | -38 | 194
44 | 20MnMoNi55 | Reactor pressure vessel steel | 0.19 | 0.2 | 1.29 | 0.007 | 0.008 | 0.8 | 0.12 | 0.53 |  |  |  | 96.745 |  |  | 0.11 | [18 empty] | No |  |  |  | 55 | 10 | 10 |  |  |  | V |  | -139.9568 |  |  | 2.197802 | 184.1259 | -38 | 194
45 | 20MnMoNi55 | Reactor pressure vessel steel | 0.2 | 0.24 | 1.38 | 0.011 | 0.005 | 0.52 | 0.06 | 0.3 | 0.068 |  |  | 97.184 | 0.032 | [20 empty] | No |  |  |  | 55 | 10 | 10 |  |  |  | V | ASTM E23 | -26.75988 |  |  | 267.052 | 243.1034 | -50 | 195
45 | 20MnMoNi55 | Reactor pressure vessel steel | 0.2 | 0.24 | 1.38 | 0.011 | 0.005 | 0.52 | 0.06 | 0.3 | 0.068 |  |  | 97.184 | 0.032 | [20 empty] | No |  |  |  | 55 | 10 | 10 |  |  |  | V | ASTM E23 | 8.148505 |  |  | 256.6474 | 243.1034 | -50 | 195
45 | 20MnMoNi55 | Reactor pressure vessel steel | 0.2 | 0.24 | 1.38 | 0.011 | 0.005 | 0.52 | 0.06 | 0.3 | 0.068 |  |  | 97.184 | 0.032 | [20 empty] | No |  |  |  | 55 | 10 | 10 |  |  |  | V | ASTM E23 | 24.92768 |  |  | 251.1561 | 243.1034 | -50 | 195
45 | 20MnMoNi55 | Reactor pressure vessel steel | 0.2 | 0.24 | 1.38 | 0.011 | 0.005 | 0.52 | 0.06 | 0.3 | 0.068 |  |  | 97.184 | 0.032 | [20 empty] | No |  |  |  | 55 | 10 | 10 |  |  |  | V | ASTM E23 | -9.78785 |  |  | 192.1965 | 243.1034 | -50 | 195
45 | 20MnMoNi55 | Reactor pressure vessel steel | 0.2 | 0.24 | 1.38 | 0.011 | 0.005 | 0.52 | 0.06 | 0.3 | 0.068 |  |  | 97.184 | 0.032 | [20 empty] | No |  |  |  | 55 | 10 | 10 |  |  |  | V | ASTM E23 | -44.8891 |  |  | 149.1329 | 243.1034 | -50 | 195
45 | 20MnMoNi55 | Reactor pressure vessel steel | 0.2 | 0.24 | 1.38 | 0.011 | 0.005 | 0.52 | 0.06 | 0.3 | 0.068 |  |  | 97.184 | 0.032 | [20 empty] | No |  |  |  | 55 | 10 | 10 |  |  |  | V | ASTM E23 | -61.86114 |  |  | 64.45087 | 243.1034 | -50 | 195
45 | 20MnMoNi55 | Reactor pressure vessel steel | 0.2 | 0.24 | 1.38 | 0.011 | 0.005 | 0.52 | 0.06 | 0.3 | 0.068 |  |  | 97.184 | 0.032 | [20 empty] | No |  |  |  | 55 | 10 | 10 |  |  |  | V | ASTM E23 | -96.96239 |  |  | 48.84393 | 243.1034 | -50 | 195
45 | 20MnMoNi55 | Reactor pressure vessel steel | 0.2 | 0.24 | 1.38 | 0.011 | 0.005 | 0.52 | 0.06 | 0.3 | 0.068 |  |  | 97.184 | 0.032 | [20 empty] | No |  |  |  | 55 | 10 | 10 |  |  |  | V | ASTM E23 | -79.99036 |  |  | 19.65318 | 243.1034 | -50 | 195
45 | 20MnMoNi55 | Reactor pressure vessel steel | 0.2 | 0.24 | 1.38 | 0.011 | 0.005 | 0.52 | 0.06 | 0.3 | 0.068 |  |  | 97.184 | 0.032 | [20 empty] | No |  |  |  | 55 | 10 | 10 |  |  |  | V | ASTM E23 | -115.0916 |  |  | 19.65318 | 243.1034 | -50 | 195
45 | 20MnMoNi55 | Reactor pressure vessel steel | 0.2 | 0.24 | 1.38 | 0.011 | 0.005 | 0.52 | 0.06 | 0.3 | 0.068 |  |  | 97.184 | 0.032 | [20 empty] | No |  |  |  | 55 | 10 | 10 |  |  |  | V | ASTM E23 | -132.0636 |  |  | 6.069364 | 243.1034 | -50 | 195
45 | 20MnMoNi55 | Reactor pressure vessel steel | 0.2 | 0.24 | 1.38 | 0.011 | 0.005 | 0.52 | 0.06 | 0.3 | 0.068 |  |  | 97.184 | 0.032 | [20 empty] | No |  |  |  | 55 | 10 | 10 |  |  |  | V | ASTM E23 | -150.1929 |  |  | 9.248555 | 243.1034 | -50 | 195
46 | 20MnMoNi55 | Reactor pressure vessel steel | 0.2 | 0.23 | 1.35 | 0.012 | 0.015 | 0.75 | 0.2 | 0.5 |  |  |  | 96.623 |  |  | 0.1 | 0.02 | [9 empty] | Heat Treatment | 650 | 25 | [5 empty] | No |  |  |  | 55 | 10 | 10 | 2 | 45 | 0.25 | V |  | 50.29255 |  |  | 200.4167 | 214.6218 | -49 | 196
46 | 20MnMoNi55 | Reactor pressure vessel steel | 0.2 | 0.23 | 1.35 | 0.012 | 0.015 | 0.75 | 0.2 | 0.5 |  |  |  | 96.623 |  |  | 0.1 | 0.02 | [9 empty] | Heat Treatment | 650 | 25 | [5 empty] | No |  |  |  | 55 | 10 | 10 | 2 | 45 | 0.25 | V |  | 22.03921 |  |  | 210.8333 | 214.6218 | -49 | 196
46 | 20MnMoNi55 | Reactor pressure vessel steel | 0.2 | 0.23 | 1.35 | 0.012 | 0.015 | 0.75 | 0.2 | 0.5 |  |  |  | 96.623 |  |  | 0.1 | 0.02 | [9 empty] | Heat Treatment | 650 | 25 | [5 empty] | No |  |  |  | 55 | 10 | 10 | 2 | 45 | 0.25 | V |  | 9.887234 |  |  | 250.4167 | 214.6218 | -49 | 196
46 | 20MnMoNi55 | Reactor pressure vessel steel | 0.2 | 0.23 | 1.35 | 0.012 | 0.015 | 0.75 | 0.2 | 0.5 |  |  |  | 96.623 |  |  | 0.1 | 0.02 | [9 empty] | Heat Treatment | 650 | 25 | [5 empty] | No |  |  |  | 55 | 10 | 10 | 2 | 45 | 0.25 | V |  | -1.049544 |  |  | 249.5833 | 214.6218 | -49 | 196
46 | 20MnMoNi55 | Reactor pressure vessel steel | 0.2 | 0.23 | 1.35 | 0.012 | 0.015 | 0.75 | 0.2 | 0.5 |  |  |  | 96.623 |  |  | 0.1 | 0.02 | [9 empty] | Heat Treatment | 650 | 25 | [5 empty] | No |  |  |  | 55 | 10 | 10 | 2 | 45 | 0.25 | V |  | -0.1381459 |  |  | 237.5 | 214.6218 | -49 | 196
46 | 20MnMoNi55 | Reactor pressure vessel steel | 0.2 | 0.23 | 1.35 | 0.012 | 0.015 | 0.75 | 0.2 | 0.5 |  |  |  | 96.623 |  |  | 0.1 | 0.02 | [9 empty] | Heat Treatment | 650 | 25 | [5 empty] | No |  |  |  | 55 | 10 | 10 | 2 | 45 | 0.25 | V |  | 29.93799 |  |  | 190.4167 | 214.6218 | -49 | 196
46 | 20MnMoNi55 | Reactor pressure vessel steel | 0.2 | 0.23 | 1.35 | 0.012 | 0.015 | 0.75 | 0.2 | 0.5 |  |  |  | 96.623 |  |  | 0.1 | 0.02 | [9 empty] | Heat Treatment | 650 | 25 | [5 empty] | No |  |  |  | 55 | 10 | 10 | 2 | 45 | 0.25 | V |  | 24.7734 |  |  | 192.0833 | 214.6218 | -49 | 196
46 | 20MnMoNi55 | Reactor pressure vessel steel | 0.2 | 0.23 | 1.35 | 0.012 | 0.015 | 0.75 | 0.2 | 0.5 |  |  |  | 96.623 |  |  | 0.1 | 0.02 | [9 empty] | Heat Treatment | 650 | 25 | [5 empty] | No |  |  |  | 55 | 10 | 10 | 2 | 45 | 0.25 | V |  | 19.91261 |  |  | 191.25 | 214.6218 | -49 | 196
46 | 20MnMoNi55 | Reactor pressure vessel steel | 0.2 | 0.23 | 1.35 | 0.012 | 0.015 | 0.75 | 0.2 | 0.5 |  |  |  | 96.623 |  |  | 0.1 | 0.02 | [9 empty] | Heat Treatment | 650 | 25 | [5 empty] | No |  |  |  | 55 | 10 | 10 | 2 | 45 | 0.25 | V |  | 9.583435 |  |  | 186.6667 | 214.6218 | -49 | 196
46 | 20MnMoNi55 | Reactor pressure vessel steel | 0.2 | 0.23 | 1.35 | 0.012 | 0.015 | 0.75 | 0.2 | 0.5 |  |  |  | 96.623 |  |  | 0.1 | 0.02 | [9 empty] | Heat Treatment | 650 | 25 | [5 empty] | No |  |  |  | 55 | 10 | 10 | 2 | 45 | 0.25 | V |  | 1.077052 |  |  | 187.5 | 214.6218 | -49 | 196
46 | 20MnMoNi55 | Reactor pressure vessel steel | 0.2 | 0.23 | 1.35 | 0.012 | 0.015 | 0.75 | 0.2 | 0.5 |  |  |  | 96.623 |  |  | 0.1 | 0.02 | [9 empty] | Heat Treatment | 650 | 25 | [5 empty] | No |  |  |  | 55 | 10 | 10 | 2 | 45 | 0.25 | V |  | -10.46733 |  |  | 201.6667 | 214.6218 | -49 | 196
46 | 20MnMoNi55 | Reactor pressure vessel steel | 0.2 | 0.23 | 1.35 | 0.012 | 0.015 | 0.75 | 0.2 | 0.5 |  |  |  | 96.623 |  |  | 0.1 | 0.02 | [9 empty] | Heat Treatment | 650 | 25 | [5 empty] | No |  |  |  | 55 | 10 | 10 | 2 | 45 | 0.25 | V |  | -25.3535 |  |  | 250.8333 | 214.6218 | -49 | 196
46 | 20MnMoNi55 | Reactor pressure vessel steel | 0.2 | 0.23 | 1.35 | 0.012 | 0.015 | 0.75 | 0.2 | 0.5 |  |  |  | 96.623 |  |  | 0.1 | 0.02 | [9 empty] | Heat Treatment | 650 | 25 | [5 empty] | No |  |  |  | 55 | 10 | 10 | 2 | 45 | 0.25 | V |  | -19.58131 |  |  | 177.9167 | 214.6218 | -49 | 196
46 | 20MnMoNi55 | Reactor pressure vessel steel | 0.2 | 0.23 | 1.35 | 0.012 | 0.015 | 0.75 | 0.2 | 0.5 |  |  |  | 96.623 |  |  | 0.1 | 0.02 | [9 empty] | Heat Treatment | 650 | 25 | [5 empty] | No |  |  |  | 55 | 10 | 10 | 2 | 45 | 0.25 | V |  | -38.41687 |  |  | 165.4167 | 214.6218 | -49 | 196
46 | 20MnMoNi55 | Reactor pressure vessel steel | 0.2 | 0.23 | 1.35 | 0.012 | 0.015 | 0.75 | 0.2 | 0.5 |  |  |  | 96.623 |  |  | 0.1 | 0.02 | [9 empty] | Heat Treatment | 650 | 25 | [5 empty] | No |  |  |  | 55 | 10 | 10 | 2 | 45 | 0.25 | V |  | -28.69529 |  |  | 150.4167 | 214.6218 | -49 | 196
46 | 20MnMoNi55 | Reactor pressure vessel steel | 0.2 | 0.23 | 1.35 | 0.012 | 0.015 | 0.75 | 0.2 | 0.5 |  |  |  | 96.623 |  |  | 0.1 | 0.02 | [9 empty] | Heat Treatment | 650 | 25 | [5 empty] | No |  |  |  | 55 | 10 | 10 | 2 | 45 | 0.25 | V |  | -24.4421 |  |  | 130 | 214.6218 | -49 | 196
46 | 20MnMoNi55 | Reactor pressure vessel steel | 0.2 | 0.23 | 1.35 | 0.012 | 0.015 | 0.75 | 0.2 | 0.5 |  |  |  | 96.623 |  |  | 0.1 | 0.02 | [9 empty] | Heat Treatment | 650 | 25 | [5 empty] | No |  |  |  | 55 | 10 | 10 | 2 | 45 | 0.25 | V |  | -40.23967 |  |  | 140 | 214.6218 | -49 | 196
46 | 20MnMoNi55 | Reactor pressure vessel steel | 0.2 | 0.23 | 1.35 | 0.012 | 0.015 | 0.75 | 0.2 | 0.5 |  |  |  | 96.623 |  |  | 0.1 | 0.02 | [9 empty] | Heat Treatment | 650 | 25 | [5 empty] | No |  |  |  | 55 | 10 | 10 | 2 | 45 | 0.25 | V |  | -41.75866 |  |  | 130.8333 | 214.6218 | -49 | 196
46 | 20MnMoNi55 | Reactor pressure vessel steel | 0.2 | 0.23 | 1.35 | 0.012 | 0.015 | 0.75 | 0.2 | 0.5 |  |  |  | 96.623 |  |  | 0.1 | 0.02 | [9 empty] | Heat Treatment | 650 | 25 | [5 empty] | No |  |  |  | 55 | 10 | 10 | 2 | 45 | 0.25 | V |  | -55.42964 |  |  | 152.5 | 214.6218 | -49 | 196
46 | 20MnMoNi55 | Reactor pressure vessel steel | 0.2 | 0.23 | 1.35 | 0.012 | 0.015 | 0.75 | 0.2 | 0.5 |  |  |  | 96.623 |  |  | 0.1 | 0.02 | [9 empty] | Heat Treatment | 650 | 25 | [5 empty] | No |  |  |  | 55 | 10 | 10 | 2 | 45 | 0.25 | V |  | -51.17644 |  |  | 107.0833 | 214.6218 | -49 | 196
46 | 20MnMoNi55 | Reactor pressure vessel steel | 0.2 | 0.23 | 1.35 | 0.012 | 0.015 | 0.75 | 0.2 | 0.5 |  |  |  | 96.623 |  |  | 0.1 | 0.02 | [9 empty] | Heat Treatment | 650 | 25 | [5 empty] | No |  |  |  | 55 | 10 | 10 | 2 | 45 | 0.25 | V |  | -49.04985 |  |  | 77.08333 | 214.6218 | -49 | 196
46 | 20MnMoNi55 | Reactor pressure vessel steel | 0.2 | 0.23 | 1.35 | 0.012 | 0.015 | 0.75 | 0.2 | 0.5 |  |  |  | 96.623 |  |  | 0.1 | 0.02 | [9 empty] | Heat Treatment | 650 | 25 | [5 empty] | No |  |  |  | 55 | 10 | 10 | 2 | 45 | 0.25 | V |  | -60.29043 |  |  | 65.41667 | 214.6218 | -49 | 196
46 | 20MnMoNi55 | Reactor pressure vessel steel | 0.2 | 0.23 | 1.35 | 0.012 | 0.015 | 0.75 | 0.2 | 0.5 |  |  |  | 96.623 |  |  | 0.1 | 0.02 | [9 empty] | Heat Treatment | 650 | 25 | [5 empty] | No |  |  |  | 55 | 10 | 10 | 2 | 45 | 0.25 | V |  | -70.01201 |  |  | 41.66667 | 214.6218 | -49 | 196
46 | 20MnMoNi55 | Reactor pressure vessel steel | 0.2 | 0.23 | 1.35 | 0.012 | 0.015 | 0.75 | 0.2 | 0.5 |  |  |  | 96.623 |  |  | 0.1 | 0.02 | [9 empty] | Heat Treatment | 650 | 25 | [5 empty] | No |  |  |  | 55 | 10 | 10 | 2 | 45 | 0.25 | V |  | -76.08799 |  |  | 35.83333 | 214.6218 | -49 | 196
46 | 20MnMoNi55 | Reactor pressure vessel steel | 0.2 | 0.23 | 1.35 | 0.012 | 0.015 | 0.75 | 0.2 | 0.5 |  |  |  | 96.623 |  |  | 0.1 | 0.02 | [9 empty] | Heat Treatment | 650 | 25 | [5 empty] | No |  |  |  | 55 | 10 | 10 | 2 | 45 | 0.25 | V |  | -80.64498 |  |  | 33.33333 | 214.6218 | -49 | 196
46 | 20MnMoNi55 | Reactor pressure vessel steel | 0.2 | 0.23 | 1.35 | 0.012 | 0.015 | 0.75 | 0.2 | 0.5 |  |  |  | 96.623 |  |  | 0.1 | 0.02 | [9 empty] | Heat Treatment | 650 | 25 | [5 empty] | No |  |  |  | 55 | 10 | 10 | 2 | 45 | 0.25 | V |  | -95.83495 |  |  | 51.25 | 214.6218 | -49 | 196
46 | 20MnMoNi55 | Reactor pressure vessel steel | 0.2 | 0.23 | 1.35 | 0.012 | 0.015 | 0.75 | 0.2 | 0.5 |  |  |  | 96.623 |  |  | 0.1 | 0.02 | [9 empty] | Heat Treatment | 650 | 25 | [5 empty] | No |  |  |  | 55 | 10 | 10 | 2 | 45 | 0.25 | V |  | -103.7337 |  |  | 75 | 214.6218 | -49 | 196
46 | 20MnMoNi55 | Reactor pressure vessel steel | 0.2 | 0.23 | 1.35 | 0.012 | 0.015 | 0.75 | 0.2 | 0.5 |  |  |  | 96.623 |  |  | 0.1 | 0.02 | [9 empty] | Heat Treatment | 650 | 25 | [5 empty] | No |  |  |  | 55 | 10 | 10 | 2 | 45 | 0.25 | V |  | -92.79696 |  |  | 90.41667 | 214.6218 | -49 | 196
46 | 20MnMoNi55 | Reactor pressure vessel steel | 0.2 | 0.23 | 1.35 | 0.012 | 0.015 | 0.75 | 0.2 | 0.5 |  |  |  | 96.623 |  |  | 0.1 | 0.02 | [9 empty] | Heat Treatment | 650 | 25 | [5 empty] | No |  |  |  | 55 | 10 | 10 | 2 | 45 | 0.25 | V |  | -81.25258 |  |  | 80 | 214.6218 | -49 | 196
46 | 20MnMoNi55 | Reactor pressure vessel steel | 0.2 | 0.23 | 1.35 | 0.012 | 0.015 | 0.75 | 0.2 | 0.5 |  |  |  | 96.623 |  |  | 0.1 | 0.02 | [9 empty] | Heat Treatment | 650 | 25 | [5 empty] | No |  |  |  | 55 | 10 | 10 | 2 | 45 | 0.25 | V |  | -82.77158 |  |  | 125.4167 | 214.6218 | -49 | 196
46 | 20MnMoNi55 | Reactor pressure vessel steel | 0.2 | 0.23 | 1.35 | 0.012 | 0.015 | 0.75 | 0.2 | 0.5 |  |  |  | 96.623 |  |  | 0.1 | 0.02 | [9 empty] | Heat Treatment | 650 | 25 | [5 empty] | No |  |  |  | 55 | 10 | 10 | 2 | 45 | 0.25 | V |  | -100.3919 |  |  | 18.75 | 214.6218 | -49 | 196
46 | 20MnMoNi55 | Reactor pressure vessel steel | 0.2 | 0.23 | 1.35 | 0.012 | 0.015 | 0.75 | 0.2 | 0.5 |  |  |  | 96.623 |  |  | 0.1 | 0.02 | [9 empty] | Heat Treatment | 650 | 25 | [5 empty] | No |  |  |  | 55 | 10 | 10 | 2 | 45 | 0.25 | V |  | -100.9995 |  |  | 6.25 | 214.6218 | -49 | 196
46 | 20MnMoNi55 | Reactor pressure vessel steel | 0.2 | 0.23 | 1.35 | 0.012 | 0.015 | 0.75 | 0.2 | 0.5 |  |  |  | 96.623 |  |  | 0.1 | 0.02 | [9 empty] | Heat Treatment | 650 | 25 | [5 empty] | No |  |  |  | 55 | 10 | 10 | 2 | 45 | 0.25 | V |  | -116.1895 |  |  | 26.25 | 214.6218 | -49 | 196
46 | 20MnMoNi55 | Reactor pressure vessel steel | 0.2 | 0.23 | 1.35 | 0.012 | 0.015 | 0.75 | 0.2 | 0.5 |  |  |  | 96.623 |  |  | 0.1 | 0.02 | [9 empty] | Heat Treatment | 650 | 25 | [5 empty] | No |  |  |  | 55 | 10 | 10 | 2 | 45 | 0.25 | V |  | -130.7719 |  |  | 10 | 214.6218 | -49 | 196
46 | 20MnMoNi55 | Reactor pressure vessel steel | 0.2 | 0.23 | 1.35 | 0.012 | 0.015 | 0.75 | 0.2 | 0.5 |  |  |  | 96.623 |  |  | 0.1 | 0.02 | [9 empty] | Heat Treatment | 650 | 25 | [5 empty] | No |  |  |  | 55 | 10 | 10 | 2 | 45 | 0.25 | V |  | -138.9745 |  |  | 5 | 214.6218 | -49 | 196
46 | 20MnMoNi55 | Reactor pressure vessel steel | 0.2 | 0.23 | 1.35 | 0.012 | 0.015 | 0.75 | 0.2 | 0.5 |  |  |  | 96.623 |  |  | 0.1 | 0.02 | [9 empty] | Heat Treatment | 650 | 25 | [5 empty] | No |  |  |  | 55 | 10 | 10 | 2 | 45 | 0.25 | V |  | -150.215 |  |  | 10.83333 | 214.6218 | -49 | 196
46 | 20MnMoNi55 | Reactor pressure vessel steel | 0.2 | 0.23 | 1.35 | 0.012 | 0.015 | 0.75 | 0.2 | 0.5 |  |  |  | 96.623 |  |  | 0.1 | 0.02 | [9 empty] | Heat Treatment | 650 | 25 | [5 empty] | No |  |  |  | 55 | 10 | 10 | 2 | 45 | 0.25 | V |  | -157.81 |  |  | 30.41667 | 214.6218 | -49 | 196
46 | 20MnMoNi55 | Reactor pressure vessel steel | 0.2 | 0.23 | 1.35 | 0.012 | 0.015 | 0.75 | 0.2 | 0.5 |  |  |  | 96.623 |  |  | 0.1 | 0.02 | [9 empty] | Heat Treatment | 650 | 25 | [5 empty] | No |  |  |  | 55 | 10 | 10 | 2 | 45 | 0.25 | V |  | -141.7087 |  |  | 37.91667 | 214.6218 | -49 | 196
46 | A533B | Reactor pressure vessel steel | 0.25 | 0.28 | 1.33 | 0.035 | 0.035 | 0.55 |  | 0.53 |  |  |  | 96.84 |  |  | 0.1 | 0.05 | [9 empty] | Heat Treatment | 650 | 25 | [5 empty] | No |  |  |  | 55 | 10 | 10 | 2 | 45 | 0.25 | V |  | 98.97745 |  |  | 212.6836 | 215.0792 | -15 | 197
46 | A533B | Reactor pressure vessel steel | 0.25 | 0.28 | 1.33 | 0.035 | 0.035 | 0.55 |  | 0.53 |  |  |  | 96.84 |  |  | 0.1 | 0.05 | [9 empty] | Heat Treatment | 650 | 25 | [5 empty] | No |  |  |  | 55 | 10 | 10 | 2 | 45 | 0.25 | V |  | 65.53038 |  |  | 200.6676 | 215.0792 | -15 | 197
46 | A533B | Reactor pressure vessel steel | 0.25 | 0.28 | 1.33 | 0.035 | 0.035 | 0.55 |  | 0.53 |  |  |  | 96.84 |  |  | 0.1 | 0.05 | [9 empty] | Heat Treatment | 650 | 25 | [5 empty] | No |  |  |  | 55 | 10 | 10 | 2 | 45 | 0.25 | V |  | 44.11252 |  |  | 211.482 | 215.0792 | -15 | 197
46 | A533B | Reactor pressure vessel steel | 0.25 | 0.28 | 1.33 | 0.035 | 0.035 | 0.55 |  | 0.53 |  |  |  | 96.84 |  |  | 0.1 | 0.05 | [9 empty] | Heat Treatment | 650 | 25 | [5 empty] | No |  |  |  | 55 | 10 | 10 | 2 | 45 | 0.25 | V |  | 43.52573 |  |  | 201.0681 | 215.0792 | -15 | 197
46 | A533B | Reactor pressure vessel steel | 0.25 | 0.28 | 1.33 | 0.035 | 0.035 | 0.55 |  | 0.53 |  |  |  | 96.84 |  |  | 0.1 | 0.05 | [9 empty] | Heat Treatment | 650 | 25 | [5 empty] | No |  |  |  | 55 | 10 | 10 | 2 | 45 | 0.25 | V |  | 31.78992 |  |  | 202.2697 | 215.0792 | -15 | 197
46 | A533B | Reactor pressure vessel steel | 0.25 | 0.28 | 1.33 | 0.035 | 0.035 | 0.55 |  | 0.53 |  |  |  | 96.84 |  |  | 0.1 | 0.05 | [9 empty] | Heat Treatment | 650 | 25 | [5 empty] | No |  |  |  | 55 | 10 | 10 | 2 | 45 | 0.25 | V |  | 16.82676 |  |  | 249.5327 | 215.0792 | -15 | 197
46 | A533B | Reactor pressure vessel steel | 0.25 | 0.28 | 1.33 | 0.035 | 0.035 | 0.55 |  | 0.53 |  |  |  | 96.84 |  |  | 0.1 | 0.05 | [9 empty] | Heat Treatment | 650 | 25 | [5 empty] | No |  |  |  | 55 | 10 | 10 | 2 | 45 | 0.25 | V |  | 15.65318 |  |  | 241.522 | 215.0792 | -15 | 197
46 | A533B | Reactor pressure vessel steel | 0.25 | 0.28 | 1.33 | 0.035 | 0.035 | 0.55 |  | 0.53 |  |  |  | 96.84 |  |  | 0.1 | 0.05 | [9 empty] | Heat Treatment | 650 | 25 | [5 empty] | No |  |  |  | 55 | 10 | 10 | 2 | 45 | 0.25 | V |  | -11.04579 |  |  | 220.6943 | 215.0792 | -15 | 197
46 | A533B | Reactor pressure vessel steel | 0.25 | 0.28 | 1.33 | 0.035 | 0.035 | 0.55 |  | 0.53 |  |  |  | 96.84 |  |  | 0.1 | 0.05 | [9 empty] | Heat Treatment | 650 | 25 | [5 empty] | No |  |  |  | 55 | 10 | 10 | 2 | 45 | 0.25 | V |  | -11.63258 |  |  | 152.6035 | 215.0792 | -15 | 197
46 | A533B | Reactor pressure vessel steel | 0.25 | 0.28 | 1.33 | 0.035 | 0.035 | 0.55 |  | 0.53 |  |  |  | 96.84 |  |  | 0.1 | 0.05 | [9 empty] | Heat Treatment | 650 | 25 | [5 empty] | No |  |  |  | 55 | 10 | 10 | 2 | 45 | 0.25 | V |  | 9.198483 |  |  | 136.1816 | 215.0792 | -15 | 197
46 | A533B | Reactor pressure vessel steel | 0.25 | 0.28 | 1.33 | 0.035 | 0.035 | 0.55 |  | 0.53 |  |  |  | 96.84 |  |  | 0.1 | 0.05 | [9 empty] | Heat Treatment | 650 | 25 | [5 empty] | No |  |  |  | 55 | 10 | 10 | 2 | 45 | 0.25 | V |  | -12.21937 |  |  | 118.1575 | 215.0792 | -15 | 197
46 | A533B | Reactor pressure vessel steel | 0.25 | 0.28 | 1.33 | 0.035 | 0.035 | 0.55 |  | 0.53 |  |  |  | 96.84 |  |  | 0.1 | 0.05 | [9 empty] | Heat Treatment | 650 | 25 | [5 empty] | No |  |  |  | 55 | 10 | 10 | 2 | 45 | 0.25 | V |  | -12.80616 |  |  | 100.534 | 215.0792 | -15 | 197
46 | A533B | Reactor pressure vessel steel | 0.25 | 0.28 | 1.33 | 0.035 | 0.035 | 0.55 |  | 0.53 |  |  |  | 96.84 |  |  | 0.1 | 0.05 | [9 empty] | Heat Treatment | 650 | 25 | [5 empty] | No |  |  |  | 55 | 10 | 10 | 2 | 45 | 0.25 | V |  | -6.644863 |  |  | 95.72764 | 215.0792 | -15 | 197
46 | A533B | Reactor pressure vessel steel | 0.25 | 0.28 | 1.33 | 0.035 | 0.035 | 0.55 |  | 0.53 |  |  |  | 96.84 |  |  | 0.1 | 0.05 | [9 empty] | Heat Treatment | 650 | 25 | [5 empty] | No |  |  |  | 55 | 10 | 10 | 2 | 45 | 0.25 | V |  | -23.3684 |  |  | 76.10147 | 215.0792 | -15 | 197
46 | A533B | Reactor pressure vessel steel | 0.25 | 0.28 | 1.33 | 0.035 | 0.035 | 0.55 |  | 0.53 |  |  |  | 96.84 |  |  | 0.1 | 0.05 | [9 empty] | Heat Treatment | 650 | 25 | [5 empty] | No |  |  |  | 55 | 10 | 10 | 2 | 45 | 0.25 | V |  | -21.90142 |  |  | 66.08812 | 215.0792 | -15 | 197
46 | A533B | Reactor pressure vessel steel | 0.25 | 0.28 | 1.33 | 0.035 | 0.035 | 0.55 |  | 0.53 |  |  |  | 96.84 |  |  | 0.1 | 0.05 | [9 empty] | Heat Treatment | 650 | 25 | [5 empty] | No |  |  |  | 55 | 10 | 10 | 2 | 45 | 0.25 | V |  | -33.34384 |  |  | 98.13084 | 215.0792 | -15 | 197
46 | A533B | Reactor pressure vessel steel | 0.25 | 0.28 | 1.33 | 0.035 | 0.035 | 0.55 |  | 0.53 |  |  |  | 96.84 |  |  | 0.1 | 0.05 | [9 empty] | Heat Treatment | 650 | 25 | [5 empty] | No |  |  |  | 55 | 10 | 10 | 2 | 45 | 0.25 | V |  | -40.97211 |  |  | 70.49399 | 215.0792 | -15 | 197
46 | A533B | Reactor pressure vessel steel | 0.25 | 0.28 | 1.33 | 0.035 | 0.035 | 0.55 |  | 0.53 |  |  |  | 96.84 |  |  | 0.1 | 0.05 | [9 empty] | Heat Treatment | 650 | 25 | [5 empty] | No |  |  |  | 55 | 10 | 10 | 2 | 45 | 0.25 | V |  | -40.09193 |  |  | 66.08812 | 215.0792 | -15 | 197
46 | A533B | Reactor pressure vessel steel | 0.25 | 0.28 | 1.33 | 0.035 | 0.035 | 0.55 |  | 0.53 |  |  |  | 96.84 |  |  | 0.1 | 0.05 | [9 empty] | Heat Treatment | 650 | 25 | [5 empty] | No |  |  |  | 55 | 10 | 10 | 2 | 45 | 0.25 | V |  | -31.29007 |  |  | 44.05874 | 215.0792 | -15 | 197
46 | A533B | Reactor pressure vessel steel | 0.25 | 0.28 | 1.33 | 0.035 | 0.035 | 0.55 |  | 0.53 |  |  |  | 96.84 |  |  | 0.1 | 0.05 | [9 empty] | Heat Treatment | 650 | 25 | [5 empty] | No |  |  |  | 55 | 10 | 10 | 2 | 45 | 0.25 | V |  | -38.91835 |  |  | 30.04005 | 215.0792 | -15 | 197
46 | A533B | Reactor pressure vessel steel | 0.25 | 0.28 | 1.33 | 0.035 | 0.035 | 0.55 |  | 0.53 |  |  |  | 96.84 |  |  | 0.1 | 0.05 | [9 empty] | Heat Treatment | 650 | 25 | [5 empty] | No |  |  |  | 55 | 10 | 10 | 2 | 45 | 0.25 | V |  | -56.52206 |  |  | 45.66088 | 215.0792 | -15 | 197
46 | A533B | Reactor pressure vessel steel | 0.25 | 0.28 | 1.33 | 0.035 | 0.035 | 0.55 |  | 0.53 |  |  |  | 96.84 |  |  | 0.1 | 0.05 | [9 empty] | Heat Treatment | 650 | 25 | [5 empty] | No |  |  |  | 55 | 10 | 10 | 2 | 45 | 0.25 | V |  | -53.58811 |  |  | 65.68758 | 215.0792 | -15 | 197
46 | A533B | Reactor pressure vessel steel | 0.25 | 0.28 | 1.33 | 0.035 | 0.035 | 0.55 |  | 0.53 |  |  |  | 96.84 |  |  | 0.1 | 0.05 | [9 empty] | Heat Treatment | 650 | 25 | [5 empty] | No |  |  |  | 55 | 10 | 10 | 2 | 45 | 0.25 | V |  | -66.7909 |  |  | 51.26836 | 215.0792 | -15 | 197
46 | A533B | Reactor pressure vessel steel | 0.25 | 0.28 | 1.33 | 0.035 | 0.035 | 0.55 |  | 0.53 |  |  |  | 96.84 |  |  | 0.1 | 0.05 | [9 empty] | Heat Treatment | 650 | 25 | [5 empty] | No |  |  |  | 55 | 10 | 10 | 2 | 45 | 0.25 | V |  | -67.96448 |  |  | 41.65554 | 215.0792 | -15 | 197
46 | A533B | Reactor pressure vessel steel | 0.25 | 0.28 | 1.33 | 0.035 | 0.035 | 0.55 |  | 0.53 |  |  |  | 96.84 |  |  | 0.1 | 0.05 | [9 empty] | Heat Treatment | 650 | 25 | [5 empty] | No |  |  |  | 55 | 10 | 10 | 2 | 45 | 0.25 | V |  | -80.87387 |  |  | 13.61816 | 215.0792 | -15 | 197
46 | A533B | Reactor pressure vessel steel | 0.25 | 0.28 | 1.33 | 0.035 | 0.035 | 0.55 |  | 0.53 |  |  |  | 96.84 |  |  | 0.1 | 0.05 | [9 empty] | Heat Treatment | 650 | 25 | [5 empty] | No |  |  |  | 55 | 10 | 10 | 2 | 45 | 0.25 | V |  | -94.07666 |  |  | 22.83044 | 215.0792 | -15 | 197
46 | A533B | Reactor pressure vessel steel | 0.25 | 0.28 | 1.33 | 0.035 | 0.035 | 0.55 |  | 0.53 |  |  |  | 96.84 |  |  | 0.1 | 0.05 | [9 empty] | Heat Treatment | 650 | 25 | [5 empty] | No |  |  |  | 55 | 10 | 10 | 2 | 45 | 0.25 | V |  | -122.536 |  |  | 0.400534 | 215.0792 | -15 | 197
47 | 20MnMoNi55 | Reactor pressure vessel steel | 0.21 | 0.3 | 1.33 | 0.008 | 0.007 | 0.76 | 0.13 | 0.54 | 0.025 |  |  | 96.454 |  |  | 0.08 | 0.01 |  |  | 0.006 | 0.13 |  | 0.01 | [11 empty] | No |  |  |  | 55 | 10 | 10 |  |  |  | V |  | 300 | T-L |  | 141.5598 | 153.3983 | 2.48 | 198
47 | 20MnMoNi55 | Reactor pressure vessel steel | 0.21 | 0.3 | 1.33 | 0.008 | 0.007 | 0.76 | 0.13 | 0.54 | 0.025 |  |  | 96.454 |  |  | 0.08 | 0.01 |  |  | 0.006 | 0.13 |  | 0.01 | [11 empty] | No |  |  |  | 55 | 10 | 10 |  |  |  | V |  | 200 | T-L |  | 140.4506 | 153.3983 | 2.48 | 198
47 | 20MnMoNi55 | Reactor pressure vessel steel | 0.21 | 0.3 | 1.33 | 0.008 | 0.007 | 0.76 | 0.13 | 0.54 | 0.025 |  |  | 96.454 |  |  | 0.08 | 0.01 |  |  | 0.006 | 0.13 |  | 0.01 | [11 empty] | No |  |  |  | 55 | 10 | 10 |  |  |  | V |  | 199.6454 | T-L |  | 157.9203 | 153.3983 | 2.48 | 198
47 | 20MnMoNi55 | Reactor pressure vessel steel | 0.21 | 0.3 | 1.33 | 0.008 | 0.007 | 0.76 | 0.13 | 0.54 | 0.025 |  |  | 96.454 |  |  | 0.08 | 0.01 |  |  | 0.006 | 0.13 |  | 0.01 | [11 empty] | No |  |  |  | 55 | 10 | 10 |  |  |  | V |  | 101.4184 | T-L |  | 162.357 | 153.3983 | 2.48 | 198
47 | 20MnMoNi55 | Reactor pressure vessel steel | 0.21 | 0.3 | 1.33 | 0.008 | 0.007 | 0.76 | 0.13 | 0.54 | 0.025 |  |  | 96.454 |  |  | 0.08 | 0.01 |  |  | 0.006 | 0.13 |  | 0.01 | [11 empty] | No |  |  |  | 55 | 10 | 10 |  |  |  | V |  | 101.773 | T-L |  | 153.2062 | 153.3983 | 2.48 | 198
47 | 20MnMoNi55 | Reactor pressure vessel steel | 0.21 | 0.3 | 1.33 | 0.008 | 0.007 | 0.76 | 0.13 | 0.54 | 0.025 |  |  | 96.454 |  |  | 0.08 | 0.01 |  |  | 0.006 | 0.13 |  | 0.01 | [11 empty] | No |  |  |  | 55 | 10 | 10 |  |  |  | V |  | 81.56028 | T-L |  | 158.4749 | 153.3983 | 2.48 | 198
47 | 20MnMoNi55 | Reactor pressure vessel steel | 0.21 | 0.3 | 1.33 | 0.008 | 0.007 | 0.76 | 0.13 | 0.54 | 0.025 |  |  | 96.454 |  |  | 0.08 | 0.01 |  |  | 0.006 | 0.13 |  | 0.01 | [11 empty] | No |  |  |  | 55 | 10 | 10 |  |  |  | V |  | 82.2695 | T-L |  | 153.7608 | 153.3983 | 2.48 | 198
47 | 20MnMoNi55 | Reactor pressure vessel steel | 0.21 | 0.3 | 1.33 | 0.008 | 0.007 | 0.76 | 0.13 | 0.54 | 0.025 |  |  | 96.454 |  |  | 0.08 | 0.01 |  |  | 0.006 | 0.13 |  | 0.01 | [11 empty] | No |  |  |  | 55 | 10 | 10 |  |  |  | V |  | 48.93617 | T-L |  | 144.3328 | 153.3983 | 2.48 | 198
47 | 20MnMoNi55 | Reactor pressure vessel steel | 0.21 | 0.3 | 1.33 | 0.008 | 0.007 | 0.76 | 0.13 | 0.54 | 0.025 |  |  | 96.454 |  |  | 0.08 | 0.01 |  |  | 0.006 | 0.13 |  | 0.01 | [11 empty] | No |  |  |  | 55 | 10 | 10 |  |  |  | V |  | 0.3546099 | T-L |  | 113.5529 | 153.3983 | 2.48 | 198
47 | 20MnMoNi55 | Reactor pressure vessel steel | 0.21 | 0.3 | 1.33 | 0.008 | 0.007 | 0.76 | 0.13 | 0.54 | 0.025 |  |  | 96.454 |  |  | 0.08 | 0.01 |  |  | 0.006 | 0.13 |  | 0.01 | [11 empty] | No |  |  |  | 55 | 10 | 10 |  |  |  | V |  | 7.092199 | T-L |  | 78.33622 | 153.3983 | 2.48 | 198
47 | 20MnMoNi55 | Reactor pressure vessel steel | 0.21 | 0.3 | 1.33 | 0.008 | 0.007 | 0.76 | 0.13 | 0.54 | 0.025 |  |  | 96.454 |  |  | 0.08 | 0.01 |  |  | 0.006 | 0.13 |  | 0.01 | [11 empty] | No |  |  |  | 55 | 10 | 10 |  |  |  | V |  | 2.12766 | T-L |  | 73.34489 | 153.3983 | 2.48 | 198
47 | 20MnMoNi55 | Reactor pressure vessel steel | 0.21 | 0.3 | 1.33 | 0.008 | 0.007 | 0.76 | 0.13 | 0.54 | 0.025 |  |  | 96.454 |  |  | 0.08 | 0.01 |  |  | 0.006 | 0.13 |  | 0.01 | [11 empty] | No |  |  |  | 55 | 10 | 10 |  |  |  | V |  | -3.191489 | T-L |  | 76.67244 | 153.3983 | 2.48 | 198
47 | 20MnMoNi55 | Reactor pressure vessel steel | 0.21 | 0.3 | 1.33 | 0.008 | 0.007 | 0.76 | 0.13 | 0.54 | 0.025 |  |  | 96.454 |  |  | 0.08 | 0.01 |  |  | 0.006 | 0.13 |  | 0.01 | [11 empty] | No |  |  |  | 55 | 10 | 10 |  |  |  | V |  | 1.06383 | T-L |  | 66.96707 | 153.3983 | 2.48 | 198
47 | 20MnMoNi55 | Reactor pressure vessel steel | 0.21 | 0.3 | 1.33 | 0.008 | 0.007 | 0.76 | 0.13 | 0.54 | 0.025 |  |  | 96.454 |  |  | 0.08 | 0.01 |  |  | 0.006 | 0.13 |  | 0.01 | [11 empty] | No |  |  |  | 55 | 10 | 10 |  |  |  | V |  | -26.59574 | T-L |  | 35.35529 | 153.3983 | 2.48 | 198
47 | 20MnMoNi55 | Reactor pressure vessel steel | 0.21 | 0.3 | 1.33 | 0.008 | 0.007 | 0.76 | 0.13 | 0.54 | 0.025 |  |  | 96.454 |  |  | 0.08 | 0.01 |  |  | 0.006 | 0.13 |  | 0.01 | [11 empty] | No |  |  |  | 55 | 10 | 10 |  |  |  | V |  | -54.25532 | T-L |  | 11.7851 | 153.3983 | 2.48 | 198
47 | 20MnMoNi55 | Reactor pressure vessel steel | 0.21 | 0.3 | 1.33 | 0.008 | 0.007 | 0.76 | 0.13 | 0.54 | 0.025 |  |  | 96.454 |  |  | 0.08 | 0.01 |  |  | 0.006 | 0.13 |  | 0.01 | [11 empty] | No |  |  |  | 55 | 10 | 10 |  |  |  | V |  | 164.539 | L-S |  | 198.9601 | 206.7094 | -4 | 199
47 | 20MnMoNi55 | Reactor pressure vessel steel | 0.21 | 0.3 | 1.33 | 0.008 | 0.007 | 0.76 | 0.13 | 0.54 | 0.025 |  |  | 96.454 |  |  | 0.08 | 0.01 |  |  | 0.006 | 0.13 |  | 0.01 | [11 empty] | No |  |  |  | 55 | 10 | 10 |  |  |  | V |  | 102.1277 | L-S |  | 211.7158 | 206.7094 | -4 | 199
47 | 20MnMoNi55 | Reactor pressure vessel steel | 0.21 | 0.3 | 1.33 | 0.008 | 0.007 | 0.76 | 0.13 | 0.54 | 0.025 |  |  | 96.454 |  |  | 0.08 | 0.01 |  |  | 0.006 | 0.13 |  | 0.01 | [11 empty] | No |  |  |  | 55 | 10 | 10 |  |  |  | V |  | 53.90071 | L-S |  | 202.0104 | 206.7094 | -4 | 199
47 | 20MnMoNi55 | Reactor pressure vessel steel | 0.21 | 0.3 | 1.33 | 0.008 | 0.007 | 0.76 | 0.13 | 0.54 | 0.025 |  |  | 96.454 |  |  | 0.08 | 0.01 |  |  | 0.006 | 0.13 |  | 0.01 | [11 empty] | No |  |  |  | 55 | 10 | 10 |  |  |  | V |  | 31.56028 | L-S |  | 179.2721 | 206.7094 | -4 | 199
47 | 20MnMoNi55 | Reactor pressure vessel steel | 0.21 | 0.3 | 1.33 | 0.008 | 0.007 | 0.76 | 0.13 | 0.54 | 0.025 |  |  | 96.454 |  |  | 0.08 | 0.01 |  |  | 0.006 | 0.13 |  | 0.01 | [11 empty] | No |  |  |  | 55 | 10 | 10 |  |  |  | V |  | 13.82979 | L-S |  | 158.7522 | 206.7094 | -4 | 199
47 | 20MnMoNi55 | Reactor pressure vessel steel | 0.21 | 0.3 | 1.33 | 0.008 | 0.007 | 0.76 | 0.13 | 0.54 | 0.025 |  |  | 96.454 |  |  | 0.08 | 0.01 |  |  | 0.006 | 0.13 |  | 0.01 | [11 empty] | No |  |  |  | 55 | 10 | 10 |  |  |  | V |  | 13.47518 | L-S |  | 127.9723 | 206.7094 | -4 | 199
47 | 20MnMoNi55 | Reactor pressure vessel steel | 0.21 | 0.3 | 1.33 | 0.008 | 0.007 | 0.76 | 0.13 | 0.54 | 0.025 |  |  | 96.454 |  |  | 0.08 | 0.01 |  |  | 0.006 | 0.13 |  | 0.01 | [11 empty] | No |  |  |  | 55 | 10 | 10 |  |  |  | V |  | 0 | L-S |  | 124.0901 | 206.7094 | -4 | 199
47 | 20MnMoNi55 | Reactor pressure vessel steel | 0.21 | 0.3 | 1.33 | 0.008 | 0.007 | 0.76 | 0.13 | 0.54 | 0.025 |  |  | 96.454 |  |  | 0.08 | 0.01 |  |  | 0.006 | 0.13 |  | 0.01 | [11 empty] | No |  |  |  | 55 | 10 | 10 |  |  |  | V |  | -21.98582 | L-S |  | 74.73137 | 206.7094 | -4 | 199
47 | 20MnMoNi55 | Reactor pressure vessel steel | 0.21 | 0.3 | 1.33 | 0.008 | 0.007 | 0.76 | 0.13 | 0.54 | 0.025 |  |  | 96.454 |  |  | 0.08 | 0.01 |  |  | 0.006 | 0.13 |  | 0.01 | [11 empty] | No |  |  |  | 55 | 10 | 10 |  |  |  | V |  | -29.07801 | L-S |  | 41.45581 | 206.7094 | -4 | 199
47 | 20MnMoNi55 | Reactor pressure vessel steel | 0.21 | 0.3 | 1.33 | 0.008 | 0.007 | 0.76 | 0.13 | 0.54 | 0.025 |  |  | 96.454 |  |  | 0.08 | 0.01 |  |  | 0.006 | 0.13 |  | 0.01 | [11 empty] | No |  |  |  | 55 | 10 | 10 |  |  |  | V |  | -32.97872 | L-S |  | 32.58232 | 206.7094 | -4 | 199
47 | 20MnMoNi55 | Reactor pressure vessel steel | 0.21 | 0.3 | 1.33 | 0.008 | 0.007 | 0.76 | 0.13 | 0.54 | 0.025 |  |  | 96.454 |  |  | 0.08 | 0.01 |  |  | 0.006 | 0.13 |  | 0.01 | [11 empty] | No |  |  |  | 55 | 10 | 10 |  |  |  | V |  | -60.99291 | L-S |  | 9.012132 | 206.7094 | -4 | 199
47 | 20MnMoNi55 | Reactor pressure vessel steel | 0.21 | 0.3 | 1.33 | 0.008 | 0.007 | 0.76 | 0.13 | 0.54 | 0.025 |  |  | 96.454 |  |  | 0.08 | 0.01 |  |  | 0.006 | 0.13 |  | 0.01 | [11 empty] | No |  |  |  | 55 | 10 | 10 |  |  |  | V |  | -103.9007 | L-S |  | 2.634315 | 206.7094 | -4 | 199
48 | 20MnMoNi55 | Reactor pressure vessel steel | 0.2 | 0.23 | 1.35 | 0.012 | 0.015 | 0.75 | 0.2 | 0.5 |  |  |  | 96.623 |  |  | 0.1 | 0.02 | [17 empty] | No |  |  |  | 55 | 10 | 10 | 2 | 45 | 0.25 | V |  | 49.18447 |  |  | 200.8556 | 214.6037 | -48 | 200
48 | 20MnMoNi55 | Reactor pressure vessel steel | 0.2 | 0.23 | 1.35 | 0.012 | 0.015 | 0.75 | 0.2 | 0.5 |  |  |  | 96.623 |  |  | 0.1 | 0.02 | [17 empty] | No |  |  |  | 55 | 10 | 10 | 2 | 45 | 0.25 | V |  | 29.16152 |  |  | 190.5882 | 214.6037 | -48 | 200
48 | 20MnMoNi55 | Reactor pressure vessel steel | 0.2 | 0.23 | 1.35 | 0.012 | 0.015 | 0.75 | 0.2 | 0.5 |  |  |  | 96.623 |  |  | 0.1 | 0.02 | [17 empty] | No |  |  |  | 55 | 10 | 10 | 2 | 45 | 0.25 | V |  | 23.89232 |  |  | 192.1925 | 214.6037 | -48 | 200
48 | 20MnMoNi55 | Reactor pressure vessel steel | 0.2 | 0.23 | 1.35 | 0.012 | 0.015 | 0.75 | 0.2 | 0.5 |  |  |  | 96.623 |  |  | 0.1 | 0.02 | [17 empty] | No |  |  |  | 55 | 10 | 10 | 2 | 45 | 0.25 | V |  | 18.9744 |  |  | 191.5508 | 214.6037 | -48 | 200
48 | 20MnMoNi55 | Reactor pressure vessel steel | 0.2 | 0.23 | 1.35 | 0.012 | 0.015 | 0.75 | 0.2 | 0.5 |  |  |  | 96.623 |  |  | 0.1 | 0.02 | [17 empty] | No |  |  |  | 55 | 10 | 10 | 2 | 45 | 0.25 | V |  | 21.08208 |  |  | 210.8021 | 214.6037 | -48 | 200
48 | 20MnMoNi55 | Reactor pressure vessel steel | 0.2 | 0.23 | 1.35 | 0.012 | 0.015 | 0.75 | 0.2 | 0.5 |  |  |  | 96.623 |  |  | 0.1 | 0.02 | [17 empty] | No |  |  |  | 55 | 10 | 10 | 2 | 45 | 0.25 | V |  | 8.78729 |  |  | 187.0588 | 214.6037 | -48 | 200
48 | 20MnMoNi55 | Reactor pressure vessel steel | 0.2 | 0.23 | 1.35 | 0.012 | 0.015 | 0.75 | 0.2 | 0.5 |  |  |  | 96.623 |  |  | 0.1 | 0.02 | [17 empty] | No |  |  |  | 55 | 10 | 10 | 2 | 45 | 0.25 | V |  | 0.005295675 |  |  | 188.0214 | 214.6037 | -48 | 200
48 | 20MnMoNi55 | Reactor pressure vessel steel | 0.2 | 0.23 | 1.35 | 0.012 | 0.015 | 0.75 | 0.2 | 0.5 |  |  |  | 96.623 |  |  | 0.1 | 0.02 | [17 empty] | No |  |  |  | 55 | 10 | 10 | 2 | 45 | 0.25 | V |  | -11.23566 |  |  | 201.8182 | 214.6037 | -48 | 200
48 | 20MnMoNi55 | Reactor pressure vessel steel | 0.2 | 0.23 | 1.35 | 0.012 | 0.015 | 0.75 | 0.2 | 0.5 |  |  |  | 96.623 |  |  | 0.1 | 0.02 | [17 empty] | No |  |  |  | 55 | 10 | 10 | 2 | 45 | 0.25 | V |  | -1.224184 |  |  | 237.4332 | 214.6037 | -48 | 200
48 | 20MnMoNi55 | Reactor pressure vessel steel | 0.2 | 0.23 | 1.35 | 0.012 | 0.015 | 0.75 | 0.2 | 0.5 |  |  |  | 96.623 |  |  | 0.1 | 0.02 | [17 empty] | No |  |  |  | 55 | 10 | 10 | 2 | 45 | 0.25 | V |  | -2.102383 |  |  | 249.9465 | 214.6037 | -48 | 200
48 | 20MnMoNi55 | Reactor pressure vessel steel | 0.2 | 0.23 | 1.35 | 0.012 | 0.015 | 0.75 | 0.2 | 0.5 |  |  |  | 96.623 |  |  | 0.1 | 0.02 | [17 empty] | No |  |  |  | 55 | 10 | 10 | 2 | 45 | 0.25 | V |  | 8.96293 |  |  | 250.5882 | 214.6037 | -48 | 200
48 | 20MnMoNi55 | Reactor pressure vessel steel | 0.2 | 0.23 | 1.35 | 0.012 | 0.015 | 0.75 | 0.2 | 0.5 |  |  |  | 96.623 |  |  | 0.1 | 0.02 | [17 empty] | No |  |  |  | 55 | 10 | 10 | 2 | 45 | 0.25 | V |  | -26.16505 |  |  | 251.2299 | 214.6037 | -48 | 200
48 | 20MnMoNi55 | Reactor pressure vessel steel | 0.2 | 0.23 | 1.35 | 0.012 | 0.015 | 0.75 | 0.2 | 0.5 |  |  |  | 96.623 |  |  | 0.1 | 0.02 | [17 empty] | No |  |  |  | 55 | 10 | 10 | 2 | 45 | 0.25 | V |  | -20.36893 |  |  | 178.0749 | 214.6037 | -48 | 200
48 | 20MnMoNi55 | Reactor pressure vessel steel | 0.2 | 0.23 | 1.35 | 0.012 | 0.015 | 0.75 | 0.2 | 0.5 |  |  |  | 96.623 |  |  | 0.1 | 0.02 | [17 empty] | No |  |  |  | 55 | 10 | 10 | 2 | 45 | 0.25 | V |  | -29.50221 |  |  | 151.123 | 214.6037 | -48 | 200
48 | 20MnMoNi55 | Reactor pressure vessel steel | 0.2 | 0.23 | 1.35 | 0.012 | 0.015 | 0.75 | 0.2 | 0.5 |  |  |  | 96.623 |  |  | 0.1 | 0.02 | [17 empty] | No |  |  |  | 55 | 10 | 10 | 2 | 45 | 0.25 | V |  | -39.1624 |  |  | 165.8824 | 214.6037 | -48 | 200
48 | 20MnMoNi55 | Reactor pressure vessel steel | 0.2 | 0.23 | 1.35 | 0.012 | 0.015 | 0.75 | 0.2 | 0.5 |  |  |  | 96.623 |  |  | 0.1 | 0.02 | [17 empty] | No |  |  |  | 55 | 10 | 10 | 2 | 45 | 0.25 | V |  | -41.09444 |  |  | 140.2139 | 214.6037 | -48 | 200
48 | 20MnMoNi55 | Reactor pressure vessel steel | 0.2 | 0.23 | 1.35 | 0.012 | 0.015 | 0.75 | 0.2 | 0.5 |  |  |  | 96.623 |  |  | 0.1 | 0.02 | [17 empty] | No |  |  |  | 55 | 10 | 10 | 2 | 45 | 0.25 | V |  | -42.14828 |  |  | 131.2299 | 214.6037 | -48 | 200
48 | 20MnMoNi55 | Reactor pressure vessel steel | 0.2 | 0.23 | 1.35 | 0.012 | 0.015 | 0.75 | 0.2 | 0.5 |  |  |  | 96.623 |  |  | 0.1 | 0.02 | [17 empty] | No |  |  |  | 55 | 10 | 10 | 2 | 45 | 0.25 | V |  | -51.80847 |  |  | 107.8075 | 214.6037 | -48 | 200
48 | 20MnMoNi55 | Reactor pressure vessel steel | 0.2 | 0.23 | 1.35 | 0.012 | 0.015 | 0.75 | 0.2 | 0.5 |  |  |  | 96.623 |  |  | 0.1 | 0.02 | [17 empty] | No |  |  |  | 55 | 10 | 10 | 2 | 45 | 0.25 | V |  | -24.75993 |  |  | 130.5882 | 214.6037 | -48 | 200
48 | 20MnMoNi55 | Reactor pressure vessel steel | 0.2 | 0.23 | 1.35 | 0.012 | 0.015 | 0.75 | 0.2 | 0.5 |  |  |  | 96.623 |  |  | 0.1 | 0.02 | [17 empty] | No |  |  |  | 55 | 10 | 10 | 2 | 45 | 0.25 | V |  | -56.19947 |  |  | 153.0481 | 214.6037 | -48 | 200
48 | 20MnMoNi55 | Reactor pressure vessel steel | 0.2 | 0.23 | 1.35 | 0.012 | 0.015 | 0.75 | 0.2 | 0.5 |  |  |  | 96.623 |  |  | 0.1 | 0.02 | [17 empty] | No |  |  |  | 55 | 10 | 10 | 2 | 45 | 0.25 | V |  | -50.05207 |  |  | 77.64706 | 214.6037 | -48 | 200
48 | 20MnMoNi55 | Reactor pressure vessel steel | 0.2 | 0.23 | 1.35 | 0.012 | 0.015 | 0.75 | 0.2 | 0.5 |  |  |  | 96.623 |  |  | 0.1 | 0.02 | [17 empty] | No |  |  |  | 55 | 10 | 10 | 2 | 45 | 0.25 | V |  | -60.76611 |  |  | 65.7754 | 214.6037 | -48 | 200
48 | 20MnMoNi55 | Reactor pressure vessel steel | 0.2 | 0.23 | 1.35 | 0.012 | 0.015 | 0.75 | 0.2 | 0.5 |  |  |  | 96.623 |  |  | 0.1 | 0.02 | [17 empty] | No |  |  |  | 55 | 10 | 10 | 2 | 45 | 0.25 | V |  | -70.60194 |  |  | 42.03209 | 214.6037 | -48 | 200
48 | 20MnMoNi55 | Reactor pressure vessel steel | 0.2 | 0.23 | 1.35 | 0.012 | 0.015 | 0.75 | 0.2 | 0.5 |  |  |  | 96.623 |  |  | 0.1 | 0.02 | [17 empty] | No |  |  |  | 55 | 10 | 10 | 2 | 45 | 0.25 | V |  | -76.5737 |  |  | 35.93583 | 214.6037 | -48 | 200
48 | 20MnMoNi55 | Reactor pressure vessel steel | 0.2 | 0.23 | 1.35 | 0.012 | 0.015 | 0.75 | 0.2 | 0.5 |  |  |  | 96.623 |  |  | 0.1 | 0.02 | [17 empty] | No |  |  |  | 55 | 10 | 10 | 2 | 45 | 0.25 | V |  | -80.61342 |  |  | 33.68984 | 214.6037 | -48 | 200
48 | 20MnMoNi55 | Reactor pressure vessel steel | 0.2 | 0.23 | 1.35 | 0.012 | 0.015 | 0.75 | 0.2 | 0.5 |  |  |  | 96.623 |  |  | 0.1 | 0.02 | [17 empty] | No |  |  |  | 55 | 10 | 10 | 2 | 45 | 0.25 | V |  | -83.24801 |  |  | 125.7754 | 214.6037 | -48 | 200
48 | 20MnMoNi55 | Reactor pressure vessel steel | 0.2 | 0.23 | 1.35 | 0.012 | 0.015 | 0.75 | 0.2 | 0.5 |  |  |  | 96.623 |  |  | 0.1 | 0.02 | [17 empty] | No |  |  |  | 55 | 10 | 10 | 2 | 45 | 0.25 | V |  | -81.49162 |  |  | 80.2139 | 214.6037 | -48 | 200
48 | 20MnMoNi55 | Reactor pressure vessel steel | 0.2 | 0.23 | 1.35 | 0.012 | 0.015 | 0.75 | 0.2 | 0.5 |  |  |  | 96.623 |  |  | 0.1 | 0.02 | [17 empty] | No |  |  |  | 55 | 10 | 10 | 2 | 45 | 0.25 | V |  | -93.25949 |  |  | 90.80214 | 214.6037 | -48 | 200
48 | 20MnMoNi55 | Reactor pressure vessel steel | 0.2 | 0.23 | 1.35 | 0.012 | 0.015 | 0.75 | 0.2 | 0.5 |  |  |  | 96.623 |  |  | 0.1 | 0.02 | [17 empty] | No |  |  |  | 55 | 10 | 10 | 2 | 45 | 0.25 | V |  | -104.1492 |  |  | 75.72193 | 214.6037 | -48 | 200
48 | 20MnMoNi55 | Reactor pressure vessel steel | 0.2 | 0.23 | 1.35 | 0.012 | 0.015 | 0.75 | 0.2 | 0.5 |  |  |  | 96.623 |  |  | 0.1 | 0.02 | [17 empty] | No |  |  |  | 55 | 10 | 10 | 2 | 45 | 0.25 | V |  | -96.42101 |  |  | 51.65775 | 214.6037 | -48 | 200
48 | 20MnMoNi55 | Reactor pressure vessel steel | 0.2 | 0.23 | 1.35 | 0.012 | 0.015 | 0.75 | 0.2 | 0.5 |  |  |  | 96.623 |  |  | 0.1 | 0.02 | [17 empty] | No |  |  |  | 55 | 10 | 10 | 2 | 45 | 0.25 | V |  | -100.812 |  |  | 19.57219 | 214.6037 | -48 | 200
48 | 20MnMoNi55 | Reactor pressure vessel steel | 0.2 | 0.23 | 1.35 | 0.012 | 0.015 | 0.75 | 0.2 | 0.5 |  |  |  | 96.623 |  |  | 0.1 | 0.02 | [17 empty] | No |  |  |  | 55 | 10 | 10 | 2 | 45 | 0.25 | V |  | -101.5146 |  |  | 6.737968 | 214.6037 | -48 | 200
48 | 20MnMoNi55 | Reactor pressure vessel steel | 0.2 | 0.23 | 1.35 | 0.012 | 0.015 | 0.75 | 0.2 | 0.5 |  |  |  | 96.623 |  |  | 0.1 | 0.02 | [17 empty] | No |  |  |  | 55 | 10 | 10 | 2 | 45 | 0.25 | V |  | -116.444 |  |  | 26.63102 | 214.6037 | -48 | 200
48 | 20MnMoNi55 | Reactor pressure vessel steel | 0.2 | 0.23 | 1.35 | 0.012 | 0.015 | 0.75 | 0.2 | 0.5 |  |  |  | 96.623 |  |  | 0.1 | 0.02 | [17 empty] | No |  |  |  | 55 | 10 | 10 | 2 | 45 | 0.25 | V |  | -131.0221 |  |  | 10.26738 | 214.6037 | -48 | 200
48 | 20MnMoNi55 | Reactor pressure vessel steel | 0.2 | 0.23 | 1.35 | 0.012 | 0.015 | 0.75 | 0.2 | 0.5 |  |  |  | 96.623 |  |  | 0.1 | 0.02 | [17 empty] | No |  |  |  | 55 | 10 | 10 | 2 | 45 | 0.25 | V |  | -139.2771 |  |  | 5.775401 | 214.6037 | -48 | 200
48 | 20MnMoNi55 | Reactor pressure vessel steel | 0.2 | 0.23 | 1.35 | 0.012 | 0.015 | 0.75 | 0.2 | 0.5 |  |  |  | 96.623 |  |  | 0.1 | 0.02 | [17 empty] | No |  |  |  | 55 | 10 | 10 | 2 | 45 | 0.25 | V |  | -142.263 |  |  | 38.50267 | 214.6037 | -48 | 200
48 | 20MnMoNi55 | Reactor pressure vessel steel | 0.2 | 0.23 | 1.35 | 0.012 | 0.015 | 0.75 | 0.2 | 0.5 |  |  |  | 96.623 |  |  | 0.1 | 0.02 | [17 empty] | No |  |  |  | 55 | 10 | 10 | 2 | 45 | 0.25 | V |  | -150.3425 |  |  | 11.5508 | 214.6037 | -48 | 200
48 | 20MnMoNi55 | Reactor pressure vessel steel | 0.2 | 0.23 | 1.35 | 0.012 | 0.015 | 0.75 | 0.2 | 0.5 |  |  |  | 96.623 |  |  | 0.1 | 0.02 | [17 empty] | No |  |  |  | 55 | 10 | 10 | 2 | 45 | 0.25 | V |  | -157.895 |  |  | 30.80214 | 214.6037 | -48 | 200
48 | A533B | Reactor pressure vessel steel | 0.25 | 0.28 | 0.53 | 0.035 | 0.035 | 0.55 |  | 0.55 |  |  |  | 97.62 |  |  | 0.1 | 0.05 | [17 empty] | No |  |  |  | 55 | 10 | 10 | 2 | 45 | 0.25 | V |  | 98.36364 |  |  | 212.6667 | 214.602 | -16 | 201
48 | A533B | Reactor pressure vessel steel | 0.25 | 0.28 | 0.53 | 0.035 | 0.035 | 0.55 |  | 0.55 |  |  |  | 97.62 |  |  | 0.1 | 0.05 | [17 empty] | No |  |  |  | 55 | 10 | 10 | 2 | 45 | 0.25 | V |  | 97.38575 |  |  | 212.6667 | 214.602 | -16 | 201
48 | A533B | Reactor pressure vessel steel | 0.25 | 0.28 | 0.53 | 0.035 | 0.035 | 0.55 |  | 0.55 |  |  |  | 97.62 |  |  | 0.1 | 0.05 | [17 empty] | No |  |  |  | 55 | 10 | 10 | 2 | 45 | 0.25 | V |  | 64.38206 |  |  | 200.6667 | 214.602 | -16 | 201
48 | A533B | Reactor pressure vessel steel | 0.25 | 0.28 | 0.53 | 0.035 | 0.035 | 0.55 |  | 0.55 |  |  |  | 97.62 |  |  | 0.1 | 0.05 | [17 empty] | No |  |  |  | 55 | 10 | 10 | 2 | 45 | 0.25 | V |  | 15.48771 |  |  | 249 | 214.602 | -16 | 201
48 | A533B | Reactor pressure vessel steel | 0.25 | 0.28 | 0.53 | 0.035 | 0.035 | 0.55 |  | 0.55 |  |  |  | 97.62 |  |  | 0.1 | 0.05 | [17 empty] | No |  |  |  | 55 | 10 | 10 | 2 | 45 | 0.25 | V |  | 14.7543 |  |  | 241.6667 | 214.602 | -16 | 201
48 | A533B | Reactor pressure vessel steel | 0.25 | 0.28 | 0.53 | 0.035 | 0.035 | 0.55 |  | 0.55 |  |  |  | 97.62 |  |  | 0.1 | 0.05 | [17 empty] | No |  |  |  | 55 | 10 | 10 | 2 | 45 | 0.25 | V |  | 42.86855 |  |  | 211.3333 | 214.602 | -16 | 201
48 | A533B | Reactor pressure vessel steel | 0.25 | 0.28 | 0.53 | 0.035 | 0.035 | 0.55 |  | 0.55 |  |  |  | 97.62 |  |  | 0.1 | 0.05 | [17 empty] | No |  |  |  | 55 | 10 | 10 | 2 | 45 | 0.25 | V |  | 42.62408 |  |  | 201.3333 | 214.602 | -16 | 201
48 | A533B | Reactor pressure vessel steel | 0.25 | 0.28 | 0.53 | 0.035 | 0.035 | 0.55 |  | 0.55 |  |  |  | 97.62 |  |  | 0.1 | 0.05 | [17 empty] | No |  |  |  | 55 | 10 | 10 | 2 | 45 | 0.25 | V |  | 30.88943 |  |  | 202.6667 | 214.602 | -16 | 201
48 | A533B | Reactor pressure vessel steel | 0.25 | 0.28 | 0.53 | 0.035 | 0.035 | 0.55 |  | 0.55 |  |  |  | 97.62 |  |  | 0.1 | 0.05 | [17 empty] | No |  |  |  | 55 | 10 | 10 | 2 | 45 | 0.25 | V |  | -11.89312 |  |  | 220.6667 | 214.602 | -16 | 201
48 | A533B | Reactor pressure vessel steel | 0.25 | 0.28 | 0.53 | 0.035 | 0.035 | 0.55 |  | 0.55 |  |  |  | 97.62 |  |  | 0.1 | 0.05 | [17 empty] | No |  |  |  | 55 | 10 | 10 | 2 | 45 | 0.25 | V |  | -12.62654 |  |  | 152.6667 | 214.602 | -16 | 201
48 | A533B | Reactor pressure vessel steel | 0.25 | 0.28 | 0.53 | 0.035 | 0.035 | 0.55 |  | 0.55 |  |  |  | 97.62 |  |  | 0.1 | 0.05 | [17 empty] | No |  |  |  | 55 | 10 | 10 | 2 | 45 | 0.25 | V |  | 8.153563 |  |  | 136.3333 | 214.602 | -16 | 201
48 | A533B | Reactor pressure vessel steel | 0.25 | 0.28 | 0.53 | 0.035 | 0.035 | 0.55 |  | 0.55 |  |  |  | 97.62 |  |  | 0.1 | 0.05 | [17 empty] | No |  |  |  | 55 | 10 | 10 | 2 | 45 | 0.25 | V |  | -12.87101 |  |  | 118.6667 | 214.602 | -16 | 201
48 | A533B | Reactor pressure vessel steel | 0.25 | 0.28 | 0.53 | 0.035 | 0.035 | 0.55 |  | 0.55 |  |  |  | 97.62 |  |  | 0.1 | 0.05 | [17 empty] | No |  |  |  | 55 | 10 | 10 | 2 | 45 | 0.25 | V |  | -13.60442 |  |  | 101 | 214.602 | -16 | 201
48 | A533B | Reactor pressure vessel steel | 0.25 | 0.28 | 0.53 | 0.035 | 0.035 | 0.55 |  | 0.55 |  |  |  | 97.62 |  |  | 0.1 | 0.05 | [17 empty] | No |  |  |  | 55 | 10 | 10 | 2 | 45 | 0.25 | V |  | -7.492629 |  |  | 96.66667 | 214.602 | -16 | 201
48 | A533B | Reactor pressure vessel steel | 0.25 | 0.28 | 0.53 | 0.035 | 0.035 | 0.55 |  | 0.55 |  |  |  | 97.62 |  |  | 0.1 | 0.05 | [17 empty] | No |  |  |  | 55 | 10 | 10 | 2 | 45 | 0.25 | V |  | -24.36118 |  |  | 77 | 214.602 | -16 | 201
48 | A533B | Reactor pressure vessel steel | 0.25 | 0.28 | 0.53 | 0.035 | 0.035 | 0.55 |  | 0.55 |  |  |  | 97.62 |  |  | 0.1 | 0.05 | [17 empty] | No |  |  |  | 55 | 10 | 10 | 2 | 45 | 0.25 | V |  | -22.64988 |  |  | 66.66667 | 214.602 | -16 | 201
48 | A533B | Reactor pressure vessel steel | 0.25 | 0.28 | 0.53 | 0.035 | 0.035 | 0.55 |  | 0.55 |  |  |  | 97.62 |  |  | 0.1 | 0.05 | [17 empty] | No |  |  |  | 55 | 10 | 10 | 2 | 45 | 0.25 | V |  | -41.71867 |  |  | 71.33333 | 214.602 | -16 | 201
48 | A533B | Reactor pressure vessel steel | 0.25 | 0.28 | 0.53 | 0.035 | 0.035 | 0.55 |  | 0.55 |  |  |  | 97.62 |  |  | 0.1 | 0.05 | [17 empty] | No |  |  |  | 55 | 10 | 10 | 2 | 45 | 0.25 | V |  | -40.74079 |  |  | 67 | 214.602 | -16 | 201
48 | A533B | Reactor pressure vessel steel | 0.25 | 0.28 | 0.53 | 0.035 | 0.035 | 0.55 |  | 0.55 |  |  |  | 97.62 |  |  | 0.1 | 0.05 | [17 empty] | No |  |  |  | 55 | 10 | 10 | 2 | 45 | 0.25 | V |  | -34.14005 |  |  | 98.66667 | 214.602 | -16 | 201
48 | A533B | Reactor pressure vessel steel | 0.25 | 0.28 | 0.53 | 0.035 | 0.035 | 0.55 |  | 0.55 |  |  |  | 97.62 |  |  | 0.1 | 0.05 | [17 empty] | No |  |  |  | 55 | 10 | 10 | 2 | 45 | 0.25 | V |  | -32.18428 |  |  | 45 | 214.602 | -16 | 201
48 | A533B | Reactor pressure vessel steel | 0.25 | 0.28 | 0.53 | 0.035 | 0.035 | 0.55 |  | 0.55 |  |  |  | 97.62 |  |  | 0.1 | 0.05 | [17 empty] | No |  |  |  | 55 | 10 | 10 | 2 | 45 | 0.25 | V |  | -39.51843 |  |  | 31 | 214.602 | -16 | 201
48 | A533B | Reactor pressure vessel steel | 0.25 | 0.28 | 0.53 | 0.035 | 0.035 | 0.55 |  | 0.55 |  |  |  | 97.62 |  |  | 0.1 | 0.05 | [17 empty] | No |  |  |  | 55 | 10 | 10 | 2 | 45 | 0.25 | V |  | -57.36486 |  |  | 46.33333 | 214.602 | -16 | 201
48 | A533B | Reactor pressure vessel steel | 0.25 | 0.28 | 0.53 | 0.035 | 0.035 | 0.55 |  | 0.55 |  |  |  | 97.62 |  |  | 0.1 | 0.05 | [17 empty] | No |  |  |  | 55 | 10 | 10 | 2 | 45 | 0.25 | V |  | -54.92015 |  |  | 66.33333 | 214.602 | -16 | 201
48 | A533B | Reactor pressure vessel steel | 0.25 | 0.28 | 0.53 | 0.035 | 0.035 | 0.55 |  | 0.55 |  |  |  | 97.62 |  |  | 0.1 | 0.05 | [17 empty] | No |  |  |  | 55 | 10 | 10 | 2 | 45 | 0.25 | V |  | -67.63268 |  |  | 52 | 214.602 | -16 | 201
48 | A533B | Reactor pressure vessel steel | 0.25 | 0.28 | 0.53 | 0.035 | 0.035 | 0.55 |  | 0.55 |  |  |  | 97.62 |  |  | 0.1 | 0.05 | [17 empty] | No |  |  |  | 55 | 10 | 10 | 2 | 45 | 0.25 | V |  | -68.36609 |  |  | 43 | 214.602 | -16 | 201
48 | A533B | Reactor pressure vessel steel | 0.25 | 0.28 | 0.53 | 0.035 | 0.035 | 0.55 |  | 0.55 |  |  |  | 97.62 |  |  | 0.1 | 0.05 | [17 empty] | No |  |  |  | 55 | 10 | 10 | 2 | 45 | 0.25 | V |  | -81.56757 |  |  | 15 | 214.602 | -16 | 201
48 | A533B | Reactor pressure vessel steel | 0.25 | 0.28 | 0.53 | 0.035 | 0.035 | 0.55 |  | 0.55 |  |  |  | 97.62 |  |  | 0.1 | 0.05 | [17 empty] | No |  |  |  | 55 | 10 | 10 | 2 | 45 | 0.25 | V |  | -95.01351 |  |  | 24 | 214.602 | -16 | 201
48 | A533B | Reactor pressure vessel steel | 0.25 | 0.28 | 0.53 | 0.035 | 0.035 | 0.55 |  | 0.55 |  |  |  | 97.62 |  |  | 0.1 | 0.05 | [17 empty] | No |  |  |  | 55 | 10 | 10 | 2 | 45 | 0.25 | V |  | -123.3722 |  |  | 1.666667 | 214.602 | -16 | 201
49 | A533B | Reactor pressure vessel steel | 0.18 | 0.16 | 1.55 | 0.003 | 0.0014 | 0.64 | 0.16 |  |  |  |  | 97.2756 |  |  | 0.03 | [18 empty] | No |  |  |  | 55 | 10 | 10 |  |  |  | V |  | 88.42541 |  |  | 274.4668 | 266.7766 | -7 | 202
49 | A533B | Reactor pressure vessel steel | 0.18 | 0.16 | 1.55 | 0.003 | 0.0014 | 0.64 | 0.16 |  |  |  |  | 97.2756 |  |  | 0.03 | [18 empty] | No |  |  |  | 55 | 10 | 10 |  |  |  | V |  | 88.42541 |  |  | 268.7578 | 266.7766 | -7 | 202
49 | A533B | Reactor pressure vessel steel | 0.18 | 0.16 | 1.55 | 0.003 | 0.0014 | 0.64 | 0.16 |  |  |  |  | 97.2756 |  |  | 0.03 | [18 empty] | No |  |  |  | 55 | 10 | 10 |  |  |  | V |  | 58.89802 |  |  | 261.2923 | 266.7766 | -7 | 202
49 | A533B | Reactor pressure vessel steel | 0.18 | 0.16 | 1.55 | 0.003 | 0.0014 | 0.64 | 0.16 |  |  |  |  | 97.2756 |  |  | 0.03 | [18 empty] | No |  |  |  | 55 | 10 | 10 |  |  |  | V |  | 58.89802 |  |  | 258.2183 | 266.7766 | -7 | 202
49 | A533B | Reactor pressure vessel steel | 0.18 | 0.16 | 1.55 | 0.003 | 0.0014 | 0.64 | 0.16 |  |  |  |  | 97.2756 |  |  | 0.03 | [18 empty] | No |  |  |  | 55 | 10 | 10 |  |  |  | V |  | 58.53793 |  |  | 237.5784 | 266.7766 | -7 | 202
49 | A533B | Reactor pressure vessel steel | 0.18 | 0.16 | 1.55 | 0.003 | 0.0014 | 0.64 | 0.16 |  |  |  |  | 97.2756 |  |  | 0.03 | [18 empty] | No |  |  |  | 55 | 10 | 10 |  |  |  | V |  | 28.65045 |  |  | 237.1393 | 266.7766 | -7 | 202
49 | A533B | Reactor pressure vessel steel | 0.18 | 0.16 | 1.55 | 0.003 | 0.0014 | 0.64 | 0.16 |  |  |  |  | 97.2756 |  |  | 0.03 | [18 empty] | No |  |  |  | 55 | 10 | 10 |  |  |  | V |  | 29.01054 |  |  | 232.3087 | 266.7766 | -7 | 202
49 | A533B | Reactor pressure vessel steel | 0.18 | 0.16 | 1.55 | 0.003 | 0.0014 | 0.64 | 0.16 |  |  |  |  | 97.2756 |  |  | 0.03 | [18 empty] | No |  |  |  | 55 | 10 | 10 |  |  |  | V |  | 28.65045 |  |  | 207.7164 | 266.7766 | -7 | 202
49 | A533B | Reactor pressure vessel steel | 0.18 | 0.16 | 1.55 | 0.003 | 0.0014 | 0.64 | 0.16 |  |  |  |  | 97.2756 |  |  | 0.03 | [18 empty] | No |  |  |  | 55 | 10 | 10 |  |  |  | V |  | 5.244595 |  |  | 183.1242 | 266.7766 | -7 | 202
49 | A533B | Reactor pressure vessel steel | 0.18 | 0.16 | 1.55 | 0.003 | 0.0014 | 0.64 | 0.16 |  |  |  |  | 97.2756 |  |  | 0.03 | [18 empty] | No |  |  |  | 55 | 10 | 10 |  |  |  | V |  | 5.244595 |  |  | 178.7327 | 266.7766 | -7 | 202
49 | A533B | Reactor pressure vessel steel | 0.18 | 0.16 | 1.55 | 0.003 | 0.0014 | 0.64 | 0.16 |  |  |  |  | 97.2756 |  |  | 0.03 | [18 empty] | No |  |  |  | 55 | 10 | 10 |  |  |  | V |  | -21.04198 |  |  | 122.9611 | 266.7766 | -7 | 202
49 | A533B | Reactor pressure vessel steel | 0.18 | 0.16 | 1.55 | 0.003 | 0.0014 | 0.64 | 0.16 |  |  |  |  | 97.2756 |  |  | 0.03 | [18 empty] | No |  |  |  | 55 | 10 | 10 |  |  |  | V |  | -31.1245 |  |  | 116.813 | 266.7766 | -7 | 202
49 | A533B | Reactor pressure vessel steel | 0.18 | 0.16 | 1.55 | 0.003 | 0.0014 | 0.64 | 0.16 |  |  |  |  | 97.2756 |  |  | 0.03 | [18 empty] | No |  |  |  | 55 | 10 | 10 |  |  |  | V |  | -21.04198 |  |  | 104.0778 | 266.7766 | -7 | 202
49 | A533B | Reactor pressure vessel steel | 0.18 | 0.16 | 1.55 | 0.003 | 0.0014 | 0.64 | 0.16 |  |  |  |  | 97.2756 |  |  | 0.03 | [18 empty] | No |  |  |  | 55 | 10 | 10 |  |  |  | V |  | -31.48459 |  |  | 99.24718 | 266.7766 | -7 | 202
49 | A533B | Reactor pressure vessel steel | 0.18 | 0.16 | 1.55 | 0.003 | 0.0014 | 0.64 | 0.16 |  |  |  |  | 97.2756 |  |  | 0.03 | [18 empty] | No |  |  |  | 55 | 10 | 10 |  |  |  | V |  | -41.20703 |  |  | 53.57591 | 266.7766 | -7 | 202
49 | A533B | Reactor pressure vessel steel | 0.18 | 0.16 | 1.55 | 0.003 | 0.0014 | 0.64 | 0.16 |  |  |  |  | 97.2756 |  |  | 0.03 | [18 empty] | No |  |  |  | 55 | 10 | 10 |  |  |  | V |  | -41.20703 |  |  | 48.74529 | 266.7766 | -7 | 202
49 | A533B | Reactor pressure vessel steel | 0.18 | 0.16 | 1.55 | 0.003 | 0.0014 | 0.64 | 0.16 |  |  |  |  | 97.2756 |  |  | 0.03 | [18 empty] | No |  |  |  | 55 | 10 | 10 |  |  |  | V |  | -41.20703 |  |  | 44.79297 | 266.7766 | -7 | 202
49 | A533B | Reactor pressure vessel steel | 0.18 | 0.16 | 1.55 | 0.003 | 0.0014 | 0.64 | 0.16 |  |  |  |  | 97.2756 |  |  | 0.03 | [18 empty] | No |  |  |  | 55 | 10 | 10 |  |  |  | V |  | -60.65189 |  |  | 29.42284 | 266.7766 | -7 | 202
49 | A533B | Reactor pressure vessel steel | 0.18 | 0.16 | 1.55 | 0.003 | 0.0014 | 0.64 | 0.16 |  |  |  |  | 97.2756 |  |  | 0.03 | [18 empty] | No |  |  |  | 55 | 10 | 10 |  |  |  | V |  | -60.65189 |  |  | 19.32246 | 266.7766 | -7 | 202
49 | A533B | Reactor pressure vessel steel | 0.18 | 0.16 | 1.55 | 0.003 | 0.0014 | 0.64 | 0.16 |  |  |  |  | 97.2756 |  |  | 0.03 | [18 empty] | No |  |  |  | 55 | 10 | 10 |  |  |  | V |  | -80.81694 |  |  | 7.904642 | 266.7766 | -7 | 202
49 | A533B | Reactor pressure vessel steel | 0.18 | 0.16 | 1.55 | 0.003 | 0.0014 | 0.64 | 0.16 |  |  |  |  | 97.2756 |  |  | 0.03 | [18 empty] | No |  |  |  | 55 | 10 | 10 |  |  |  | V |  | -80.81694 |  |  | 12.29611 | 266.7766 | -7 | 202
49 | A533B | Reactor pressure vessel steel | 0.18 | 0.16 | 1.55 | 0.003 | 0.0014 | 0.64 | 0.16 |  |  |  |  | 97.2756 |  |  | 0.03 | [18 empty] | No |  |  |  | 55 | 10 | 10 |  |  |  | V |  | -196.4059 |  |  | 11.41782 | 266.7766 | -7 | 202
49 | A533B | Reactor pressure vessel steel | 0.18 | 0.16 | 1.55 | 0.003 | 0.0014 | 0.64 | 0.16 |  |  |  |  | 97.2756 |  |  | 0.03 | [18 empty] | No |  |  |  | 55 | 10 | 10 |  |  |  | V |  | -196.0458 |  |  | 7.465496 | 266.7766 | -7 | 202
49 | A533B | Reactor pressure vessel steel | 0.18 | 0.15 | 0.53 | 0.003 | 0.0011 | 0.64 | 0.15 |  |  |  |  | 98.3159 |  |  | 0.03 | [18 empty] | No |  |  |  | 55 | 10 | 10 |  |  |  | V |  | 198.2529 |  |  | 329.7992 | 321.6199 | -15 | 203
49 | A533B | Reactor pressure vessel steel | 0.18 | 0.15 | 0.53 | 0.003 | 0.0011 | 0.64 | 0.15 |  |  |  |  | 98.3159 |  |  | 0.03 | [18 empty] | No |  |  |  | 55 | 10 | 10 |  |  |  | V |  | 158.2829 |  |  | 300.3764 | 321.6199 | -15 | 203
49 | A533B | Reactor pressure vessel steel | 0.18 | 0.15 | 0.53 | 0.003 | 0.0011 | 0.64 | 0.15 |  |  |  |  | 98.3159 |  |  | 0.03 | [18 empty] | No |  |  |  | 55 | 10 | 10 |  |  |  | V |  | 98.14784 |  |  | 300.8156 | 321.6199 | -15 | 203
49 | A533B | Reactor pressure vessel steel | 0.18 | 0.15 | 0.53 | 0.003 | 0.0011 | 0.64 | 0.15 |  |  |  |  | 98.3159 |  |  | 0.03 | [18 empty] | No |  |  |  | 55 | 10 | 10 |  |  |  | V |  | 58.53793 |  |  | 237.1393 | 321.6199 | -15 | 203
49 | A533B | Reactor pressure vessel steel | 0.18 | 0.15 | 0.53 | 0.003 | 0.0011 | 0.64 | 0.15 |  |  |  |  | 98.3159 |  |  | 0.03 | [18 empty] | No |  |  |  | 55 | 10 | 10 |  |  |  | V |  | 19.28811 |  |  | 220.0125 | 321.6199 | -15 | 203
49 | A533B | Reactor pressure vessel steel | 0.18 | 0.15 | 0.53 | 0.003 | 0.0011 | 0.64 | 0.15 |  |  |  |  | 98.3159 |  |  | 0.03 | [18 empty] | No |  |  |  | 55 | 10 | 10 |  |  |  | V |  | -0.8769369 |  |  | 227.478 | 321.6199 | -15 | 203
49 | A533B | Reactor pressure vessel steel | 0.18 | 0.15 | 0.53 | 0.003 | 0.0011 | 0.64 | 0.15 |  |  |  |  | 98.3159 |  |  | 0.03 | [18 empty] | No |  |  |  | 55 | 10 | 10 |  |  |  | V |  | -21.04198 |  |  | 193.2246 | 321.6199 | -15 | 203
49 | A533B | Reactor pressure vessel steel | 0.18 | 0.15 | 0.53 | 0.003 | 0.0011 | 0.64 | 0.15 |  |  |  |  | 98.3159 |  |  | 0.03 | [18 empty] | No |  |  |  | 55 | 10 | 10 |  |  |  | V |  | -41.20703 |  |  | 120.7654 | 321.6199 | -15 | 203
49 | A533B | Reactor pressure vessel steel | 0.18 | 0.15 | 0.53 | 0.003 | 0.0011 | 0.64 | 0.15 |  |  |  |  | 98.3159 |  |  | 0.03 | [18 empty] | No |  |  |  | 55 | 10 | 10 |  |  |  | V |  | -61.37207 |  |  | 15.80928 | 321.6199 | -15 | 203
49 | A533B | Reactor pressure vessel steel | 0.18 | 0.15 | 0.53 | 0.003 | 0.0011 | 0.64 | 0.15 |  |  |  |  | 98.3159 |  |  | 0.03 | [18 empty] | No |  |  |  | 55 | 10 | 10 |  |  |  | V |  | -80.45685 |  |  | 12.29611 | 321.6199 | -15 | 203
49 | A533B | Reactor pressure vessel steel | 0.18 | 0.16 | 1.53 | 0.003 | 0.0011 | 0.63 | 0.15 |  |  |  |  | 97.0459 |  |  | 0.3 | [18 empty] | No |  |  |  | 55 | 10 | 10 |  |  |  | V |  | 198.9731 |  |  | 263.4881 | 268.3769 | -5 | 204
49 | A533B | Reactor pressure vessel steel | 0.18 | 0.16 | 1.53 | 0.003 | 0.0011 | 0.63 | 0.15 |  |  |  |  | 97.0459 |  |  | 0.3 | [18 empty] | No |  |  |  | 55 | 10 | 10 |  |  |  | V |  | 99.5882 |  |  | 263.4881 | 268.3769 | -5 | 204
49 | A533B | Reactor pressure vessel steel | 0.18 | 0.16 | 1.53 | 0.003 | 0.0011 | 0.63 | 0.15 |  |  |  |  | 97.0459 |  |  | 0.3 | [18 empty] | No |  |  |  | 55 | 10 | 10 |  |  |  | V |  | 59.25811 |  |  | 230.5521 | 268.3769 | -5 | 204
49 | A533B | Reactor pressure vessel steel | 0.18 | 0.16 | 1.53 | 0.003 | 0.0011 | 0.63 | 0.15 |  |  |  |  | 97.0459 |  |  | 0.3 | [18 empty] | No |  |  |  | 55 | 10 | 10 |  |  |  | V |  | 18.92802 |  |  | 168.6324 | 268.3769 | -5 | 204
49 | A533B | Reactor pressure vessel steel | 0.18 | 0.16 | 1.53 | 0.003 | 0.0011 | 0.63 | 0.15 |  |  |  |  | 97.0459 |  |  | 0.3 | [18 empty] | No |  |  |  | 55 | 10 | 10 |  |  |  | V |  | -0.5168468 |  |  | 168.6324 | 268.3769 | -5 | 204
49 | A533B | Reactor pressure vessel steel | 0.18 | 0.16 | 1.53 | 0.003 | 0.0011 | 0.63 | 0.15 |  |  |  |  | 97.0459 |  |  | 0.3 | [18 empty] | No |  |  |  | 55 | 10 | 10 |  |  |  | V |  | -20.3218 |  |  | 126.9134 | 268.3769 | -5 | 204
49 | A533B | Reactor pressure vessel steel | 0.18 | 0.16 | 1.53 | 0.003 | 0.0011 | 0.63 | 0.15 |  |  |  |  | 97.0459 |  |  | 0.3 | [18 empty] | No |  |  |  | 55 | 10 | 10 |  |  |  | V |  | -40.48685 |  |  | 88.70765 | 268.3769 | -5 | 204
49 | A533B | Reactor pressure vessel steel | 0.18 | 0.16 | 1.53 | 0.003 | 0.0011 | 0.63 | 0.15 |  |  |  |  | 97.0459 |  |  | 0.3 | [18 empty] | No |  |  |  | 55 | 10 | 10 |  |  |  | V |  | -80.45685 |  |  | 21.51819 | 268.3769 | -5 | 204
49 | A533B | Reactor pressure vessel steel | 0.18 | 0.16 | 1.53 | 0.003 | 0.0011 | 0.63 | 0.15 |  |  |  |  | 97.0459 |  |  | 0.3 | [18 empty] | No |  |  |  | 55 | 10 | 10 |  |  |  | V |  | -60.2918 |  |  | 13.61355 | 268.3769 | -5 | 204
49 | A533B | Reactor pressure vessel steel | 0.18 | 0.16 | 1.52 | 0.33 | 0.003 | 0.65 | 0.16 |  |  |  |  | 96.967 |  |  | 0.03 | [18 empty] | No |  |  |  | 55 | 10 | 10 |  |  |  | V |  | 199.3332 |  |  | 111.5433 | 124.7719 | 138 | 205
49 | A533B | Reactor pressure vessel steel | 0.18 | 0.16 | 1.52 | 0.33 | 0.003 | 0.65 | 0.16 |  |  |  |  | 96.967 |  |  | 0.03 | [18 empty] | No |  |  |  | 55 | 10 | 10 |  |  |  | V |  | 178.808 |  |  | 115.0565 | 124.7719 | 138 | 205
49 | A533B | Reactor pressure vessel steel | 0.18 | 0.16 | 1.52 | 0.33 | 0.003 | 0.65 | 0.16 |  |  |  |  | 96.967 |  |  | 0.03 | [18 empty] | No |  |  |  | 55 | 10 | 10 |  |  |  | V |  | 159.0031 |  |  | 103.6386 | 124.7719 | 138 | 205
49 | A533B | Reactor pressure vessel steel | 0.18 | 0.16 | 1.52 | 0.33 | 0.003 | 0.65 | 0.16 |  |  |  |  | 96.967 |  |  | 0.03 | [18 empty] | No |  |  |  | 55 | 10 | 10 |  |  |  | V |  | 128.7555 |  |  | 62.79799 | 124.7719 | 138 | 205
49 | A533B | Reactor pressure vessel steel | 0.18 | 0.16 | 1.52 | 0.33 | 0.003 | 0.65 | 0.16 |  |  |  |  | 96.967 |  |  | 0.03 | [18 empty] | No |  |  |  | 55 | 10 | 10 |  |  |  | V |  | 99.22811 |  |  | 61.04141 | 124.7719 | 138 | 205
49 | A533B | Reactor pressure vessel steel | 0.18 | 0.16 | 1.52 | 0.33 | 0.003 | 0.65 | 0.16 |  |  |  |  | 96.967 |  |  | 0.03 | [18 empty] | No |  |  |  | 55 | 10 | 10 |  |  |  | V |  | 78.70297 |  |  | 37.76662 | 124.7719 | 138 | 205
49 | A533B | Reactor pressure vessel steel | 0.18 | 0.16 | 1.52 | 0.33 | 0.003 | 0.65 | 0.16 |  |  |  |  | 96.967 |  |  | 0.03 | [18 empty] | No |  |  |  | 55 | 10 | 10 |  |  |  | V |  | 59.25811 |  |  | 35.13174 | 124.7719 | 138 | 205
49 | A533B | Reactor pressure vessel steel | 0.18 | 0.16 | 1.52 | 0.33 | 0.003 | 0.65 | 0.16 |  |  |  |  | 96.967 |  |  | 0.03 | [18 empty] | No |  |  |  | 55 | 10 | 10 |  |  |  | V |  | 39.45315 |  |  | 25.03137 | 124.7719 | 138 | 205
49 | A533B | Reactor pressure vessel steel | 0.18 | 0.16 | 1.52 | 0.33 | 0.003 | 0.65 | 0.16 |  |  |  |  | 96.967 |  |  | 0.03 | [18 empty] | No |  |  |  | 55 | 10 | 10 |  |  |  | V |  | 19.28811 |  |  | 29.86198 | 124.7719 | 138 | 205
49 | A533B | Reactor pressure vessel steel | 0.18 | 0.16 | 1.55 | 0.25 | 0.0034 | 0.65 | 0.16 |  |  |  |  | 96.7466 |  |  | 0.3 | [18 empty] | No |  |  |  | 55 | 10 | 10 |  |  |  | V |  | 199.3332 |  |  | 119.4479 | 119.4479 | 180 | 206
49 | A533B | Reactor pressure vessel steel | 0.18 | 0.16 | 1.55 | 0.25 | 0.0034 | 0.65 | 0.16 |  |  |  |  | 96.7466 |  |  | 0.3 | [18 empty] | No |  |  |  | 55 | 10 | 10 |  |  |  | V |  | 199.3332 |  |  | 98.80803 | 119.4479 | 180 | 206
49 | A533B | Reactor pressure vessel steel | 0.18 | 0.16 | 1.55 | 0.25 | 0.0034 | 0.65 | 0.16 |  |  |  |  | 96.7466 |  |  | 0.3 | [18 empty] | No |  |  |  | 55 | 10 | 10 |  |  |  | V |  | 188.8905 |  |  | 101.0038 | 119.4479 | 180 | 206
49 | A533B | Reactor pressure vessel steel | 0.18 | 0.16 | 1.55 | 0.25 | 0.0034 | 0.65 | 0.16 |  |  |  |  | 96.7466 |  |  | 0.3 | [18 empty] | No |  |  |  | 55 | 10 | 10 |  |  |  | V |  | 188.5305 |  |  | 104.0778 | 119.4479 | 180 | 206
49 | A533B | Reactor pressure vessel steel | 0.18 | 0.16 | 1.55 | 0.25 | 0.0034 | 0.65 | 0.16 |  |  |  |  | 96.7466 |  |  | 0.3 | [18 empty] | No |  |  |  | 55 | 10 | 10 |  |  |  | V |  | 188.8905 |  |  | 94.85571 | 119.4479 | 180 | 206
49 | A533B | Reactor pressure vessel steel | 0.18 | 0.16 | 1.55 | 0.25 | 0.0034 | 0.65 | 0.16 |  |  |  |  | 96.7466 |  |  | 0.3 | [18 empty] | No |  |  |  | 55 | 10 | 10 |  |  |  | V |  | 168.7255 |  |  | 93.53827 | 119.4479 | 180 | 206
49 | A533B | Reactor pressure vessel steel | 0.18 | 0.16 | 1.55 | 0.25 | 0.0034 | 0.65 | 0.16 |  |  |  |  | 96.7466 |  |  | 0.3 | [18 empty] | No |  |  |  | 55 | 10 | 10 |  |  |  | V |  | 168.7255 |  |  | 78.16813 | 119.4479 | 180 | 206
49 | A533B | Reactor pressure vessel steel | 0.18 | 0.16 | 1.55 | 0.25 | 0.0034 | 0.65 | 0.16 |  |  |  |  | 96.7466 |  |  | 0.3 | [18 empty] | No |  |  |  | 55 | 10 | 10 |  |  |  | V |  | 149.2806 |  |  | 60.60226 | 119.4479 | 180 | 206
49 | A533B | Reactor pressure vessel steel | 0.18 | 0.16 | 1.55 | 0.25 | 0.0034 | 0.65 | 0.16 |  |  |  |  | 96.7466 |  |  | 0.3 | [18 empty] | No |  |  |  | 55 | 10 | 10 |  |  |  | V |  | 149.2806 |  |  | 66.31117 | 119.4479 | 180 | 206
49 | A533B | Reactor pressure vessel steel | 0.18 | 0.16 | 1.55 | 0.25 | 0.0034 | 0.65 | 0.16 |  |  |  |  | 96.7466 |  |  | 0.3 | [18 empty] | No |  |  |  | 55 | 10 | 10 |  |  |  | V |  | 128.7555 |  |  | 54.01506 | 119.4479 | 180 | 206
49 | A533B | Reactor pressure vessel steel | 0.18 | 0.16 | 1.55 | 0.25 | 0.0034 | 0.65 | 0.16 |  |  |  |  | 96.7466 |  |  | 0.3 | [18 empty] | No |  |  |  | 55 | 10 | 10 |  |  |  | V |  | 128.3954 |  |  | 47.42785 | 119.4479 | 180 | 206
49 | A533B | Reactor pressure vessel steel | 0.18 | 0.16 | 1.55 | 0.25 | 0.0034 | 0.65 | 0.16 |  |  |  |  | 96.7466 |  |  | 0.3 | [18 empty] | No |  |  |  | 55 | 10 | 10 |  |  |  | V |  | 89.14559 |  |  | 28.98369 | 119.4479 | 180 | 206
49 | A533B | Reactor pressure vessel steel | 0.18 | 0.16 | 1.55 | 0.25 | 0.0034 | 0.65 | 0.16 |  |  |  |  | 96.7466 |  |  | 0.3 | [18 empty] | No |  |  |  | 55 | 10 | 10 |  |  |  | V |  | 88.7855 |  |  | 34.25345 | 119.4479 | 180 | 206
49 | A533B | Reactor pressure vessel steel | 0.18 | 0.16 | 1.55 | 0.25 | 0.0034 | 0.65 | 0.16 |  |  |  |  | 96.7466 |  |  | 0.3 | [18 empty] | No |  |  |  | 55 | 10 | 10 |  |  |  | V |  | 89.14559 |  |  | 39.52321 | 119.4479 | 180 | 206
49 | A533B | Reactor pressure vessel steel | 0.18 | 0.16 | 1.55 | 0.25 | 0.0034 | 0.65 | 0.16 |  |  |  |  | 96.7466 |  |  | 0.3 | [18 empty] | No |  |  |  | 55 | 10 | 10 |  |  |  | V |  | 29.01054 |  |  | 30.30113 | 119.4479 | 180 | 206
49 | A533B | Reactor pressure vessel steel | 0.18 | 0.16 | 1.55 | 0.25 | 0.0034 | 0.65 | 0.16 |  |  |  |  | 96.7466 |  |  | 0.3 | [18 empty] | No |  |  |  | 55 | 10 | 10 |  |  |  | V |  | 29.01054 |  |  | 25.90966 | 119.4479 | 180 | 206
49 | A533B | Reactor pressure vessel steel | 0.18 | 0.16 | 1.55 | 0.25 | 0.0034 | 0.65 | 0.16 |  |  |  |  | 96.7466 |  |  | 0.3 | [18 empty] | No |  |  |  | 55 | 10 | 10 |  |  |  | V |  | 29.01054 |  |  | 14.49184 | 119.4479 | 180 | 206
49 | A533B | Reactor pressure vessel steel | 0.18 | 0.16 | 1.55 | 0.25 | 0.0034 | 0.65 | 0.16 |  |  |  |  | 96.7466 |  |  | 0.3 | [18 empty] | No |  |  |  | 55 | 10 | 10 |  |  |  | V |  | -23.20252 |  |  | 14.49184 | 119.4479 | 180 | 206
49 | A533B | Reactor pressure vessel steel | 0.18 | 0.16 | 1.55 | 0.25 | 0.0034 | 0.65 | 0.16 |  |  |  |  | 96.7466 |  |  | 0.3 | [18 empty] | No |  |  |  | 55 | 10 | 10 |  |  |  | V |  | -23.20252 |  |  | 25.90966 | 119.4479 | 180 | 206
49 | A533B | Reactor pressure vessel steel | 0.18 | 0.16 | 1.55 | 0.25 | 0.0034 | 0.65 | 0.16 |  |  |  |  | 96.7466 |  |  | 0.3 | [18 empty] | No |  |  |  | 55 | 10 | 10 |  |  |  | V |  | -23.20252 |  |  | 30.74028 | 119.4479 | 180 | 206
50 | A533B | Reactor pressure vessel steel | 0.22 | 0.22 | 1.37 | 0.008 | 0.008 | 0.66 | 0.15 | 0.54 |  |  |  | 96.624 |  |  | 0.18 | 0.02 | [9 empty] | Heat Treatment | 663 | 4 | Furnace Cooling |  |  |  |  | No |  |  |  | 55 | 10 | 10 |  |  |  | V |  | -29.90439 | T |  | 18.04859 | 147.9792 | 29 | 207
50 | A533B | Reactor pressure vessel steel | 0.22 | 0.22 | 1.37 | 0.008 | 0.008 | 0.66 | 0.15 | 0.54 |  |  |  | 96.624 |  |  | 0.18 | 0.02 | [9 empty] | Heat Treatment | 663 | 4 | Furnace Cooling |  |  |  |  | No |  |  |  | 55 | 10 | 10 |  |  |  | V |  | -5.940371 | T |  | 43.88057 | 147.9792 | 29 | 207
50 | A533B | Reactor pressure vessel steel | 0.22 | 0.22 | 1.37 | 0.008 | 0.008 | 0.66 | 0.15 | 0.54 |  |  |  | 96.624 |  |  | 0.18 | 0.02 | [9 empty] | Heat Treatment | 663 | 4 | Furnace Cooling |  |  |  |  | No |  |  |  | 55 | 10 | 10 |  |  |  | V |  | 18.02365 | T |  | 72.99961 | 147.9792 | 29 | 207
50 | A533B | Reactor pressure vessel steel | 0.22 | 0.22 | 1.37 | 0.008 | 0.008 | 0.66 | 0.15 | 0.54 |  |  |  | 96.624 |  |  | 0.18 | 0.02 | [9 empty] | Heat Treatment | 663 | 4 | Furnace Cooling |  |  |  |  | No |  |  |  | 55 | 10 | 10 |  |  |  | V |  | 42.22494 | T |  | 102.2321 | 147.9792 | 29 | 207
50 | A533B | Reactor pressure vessel steel | 0.22 | 0.22 | 1.37 | 0.008 | 0.008 | 0.66 | 0.15 | 0.54 |  |  |  | 96.624 |  |  | 0.18 | 0.02 | [9 empty] | Heat Treatment | 663 | 4 | Furnace Cooling |  |  |  |  | No |  |  |  | 55 | 10 | 10 |  |  |  | V |  | 66.0854 | T |  | 129.3004 | 147.9792 | 29 | 207
50 | A533B | Reactor pressure vessel steel | 0.22 | 0.22 | 1.37 | 0.008 | 0.008 | 0.66 | 0.15 | 0.54 |  |  |  | 96.624 |  |  | 0.18 | 0.02 | [9 empty] | Heat Treatment | 663 | 4 | Furnace Cooling |  |  |  |  | No |  |  |  | 55 | 10 | 10 |  |  |  | V |  | 90.62752 | T |  | 140.684 | 147.9792 | 29 | 207
50 | A533B | Reactor pressure vessel steel | 0.22 | 0.22 | 1.37 | 0.008 | 0.008 | 0.66 | 0.15 | 0.54 |  |  |  | 96.624 |  |  | 0.18 | 0.02 | [9 empty] | Heat Treatment | 663 | 4 | Furnace Cooling |  |  |  |  | No |  |  |  | 55 | 10 | 10 |  |  |  | V |  | 114.3543 | T |  | 141.3354 | 147.9792 | 29 | 207
50 | A533B | Reactor pressure vessel steel | 0.22 | 0.22 | 1.37 | 0.008 | 0.008 | 0.66 | 0.15 | 0.54 |  |  |  | 96.624 |  |  | 0.18 | 0.02 | [9 empty] | Heat Treatment | 663 | 4 | Furnace Cooling |  |  |  |  | Yes | 2.7e+19 | 149 |  | 55 | 10 | 10 |  |  |  | V |  | 176.1554 | T |  | 9.421106 | 78.73269 | 202 | 208
50 | A533B | Reactor pressure vessel steel | 0.22 | 0.22 | 1.37 | 0.008 | 0.008 | 0.66 | 0.15 | 0.54 |  |  |  | 96.624 |  |  | 0.18 | 0.02 | [9 empty] | Heat Treatment | 663 | 4 | Furnace Cooling |  |  |  |  | Yes | 2.7e+19 | 149 |  | 55 | 10 | 10 |  |  |  | V |  | 192.5153 | T |  | 24.98641 | 78.73269 | 202 | 208
50 | A533B | Reactor pressure vessel steel | 0.22 | 0.22 | 1.37 | 0.008 | 0.008 | 0.66 | 0.15 | 0.54 |  |  |  | 96.624 |  |  | 0.18 | 0.02 | [9 empty] | Heat Treatment | 663 | 4 | Furnace Cooling |  |  |  |  | Yes | 2.7e+19 | 149 |  | 55 | 10 | 10 |  |  |  | V |  | 204.1036 | T |  | 53.24973 | 78.73269 | 202 | 208
50 | A533B | Reactor pressure vessel steel | 0.22 | 0.22 | 1.37 | 0.008 | 0.008 | 0.66 | 0.15 | 0.54 |  |  |  | 96.624 |  |  | 0.18 | 0.02 | [9 empty] | Heat Treatment | 663 | 4 | Furnace Cooling |  |  |  |  | Yes | 2.7e+19 | 149 |  | 55 | 10 | 10 |  |  |  | V |  | 214.6694 | T |  | 59.39393 | 78.73269 | 202 | 208
50 | A533B | Reactor pressure vessel steel | 0.22 | 0.22 | 1.37 | 0.008 | 0.008 | 0.66 | 0.15 | 0.54 |  |  |  | 96.624 |  |  | 0.18 | 0.02 | [9 empty] | Heat Treatment | 663 | 4 | Furnace Cooling |  |  |  |  | Yes | 2.7e+19 | 149 |  | 55 | 10 | 10 |  |  |  | V |  | 231.3701 | T |  | 77.0073 | 78.73269 | 202 | 208
50 | A533B | Reactor pressure vessel steel | 0.22 | 0.22 | 1.37 | 0.008 | 0.008 | 0.66 | 0.15 | 0.54 |  |  |  | 96.624 |  |  | 0.18 | 0.02 | [9 empty] | Heat Treatment | 663 | 4 | Furnace Cooling |  |  |  |  | Yes | 2.7e+19 | 149 |  | 55 | 10 | 10 |  |  |  | V |  | 259.3183 | T |  | 78.23614 | 78.73269 | 202 | 208
50 | A533B | Reactor pressure vessel steel | 0.22 | 0.22 | 1.37 | 0.008 | 0.008 | 0.66 | 0.15 | 0.54 |  |  |  | 96.624 |  |  | 0.18 | 0.02 | [9 empty] | Heat Treatment | 663 | 4 | Furnace Cooling |  |  |  |  | Yes | 2.8e+19 | 288 |  | 55 | 10 | 10 |  |  |  | V |  | 175.873 | T |  | 94.52247 | 104.6764 | 114 | 209
50 | A533B | Reactor pressure vessel steel | 0.22 | 0.22 | 1.37 | 0.008 | 0.008 | 0.66 | 0.15 | 0.54 |  |  |  | 96.624 |  |  | 0.18 | 0.02 | [9 empty] | Heat Treatment | 663 | 4 | Furnace Cooling |  |  |  |  | Yes | 2.8e+19 | 288 |  | 55 | 10 | 10 |  |  |  | V |  | 159.6473 | T |  | 106.9259 | 104.6764 | 114 | 209
50 | A533B | Reactor pressure vessel steel | 0.22 | 0.22 | 1.37 | 0.008 | 0.008 | 0.66 | 0.15 | 0.54 |  |  |  | 96.624 |  |  | 0.18 | 0.02 | [9 empty] | Heat Treatment | 663 | 4 | Furnace Cooling |  |  |  |  | Yes | 2.8e+19 | 288 |  | 55 | 10 | 10 |  |  |  | V |  | 148.7125 | T |  | 96.23328 | 104.6764 | 114 | 209
50 | A533B | Reactor pressure vessel steel | 0.22 | 0.22 | 1.37 | 0.008 | 0.008 | 0.66 | 0.15 | 0.54 |  |  |  | 96.624 |  |  | 0.18 | 0.02 | [9 empty] | Heat Treatment | 663 | 4 | Furnace Cooling |  |  |  |  | Yes | 2.8e+19 | 288 |  | 55 | 10 | 10 |  |  |  | V |  | 143.4215 | T |  | 95.37787 | 104.6764 | 114 | 209
50 | A533B | Reactor pressure vessel steel | 0.22 | 0.22 | 1.37 | 0.008 | 0.008 | 0.66 | 0.15 | 0.54 |  |  |  | 96.624 |  |  | 0.18 | 0.02 | [9 empty] | Heat Treatment | 663 | 4 | Furnace Cooling |  |  |  |  | Yes | 2.8e+19 | 288 |  | 55 | 10 | 10 |  |  |  | V |  | 131.7813 | T |  | 69.28796 | 104.6764 | 114 | 209
50 | A533B | Reactor pressure vessel steel | 0.22 | 0.22 | 1.37 | 0.008 | 0.008 | 0.66 | 0.15 | 0.54 |  |  |  | 96.624 |  |  | 0.18 | 0.02 | [9 empty] | Heat Treatment | 663 | 4 | Furnace Cooling |  |  |  |  | Yes | 2.8e+19 | 288 |  | 55 | 10 | 10 |  |  |  | V |  | 126.4903 | T |  | 60.73389 | 104.6764 | 114 | 209
50 | A533B | Reactor pressure vessel steel | 0.22 | 0.22 | 1.37 | 0.008 | 0.008 | 0.66 | 0.15 | 0.54 |  |  |  | 96.624 |  |  | 0.18 | 0.02 | [9 empty] | Heat Treatment | 663 | 4 | Furnace Cooling |  |  |  |  | Yes | 2.8e+19 | 288 |  | 55 | 10 | 10 |  |  |  | V |  | 121.1993 | T |  | 65.86633 | 104.6764 | 114 | 209
50 | A533B | Reactor pressure vessel steel | 0.22 | 0.22 | 1.37 | 0.008 | 0.008 | 0.66 | 0.15 | 0.54 |  |  |  | 96.624 |  |  | 0.18 | 0.02 | [9 empty] | Heat Treatment | 663 | 4 | Furnace Cooling |  |  |  |  | Yes | 2.8e+19 | 288 |  | 55 | 10 | 10 |  |  |  | V |  | 115.2028 | T |  | 67.57715 | 104.6764 | 114 | 209
50 | A533B | Reactor pressure vessel steel | 0.22 | 0.22 | 1.37 | 0.008 | 0.008 | 0.66 | 0.15 | 0.54 |  |  |  | 96.624 |  |  | 0.18 | 0.02 | [9 empty] | Heat Treatment | 663 | 4 | Furnace Cooling |  |  |  |  | Yes | 2.8e+19 | 288 |  | 55 | 10 | 10 |  |  |  | V |  | 104.2681 | T |  | 44.90886 | 104.6764 | 114 | 209
50 | A533B | Reactor pressure vessel steel | 0.22 | 0.22 | 1.37 | 0.008 | 0.008 | 0.66 | 0.15 | 0.54 |  |  |  | 96.624 |  |  | 0.18 | 0.02 | [9 empty] | Heat Treatment | 663 | 4 | Furnace Cooling |  |  |  |  | Yes | 2.8e+19 | 288 |  | 55 | 10 | 10 |  |  |  | V |  | 102.1517 | T |  | 48.33049 | 104.6764 | 114 | 209
50 | A533B | Reactor pressure vessel steel | 0.22 | 0.22 | 1.37 | 0.008 | 0.008 | 0.66 | 0.15 | 0.54 |  |  |  | 96.624 |  |  | 0.18 | 0.02 | [9 empty] | Heat Treatment | 663 | 4 | Furnace Cooling |  |  |  |  | Yes | 2.8e+19 | 288 |  | 55 | 10 | 10 |  |  |  | V |  | 93.68607 | T |  | 35.92709 | 104.6764 | 114 | 209
50 | A533B | Reactor pressure vessel steel | 0.22 | 0.22 | 1.37 | 0.008 | 0.008 | 0.66 | 0.15 | 0.54 |  |  |  | 96.624 |  |  | 0.18 | 0.02 | [9 empty] | Heat Treatment | 663 | 4 | Furnace Cooling |  |  |  |  | Yes | 2.8e+19 | 288 |  | 55 | 10 | 10 |  |  |  | V |  | 93.33333 | T |  | 31.22235 | 104.6764 | 114 | 209
50 | A533B | Reactor pressure vessel steel | 0.22 | 0.22 | 1.37 | 0.008 | 0.008 | 0.66 | 0.15 | 0.54 |  |  |  | 96.624 |  |  | 0.18 | 0.02 | [9 empty] | Heat Treatment | 663 | 4 | Furnace Cooling |  |  |  |  | Yes | 2.8e+19 | 288 |  | 55 | 10 | 10 |  |  |  | V |  | 93.68607 | T |  | 24.3791 | 104.6764 | 114 | 209
50 | A533B | Reactor pressure vessel steel | 0.22 | 0.22 | 1.37 | 0.008 | 0.008 | 0.66 | 0.15 | 0.54 |  |  |  | 96.624 |  |  | 0.18 | 0.02 | [9 empty] | Heat Treatment | 663 | 4 | Furnace Cooling |  |  |  |  | Yes | 2.8e+19 | 288 |  | 55 | 10 | 10 |  |  |  | V |  | 82.04586 | T |  | 14.96962 | 104.6764 | 114 | 209
50 | A533B | Reactor pressure vessel steel | 0.22 | 0.22 | 1.37 | 0.008 | 0.008 | 0.66 | 0.15 | 0.54 |  |  |  | 96.624 |  |  | 0.18 | 0.02 | [9 empty] | Heat Treatment | 663 | 4 | Furnace Cooling |  |  |  |  | Yes | 2.8e+19 | 288 |  | 55 | 10 | 10 |  |  |  | V |  | 65.46737 | T |  | 26.94532 | 104.6764 | 114 | 209
50 | A533B | Reactor pressure vessel steel | 0.23 | 0.19 | 1.48 | 0.008 | 0.016 | 0.68 | 0.12 | 0.51 |  |  |  | 96.606 |  |  | 0.14 | 0.02 | [9 empty] | Heat Treatment | 663 | 4 | Furnace Cooling |  |  |  |  | No |  |  |  | 55 | 10 | 10 |  |  |  | V |  | -30.08648 | T |  | 15.42319 | 138.3218 | 31 | 210
50 | A533B | Reactor pressure vessel steel | 0.23 | 0.19 | 1.48 | 0.008 | 0.016 | 0.68 | 0.12 | 0.51 |  |  |  | 96.606 |  |  | 0.14 | 0.02 | [9 empty] | Heat Treatment | 663 | 4 | Furnace Cooling |  |  |  |  | No |  |  |  | 55 | 10 | 10 |  |  |  | V |  | -5.137223 | T |  | 31.64211 | 138.3218 | 31 | 210
50 | A533B | Reactor pressure vessel steel | 0.23 | 0.19 | 1.48 | 0.008 | 0.016 | 0.68 | 0.12 | 0.51 |  |  |  | 96.606 |  |  | 0.14 | 0.02 | [9 empty] | Heat Treatment | 663 | 4 | Furnace Cooling |  |  |  |  | No |  |  |  | 55 | 10 | 10 |  |  |  | V |  | 19.6257 | T |  | 57.14451 | 138.3218 | 31 | 210
50 | A533B | Reactor pressure vessel steel | 0.23 | 0.19 | 1.48 | 0.008 | 0.016 | 0.68 | 0.12 | 0.51 |  |  |  | 96.606 |  |  | 0.14 | 0.02 | [9 empty] | Heat Treatment | 663 | 4 | Furnace Cooling |  |  |  |  | No |  |  |  | 55 | 10 | 10 |  |  |  | V |  | 42.67238 | T |  | 87.08593 | 138.3218 | 31 | 210
50 | A533B | Reactor pressure vessel steel | 0.23 | 0.19 | 1.48 | 0.008 | 0.016 | 0.68 | 0.12 | 0.51 |  |  |  | 96.606 |  |  | 0.14 | 0.02 | [9 empty] | Heat Treatment | 663 | 4 | Furnace Cooling |  |  |  |  | No |  |  |  | 55 | 10 | 10 |  |  |  | V |  | 65.96424 | T |  | 115.3001 | 138.3218 | 31 | 210
50 | A533B | Reactor pressure vessel steel | 0.23 | 0.19 | 1.48 | 0.008 | 0.016 | 0.68 | 0.12 | 0.51 |  |  |  | 96.606 |  |  | 0.14 | 0.02 | [9 empty] | Heat Treatment | 663 | 4 | Furnace Cooling |  |  |  |  | No |  |  |  | 55 | 10 | 10 |  |  |  | V |  | 90.97234 | T |  | 130.2467 | 138.3218 | 31 | 210
50 | A533B | Reactor pressure vessel steel | 0.23 | 0.19 | 1.48 | 0.008 | 0.016 | 0.68 | 0.12 | 0.51 |  |  |  | 96.606 |  |  | 0.14 | 0.02 | [9 empty] | Heat Treatment | 663 | 4 | Furnace Cooling |  |  |  |  | No |  |  |  | 55 | 10 | 10 |  |  |  | V |  | 112.3028 | T |  | 132.8529 | 138.3218 | 31 | 210
50 | A533B | Reactor pressure vessel steel | 0.23 | 0.19 | 1.48 | 0.008 | 0.016 | 0.68 | 0.12 | 0.51 |  |  |  | 96.606 |  |  | 0.14 | 0.02 | [9 empty] | Heat Treatment | 663 | 4 | Furnace Cooling |  |  |  |  | Yes | 2.8e+19 | 149 |  | 55 | 10 | 10 |  |  |  | V |  | 159.622 | T |  | 12.04779 | 85.51513 | 184 | 211
50 | A533B | Reactor pressure vessel steel | 0.23 | 0.19 | 1.48 | 0.008 | 0.016 | 0.68 | 0.12 | 0.51 |  |  |  | 96.606 |  |  | 0.14 | 0.02 | [9 empty] | Heat Treatment | 663 | 4 | Furnace Cooling |  |  |  |  | Yes | 2.8e+19 | 149 |  | 55 | 10 | 10 |  |  |  | V |  | 177.9871 | T |  | 29.29027 | 85.51513 | 184 | 211
50 | A533B | Reactor pressure vessel steel | 0.23 | 0.19 | 1.48 | 0.008 | 0.016 | 0.68 | 0.12 | 0.51 |  |  |  | 96.606 |  |  | 0.14 | 0.02 | [9 empty] | Heat Treatment | 663 | 4 | Furnace Cooling |  |  |  |  | Yes | 2.8e+19 | 149 |  | 55 | 10 | 10 |  |  |  | V |  | 187.6644 | T |  | 65.64622 | 85.51513 | 184 | 211
50 | A533B | Reactor pressure vessel steel | 0.23 | 0.19 | 1.48 | 0.008 | 0.016 | 0.68 | 0.12 | 0.51 |  |  |  | 96.606 |  |  | 0.14 | 0.02 | [9 empty] | Heat Treatment | 663 | 4 | Furnace Cooling |  |  |  |  | Yes | 2.8e+19 | 149 |  | 55 | 10 | 10 |  |  |  | V |  | 203.5578 | T |  | 85.25918 | 85.51513 | 184 | 211
50 | A533B | Reactor pressure vessel steel | 0.23 | 0.19 | 1.48 | 0.008 | 0.016 | 0.68 | 0.12 | 0.51 |  |  |  | 96.606 |  |  | 0.14 | 0.02 | [9 empty] | Heat Treatment | 663 | 4 | Furnace Cooling |  |  |  |  | Yes | 2.8e+19 | 149 |  | 55 | 10 | 10 |  |  |  | V |  | 226.6669 | T |  | 85.05185 | 85.51513 | 184 | 211
50 | A533B | Reactor pressure vessel steel | 0.23 | 0.19 | 1.48 | 0.008 | 0.016 | 0.68 | 0.12 | 0.51 |  |  |  | 96.606 |  |  | 0.14 | 0.02 | [9 empty] | Heat Treatment | 663 | 4 | Furnace Cooling |  |  |  |  | Yes | 3.1e+19 | 149 |  | 55 | 10 | 10 |  |  |  | V |  | 203.4374 | L |  | 120.2025 | 125.1039 | 164 | 212
50 | A533B | Reactor pressure vessel steel | 0.23 | 0.19 | 1.48 | 0.008 | 0.016 | 0.68 | 0.12 | 0.51 |  |  |  | 96.606 |  |  | 0.14 | 0.02 | [9 empty] | Heat Treatment | 663 | 4 | Furnace Cooling |  |  |  |  | Yes | 3.1e+19 | 149 |  | 55 | 10 | 10 |  |  |  | V |  | 181.618 | L |  | 118.1789 | 125.1039 | 164 | 212
50 | A533B | Reactor pressure vessel steel | 0.23 | 0.19 | 1.48 | 0.008 | 0.016 | 0.68 | 0.12 | 0.51 |  |  |  | 96.606 |  |  | 0.14 | 0.02 | [9 empty] | Heat Treatment | 663 | 4 | Furnace Cooling |  |  |  |  | Yes | 3.1e+19 | 149 |  | 55 | 10 | 10 |  |  |  | V |  | 176.2471 | L |  | 110.4892 | 125.1039 | 164 | 212
50 | A533B | Reactor pressure vessel steel | 0.23 | 0.19 | 1.48 | 0.008 | 0.016 | 0.68 | 0.12 | 0.51 |  |  |  | 96.606 |  |  | 0.14 | 0.02 | [9 empty] | Heat Treatment | 663 | 4 | Furnace Cooling |  |  |  |  | Yes | 3.1e+19 | 149 |  | 55 | 10 | 10 |  |  |  | V |  | 181.618 | L |  | 106.0373 | 125.1039 | 164 | 212
50 | A533B | Reactor pressure vessel steel | 0.23 | 0.19 | 1.48 | 0.008 | 0.016 | 0.68 | 0.12 | 0.51 |  |  |  | 96.606 |  |  | 0.14 | 0.02 | [9 empty] | Heat Treatment | 663 | 4 | Furnace Cooling |  |  |  |  | Yes | 3.1e+19 | 149 |  | 55 | 10 | 10 |  |  |  | V |  | 159.4629 | L |  | 105.2278 | 125.1039 | 164 | 212
50 | A533B | Reactor pressure vessel steel | 0.23 | 0.19 | 1.48 | 0.008 | 0.016 | 0.68 | 0.12 | 0.51 |  |  |  | 96.606 |  |  | 0.14 | 0.02 | [9 empty] | Heat Treatment | 663 | 4 | Furnace Cooling |  |  |  |  | Yes | 3.1e+19 | 149 |  | 55 | 10 | 10 |  |  |  | V |  | 164.8338 | L |  | 23.4739 | 125.1039 | 164 | 212
50 | A533B | Reactor pressure vessel steel | 0.23 | 0.19 | 1.48 | 0.008 | 0.016 | 0.68 | 0.12 | 0.51 |  |  |  | 96.606 |  |  | 0.14 | 0.02 | [9 empty] | Heat Treatment | 663 | 4 | Furnace Cooling |  |  |  |  | Yes | 3.1e+19 | 149 |  | 55 | 10 | 10 |  |  |  | V |  | 148.3854 | L |  | 12.95112 | 125.1039 | 164 | 212
50 | A533B | Reactor pressure vessel steel | 0.23 | 0.19 | 1.48 | 0.008 | 0.016 | 0.68 | 0.12 | 0.51 |  |  |  | 96.606 |  |  | 0.14 | 0.02 | [9 empty] | Heat Treatment | 663 | 4 | Furnace Cooling |  |  |  |  | Yes | 3.1e+19 | 149 |  | 55 | 10 | 10 |  |  |  | V |  | 143.0144 | L |  | 12.95112 | 125.1039 | 164 | 212
50 | A533B | Reactor pressure vessel steel | 0.23 | 0.19 | 1.48 | 0.008 | 0.016 | 0.68 | 0.12 | 0.51 |  |  |  | 96.606 |  |  | 0.14 | 0.02 | [9 empty] | Heat Treatment | 663 | 4 | Furnace Cooling |  |  |  |  | Yes | 3.1e+19 | 149 |  | 55 | 10 | 10 |  |  |  | V |  | 136.9721 | L |  | 12.95112 | 125.1039 | 164 | 212
50 | A533B | Reactor pressure vessel steel | 0.23 | 0.19 | 1.48 | 0.008 | 0.016 | 0.68 | 0.12 | 0.51 |  |  |  | 96.606 |  |  | 0.14 | 0.02 | [9 empty] | Heat Treatment | 663 | 4 | Furnace Cooling |  |  |  |  | Yes | 3.1e+19 | 149 |  | 55 | 10 | 10 |  |  |  | V |  | 115.8241 | L |  | 10.52278 | 125.1039 | 164 | 212
51 | A508 | Reactor pressure vessel steel | 0.16 | 0.22 | 1.33 | 0.008 | 0.004 | 0.76 | 0.22 | 0.51 |  |  |  | 96.691 |  |  | 0.07 | 0.01 |  |  |  | 0.017 | [12 empty] | 25 | No |  |  |  | 55 | 10 | 10 | 2 | 45 | 0.25 | V |  | 101.0114 | T-L | 5 m/s | 207.7193 | 215.5666 | -56 | 213
51 | A508 | Reactor pressure vessel steel | 0.16 | 0.22 | 1.33 | 0.008 | 0.004 | 0.76 | 0.22 | 0.51 |  |  |  | 96.691 |  |  | 0.07 | 0.01 |  |  |  | 0.017 | [12 empty] | 25 | No |  |  |  | 55 | 10 | 10 | 2 | 45 | 0.25 | V |  | 101.0114 | T-L | 5 m/s | 218.2456 | 215.5666 | -56 | 213
51 | A508 | Reactor pressure vessel steel | 0.16 | 0.22 | 1.33 | 0.008 | 0.004 | 0.76 | 0.22 | 0.51 |  |  |  | 96.691 |  |  | 0.07 | 0.01 |  |  |  | 0.017 | [12 empty] | 25 | No |  |  |  | 55 | 10 | 10 | 2 | 45 | 0.25 | V |  | 20.35398 | T-L | 5 m/s | 207.0175 | 215.5666 | -56 | 213
51 | A508 | Reactor pressure vessel steel | 0.16 | 0.22 | 1.33 | 0.008 | 0.004 | 0.76 | 0.22 | 0.51 |  |  |  | 96.691 |  |  | 0.07 | 0.01 |  |  |  | 0.017 | [12 empty] | 25 | No |  |  |  | 55 | 10 | 10 | 2 | 45 | 0.25 | V |  | 20.35398 | T-L | 5 m/s | 208.0702 | 215.5666 | -56 | 213
51 | A508 | Reactor pressure vessel steel | 0.16 | 0.22 | 1.33 | 0.008 | 0.004 | 0.76 | 0.22 | 0.51 |  |  |  | 96.691 |  |  | 0.07 | 0.01 |  |  |  | 0.017 | [12 empty] | 25 | No |  |  |  | 55 | 10 | 10 | 2 | 45 | 0.25 | V |  | 0.3792668 | T-L | 5 m/s | 201.7544 | 215.5666 | -56 | 213
51 | A508 | Reactor pressure vessel steel | 0.16 | 0.22 | 1.33 | 0.008 | 0.004 | 0.76 | 0.22 | 0.51 |  |  |  | 96.691 |  |  | 0.07 | 0.01 |  |  |  | 0.017 | [12 empty] | 25 | No |  |  |  | 55 | 10 | 10 | 2 | 45 | 0.25 | V |  | -0.3792668 | T-L | 5 m/s | 219.6491 | 215.5666 | -56 | 213
51 | A508 | Reactor pressure vessel steel | 0.16 | 0.22 | 1.33 | 0.008 | 0.004 | 0.76 | 0.22 | 0.51 |  |  |  | 96.691 |  |  | 0.07 | 0.01 |  |  |  | 0.017 | [12 empty] | 25 | No |  |  |  | 55 | 10 | 10 | 2 | 45 | 0.25 | V |  | 0.6321113 | T-L | 5 m/s | 175.4386 | 215.5666 | -56 | 213
51 | A508 | Reactor pressure vessel steel | 0.16 | 0.22 | 1.33 | 0.008 | 0.004 | 0.76 | 0.22 | 0.51 |  |  |  | 96.691 |  |  | 0.07 | 0.01 |  |  |  | 0.017 | [12 empty] | 25 | No |  |  |  | 55 | 10 | 10 | 2 | 45 | 0.25 | V |  | -20.35398 | T-L | 5 m/s | 167.0175 | 215.5666 | -56 | 213
51 | A508 | Reactor pressure vessel steel | 0.16 | 0.22 | 1.33 | 0.008 | 0.004 | 0.76 | 0.22 | 0.51 |  |  |  | 96.691 |  |  | 0.07 | 0.01 |  |  |  | 0.017 | [12 empty] | 25 | No |  |  |  | 55 | 10 | 10 | 2 | 45 | 0.25 | V |  | -18.83692 | T-L | 5 m/s | 152.9825 | 215.5666 | -56 | 213
51 | A508 | Reactor pressure vessel steel | 0.16 | 0.22 | 1.33 | 0.008 | 0.004 | 0.76 | 0.22 | 0.51 |  |  |  | 96.691 |  |  | 0.07 | 0.01 |  |  |  | 0.017 | [12 empty] | 25 | No |  |  |  | 55 | 10 | 10 | 2 | 45 | 0.25 | V |  | -18.83692 | T-L | 5 m/s | 146.6667 | 215.5666 | -56 | 213
51 | A508 | Reactor pressure vessel steel | 0.16 | 0.22 | 1.33 | 0.008 | 0.004 | 0.76 | 0.22 | 0.51 |  |  |  | 96.691 |  |  | 0.07 | 0.01 |  |  |  | 0.017 | [12 empty] | 25 | No |  |  |  | 55 | 10 | 10 | 2 | 45 | 0.25 | V |  | -29.20354 | T-L | 5 m/s | 148.7719 | 215.5666 | -56 | 213
51 | A508 | Reactor pressure vessel steel | 0.16 | 0.22 | 1.33 | 0.008 | 0.004 | 0.76 | 0.22 | 0.51 |  |  |  | 96.691 |  |  | 0.07 | 0.01 |  |  |  | 0.017 | [12 empty] | 25 | No |  |  |  | 55 | 10 | 10 | 2 | 45 | 0.25 | V |  | -29.96207 | T-L | 5 m/s | 141.7544 | 215.5666 | -56 | 213
51 | A508 | Reactor pressure vessel steel | 0.16 | 0.22 | 1.33 | 0.008 | 0.004 | 0.76 | 0.22 | 0.51 |  |  |  | 96.691 |  |  | 0.07 | 0.01 |  |  |  | 0.017 | [12 empty] | 25 | No |  |  |  | 55 | 10 | 10 | 2 | 45 | 0.25 | V |  | -28.9507 | T-L | 5 m/s | 130.8772 | 215.5666 | -56 | 213
51 | A508 | Reactor pressure vessel steel | 0.16 | 0.22 | 1.33 | 0.008 | 0.004 | 0.76 | 0.22 | 0.51 |  |  |  | 96.691 |  |  | 0.07 | 0.01 |  |  |  | 0.017 | [12 empty] | 25 | No |  |  |  | 55 | 10 | 10 | 2 | 45 | 0.25 | V |  | -46.14412 | T-L | 5 m/s | 151.5789 | 215.5666 | -56 | 213
51 | A508 | Reactor pressure vessel steel | 0.16 | 0.22 | 1.33 | 0.008 | 0.004 | 0.76 | 0.22 | 0.51 |  |  |  | 96.691 |  |  | 0.07 | 0.01 |  |  |  | 0.017 | [12 empty] | 25 | No |  |  |  | 55 | 10 | 10 | 2 | 45 | 0.25 | V |  | -46.14412 | T-L | 5 m/s | 141.0526 | 215.5666 | -56 | 213
51 | A508 | Reactor pressure vessel steel | 0.16 | 0.22 | 1.33 | 0.008 | 0.004 | 0.76 | 0.22 | 0.51 |  |  |  | 96.691 |  |  | 0.07 | 0.01 |  |  |  | 0.017 | [12 empty] | 25 | No |  |  |  | 55 | 10 | 10 | 2 | 45 | 0.25 | V |  | -45.89128 | T-L | 5 m/s | 136.4912 | 215.5666 | -56 | 213
51 | A508 | Reactor pressure vessel steel | 0.16 | 0.22 | 1.33 | 0.008 | 0.004 | 0.76 | 0.22 | 0.51 |  |  |  | 96.691 |  |  | 0.07 | 0.01 |  |  |  | 0.017 | [12 empty] | 25 | No |  |  |  | 55 | 10 | 10 | 2 | 45 | 0.25 | V |  | -45.13274 | T-L | 5 m/s | 119.2982 | 215.5666 | -56 | 213
51 | A508 | Reactor pressure vessel steel | 0.16 | 0.22 | 1.33 | 0.008 | 0.004 | 0.76 | 0.22 | 0.51 |  |  |  | 96.691 |  |  | 0.07 | 0.01 |  |  |  | 0.017 | [12 empty] | 25 | No |  |  |  | 55 | 10 | 10 | 2 | 45 | 0.25 | V |  | -46.14412 | T-L | 5 m/s | 114.7368 | 215.5666 | -56 | 213
51 | A508 | Reactor pressure vessel steel | 0.16 | 0.22 | 1.33 | 0.008 | 0.004 | 0.76 | 0.22 | 0.51 |  |  |  | 96.691 |  |  | 0.07 | 0.01 |  |  |  | 0.017 | [12 empty] | 25 | No |  |  |  | 55 | 10 | 10 | 2 | 45 | 0.25 | V |  | -45.13274 | T-L | 5 m/s | 96.84211 | 215.5666 | -56 | 213
51 | A508 | Reactor pressure vessel steel | 0.16 | 0.22 | 1.33 | 0.008 | 0.004 | 0.76 | 0.22 | 0.51 |  |  |  | 96.691 |  |  | 0.07 | 0.01 |  |  |  | 0.017 | [12 empty] | 25 | No |  |  |  | 55 | 10 | 10 | 2 | 45 | 0.25 | V |  | -46.39697 | T-L | 5 m/s | 72.63158 | 215.5666 | -56 | 213
51 | A508 | Reactor pressure vessel steel | 0.16 | 0.22 | 1.33 | 0.008 | 0.004 | 0.76 | 0.22 | 0.51 |  |  |  | 96.691 |  |  | 0.07 | 0.01 |  |  |  | 0.017 | [12 empty] | 25 | No |  |  |  | 55 | 10 | 10 | 2 | 45 | 0.25 | V |  | -60.30341 | T-L | 5 m/s | 138.9474 | 215.5666 | -56 | 213
51 | A508 | Reactor pressure vessel steel | 0.16 | 0.22 | 1.33 | 0.008 | 0.004 | 0.76 | 0.22 | 0.51 |  |  |  | 96.691 |  |  | 0.07 | 0.01 |  |  |  | 0.017 | [12 empty] | 25 | No |  |  |  | 55 | 10 | 10 | 2 | 45 | 0.25 | V |  | -62.83186 | T-L | 5 m/s | 123.5088 | 215.5666 | -56 | 213
51 | A508 | Reactor pressure vessel steel | 0.16 | 0.22 | 1.33 | 0.008 | 0.004 | 0.76 | 0.22 | 0.51 |  |  |  | 96.691 |  |  | 0.07 | 0.01 |  |  |  | 0.017 | [12 empty] | 25 | No |  |  |  | 55 | 10 | 10 | 2 | 45 | 0.25 | V |  | -60.05057 | T-L | 5 m/s | 119.6491 | 215.5666 | -56 | 213
51 | A508 | Reactor pressure vessel steel | 0.16 | 0.22 | 1.33 | 0.008 | 0.004 | 0.76 | 0.22 | 0.51 |  |  |  | 96.691 |  |  | 0.07 | 0.01 |  |  |  | 0.017 | [12 empty] | 25 | No |  |  |  | 55 | 10 | 10 | 2 | 45 | 0.25 | V |  | -61.06195 | T-L | 5 m/s | 111.2281 | 215.5666 | -56 | 213
51 | A508 | Reactor pressure vessel steel | 0.16 | 0.22 | 1.33 | 0.008 | 0.004 | 0.76 | 0.22 | 0.51 |  |  |  | 96.691 |  |  | 0.07 | 0.01 |  |  |  | 0.017 | [12 empty] | 25 | No |  |  |  | 55 | 10 | 10 | 2 | 45 | 0.25 | V |  | -59.03919 | T-L | 5 m/s | 104.2105 | 215.5666 | -56 | 213
51 | A508 | Reactor pressure vessel steel | 0.16 | 0.22 | 1.33 | 0.008 | 0.004 | 0.76 | 0.22 | 0.51 |  |  |  | 96.691 |  |  | 0.07 | 0.01 |  |  |  | 0.017 | [12 empty] | 25 | No |  |  |  | 55 | 10 | 10 | 2 | 45 | 0.25 | V |  | -60.30341 | T-L | 5 m/s | 102.4561 | 215.5666 | -56 | 213
51 | A508 | Reactor pressure vessel steel | 0.16 | 0.22 | 1.33 | 0.008 | 0.004 | 0.76 | 0.22 | 0.51 |  |  |  | 96.691 |  |  | 0.07 | 0.01 |  |  |  | 0.017 | [12 empty] | 25 | No |  |  |  | 55 | 10 | 10 | 2 | 45 | 0.25 | V |  | -61.06195 | T-L | 5 m/s | 92.63158 | 215.5666 | -56 | 213
51 | A508 | Reactor pressure vessel steel | 0.16 | 0.22 | 1.33 | 0.008 | 0.004 | 0.76 | 0.22 | 0.51 |  |  |  | 96.691 |  |  | 0.07 | 0.01 |  |  |  | 0.017 | [12 empty] | 25 | No |  |  |  | 55 | 10 | 10 | 2 | 45 | 0.25 | V |  | -60.8091 | T-L | 5 m/s | 81.75439 | 215.5666 | -56 | 213
51 | A508 | Reactor pressure vessel steel | 0.16 | 0.22 | 1.33 | 0.008 | 0.004 | 0.76 | 0.22 | 0.51 |  |  |  | 96.691 |  |  | 0.07 | 0.01 |  |  |  | 0.017 | [12 empty] | 25 | No |  |  |  | 55 | 10 | 10 | 2 | 45 | 0.25 | V |  | -64.34893 | T-L | 5 m/s | 48.07018 | 215.5666 | -56 | 213
51 | A508 | Reactor pressure vessel steel | 0.16 | 0.22 | 1.33 | 0.008 | 0.004 | 0.76 | 0.22 | 0.51 |  |  |  | 96.691 |  |  | 0.07 | 0.01 |  |  |  | 0.017 | [12 empty] | 25 | No |  |  |  | 55 | 10 | 10 | 2 | 45 | 0.25 | V |  | -60.30341 | T-L | 5 m/s | 49.12281 | 215.5666 | -56 | 213
51 | A508 | Reactor pressure vessel steel | 0.16 | 0.22 | 1.33 | 0.008 | 0.004 | 0.76 | 0.22 | 0.51 |  |  |  | 96.691 |  |  | 0.07 | 0.01 |  |  |  | 0.017 | [12 empty] | 25 | No |  |  |  | 55 | 10 | 10 | 2 | 45 | 0.25 | V |  | -61.31479 | T-L | 5 m/s | 46.31579 | 215.5666 | -56 | 213
51 | A508 | Reactor pressure vessel steel | 0.16 | 0.22 | 1.33 | 0.008 | 0.004 | 0.76 | 0.22 | 0.51 |  |  |  | 96.691 |  |  | 0.07 | 0.01 |  |  |  | 0.017 | [12 empty] | 25 | No |  |  |  | 55 | 10 | 10 | 2 | 45 | 0.25 | V |  | -80.27813 | T-L | 5 m/s | 76.49123 | 215.5666 | -56 | 213
51 | A508 | Reactor pressure vessel steel | 0.16 | 0.22 | 1.33 | 0.008 | 0.004 | 0.76 | 0.22 | 0.51 |  |  |  | 96.691 |  |  | 0.07 | 0.01 |  |  |  | 0.017 | [12 empty] | 25 | No |  |  |  | 55 | 10 | 10 | 2 | 45 | 0.25 | V |  | -79.77244 | T-L | 5 m/s | 59.29825 | 215.5666 | -56 | 213
51 | A508 | Reactor pressure vessel steel | 0.16 | 0.22 | 1.33 | 0.008 | 0.004 | 0.76 | 0.22 | 0.51 |  |  |  | 96.691 |  |  | 0.07 | 0.01 |  |  |  | 0.017 | [12 empty] | 25 | No |  |  |  | 55 | 10 | 10 | 2 | 45 | 0.25 | V |  | -79.26675 | T-L | 5 m/s | 53.33333 | 215.5666 | -56 | 213
51 | A508 | Reactor pressure vessel steel | 0.16 | 0.22 | 1.33 | 0.008 | 0.004 | 0.76 | 0.22 | 0.51 |  |  |  | 96.691 |  |  | 0.07 | 0.01 |  |  |  | 0.017 | [12 empty] | 25 | No |  |  |  | 55 | 10 | 10 | 2 | 45 | 0.25 | V |  | -80.02528 | T-L | 5 m/s | 42.45614 | 215.5666 | -56 | 213
51 | A508 | Reactor pressure vessel steel | 0.16 | 0.22 | 1.33 | 0.008 | 0.004 | 0.76 | 0.22 | 0.51 |  |  |  | 96.691 |  |  | 0.07 | 0.01 |  |  |  | 0.017 | [12 empty] | 25 | No |  |  |  | 55 | 10 | 10 | 2 | 45 | 0.25 | V |  | -80.02528 | T-L | 5 m/s | 15.08772 | 215.5666 | -56 | 213
51 | A508 | Reactor pressure vessel steel | 0.16 | 0.22 | 1.33 | 0.008 | 0.004 | 0.76 | 0.22 | 0.51 |  |  |  | 96.691 |  |  | 0.07 | 0.01 |  |  |  | 0.017 | [12 empty] | 25 | No |  |  |  | 55 | 10 | 10 | 2 | 45 | 0.25 | V |  | -80.27813 | T-L | 5 m/s | 10.52632 | 215.5666 | -56 | 213
51 | A508 | Reactor pressure vessel steel | 0.16 | 0.22 | 1.33 | 0.008 | 0.004 | 0.76 | 0.22 | 0.51 |  |  |  | 96.691 |  |  | 0.07 | 0.01 |  |  |  | 0.017 | [12 empty] | 25 | No |  |  |  | 55 | 10 | 10 | 2 | 45 | 0.25 | V |  | -90.13906 | T-L | 5 m/s | 16.84211 | 215.5666 | -56 | 213
51 | A508 | Reactor pressure vessel steel | 0.16 | 0.22 | 1.33 | 0.008 | 0.004 | 0.76 | 0.22 | 0.51 |  |  |  | 96.691 |  |  | 0.07 | 0.01 |  |  |  | 0.017 | [12 empty] | 25 | No |  |  |  | 55 | 10 | 10 | 2 | 45 | 0.25 | V |  | -90.39191 | T-L | 5 m/s | 21.40351 | 215.5666 | -56 | 213
51 | A508 | Reactor pressure vessel steel | 0.16 | 0.22 | 1.33 | 0.008 | 0.004 | 0.76 | 0.22 | 0.51 |  |  |  | 96.691 |  |  | 0.07 | 0.01 |  |  |  | 0.017 | [12 empty] | 25 | No |  |  |  | 55 | 10 | 10 | 2 | 45 | 0.25 | V |  | -90.39191 | T-L | 5 m/s | 34.03509 | 215.5666 | -56 | 213
51 | A508 | Reactor pressure vessel steel | 0.16 | 0.22 | 1.33 | 0.008 | 0.004 | 0.76 | 0.22 | 0.51 |  |  |  | 96.691 |  |  | 0.07 | 0.01 |  |  |  | 0.017 | [12 empty] | 25 | No |  |  |  | 55 | 10 | 10 | 2 | 45 | 0.25 | V |  | -90.39191 | T-L | 5 m/s | 39.29825 | 215.5666 | -56 | 213
51 | A508 | Reactor pressure vessel steel | 0.16 | 0.22 | 1.33 | 0.008 | 0.004 | 0.76 | 0.22 | 0.51 |  |  |  | 96.691 |  |  | 0.07 | 0.01 |  |  |  | 0.017 | [12 empty] | 25 | No |  |  |  | 55 | 10 | 10 | 2 | 45 | 0.25 | V |  | -100.2528 | T-L | 5 m/s | 56.84211 | 215.5666 | -56 | 213
51 | A508 | Reactor pressure vessel steel | 0.16 | 0.22 | 1.33 | 0.008 | 0.004 | 0.76 | 0.22 | 0.51 |  |  |  | 96.691 |  |  | 0.07 | 0.01 |  |  |  | 0.017 | [12 empty] | 25 | No |  |  |  | 55 | 10 | 10 | 2 | 45 | 0.25 | V |  | -100.2528 | T-L | 5 m/s | 18.24561 | 215.5666 | -56 | 213
51 | A508 | Reactor pressure vessel steel | 0.16 | 0.22 | 1.33 | 0.008 | 0.004 | 0.76 | 0.22 | 0.51 |  |  |  | 96.691 |  |  | 0.07 | 0.01 |  |  |  | 0.017 | [12 empty] | 25 | No |  |  |  | 55 | 10 | 10 | 2 | 45 | 0.25 | V |  | -100.2528 | T-L | 5 m/s | 11.57895 | 215.5666 | -56 | 213
51 | A508 | Reactor pressure vessel steel | 0.16 | 0.22 | 1.33 | 0.008 | 0.004 | 0.76 | 0.22 | 0.51 |  |  |  | 96.691 |  |  | 0.07 | 0.01 |  |  |  | 0.017 | [12 empty] | 25 | No |  |  |  | 55 | 10 | 10 | 2 | 45 | 0.25 | V |  | -100.2528 | T-L | 5 m/s | 9.824561 | 215.5666 | -56 | 213
51 | A508 | Reactor pressure vessel steel | 0.16 | 0.22 | 1.33 | 0.008 | 0.004 | 0.76 | 0.22 | 0.51 |  |  |  | 96.691 |  |  | 0.07 | 0.01 |  |  |  | 0.017 | [12 empty] | 25 | No |  |  |  | 55 | 10 | 10 | 2 | 45 | 0.25 | V |  | -121.4918 | T-L | 5 m/s | 5.614035 | 215.5666 | -56 | 213
51 | A508 | Reactor pressure vessel steel | 0.16 | 0.22 | 1.33 | 0.008 | 0.004 | 0.76 | 0.22 | 0.51 |  |  |  | 96.691 |  |  | 0.07 | 0.01 |  |  |  | 0.017 | [12 empty] | 25 | No |  |  |  | 55 | 10 | 10 | 2 | 45 | 0.25 | V |  | -123.7674 | T-L | 5 m/s | 3.859649 | 215.5666 | -56 | 213
51 | A508 | Reactor pressure vessel steel | 0.16 | 0.22 | 1.33 | 0.008 | 0.004 | 0.76 | 0.22 | 0.51 |  |  |  | 96.691 |  |  | 0.07 | 0.01 |  |  |  | 0.017 | [12 empty] | 25 | No |  |  |  | 55 | 10 | 10 | 2 | 45 | 0.25 | V |  | -166.2453 | T-L | 5 m/s | 3.508772 | 215.5666 | -56 | 213
51 | A508 | Reactor pressure vessel steel | 0.16 | 0.22 | 1.33 | 0.008 | 0.004 | 0.76 | 0.22 | 0.51 |  |  |  | 96.691 |  |  | 0.07 | 0.01 |  |  |  | 0.017 | [12 empty] | 25 | No |  |  |  | 55 | 10 | 10 | 2 | 45 | 0.25 | V |  | 25.15803 | T-L | 0.5 m/s | 154.0351 | 155.4386 | -66 | 214
51 | A508 | Reactor pressure vessel steel | 0.16 | 0.22 | 1.33 | 0.008 | 0.004 | 0.76 | 0.22 | 0.51 |  |  |  | 96.691 |  |  | 0.07 | 0.01 |  |  |  | 0.017 | [12 empty] | 25 | No |  |  |  | 55 | 10 | 10 | 2 | 45 | 0.25 | V |  | 0.1264223 | T-L | 0.5 m/s | 154.7368 | 155.4386 | -66 | 214
51 | A508 | Reactor pressure vessel steel | 0.16 | 0.22 | 1.33 | 0.008 | 0.004 | 0.76 | 0.22 | 0.51 |  |  |  | 96.691 |  |  | 0.07 | 0.01 |  |  |  | 0.017 | [12 empty] | 25 | No |  |  |  | 55 | 10 | 10 | 2 | 45 | 0.25 | V |  | -22.62958 | T-L | 0.5 m/s | 155.4386 | 155.4386 | -66 | 214
51 | A508 | Reactor pressure vessel steel | 0.16 | 0.22 | 1.33 | 0.008 | 0.004 | 0.76 | 0.22 | 0.51 |  |  |  | 96.691 |  |  | 0.07 | 0.01 |  |  |  | 0.017 | [12 empty] | 25 | No |  |  |  | 55 | 10 | 10 | 2 | 45 | 0.25 | V |  | -21.6182 | T-L | 0.5 m/s | 154.7368 | 155.4386 | -66 | 214
51 | A508 | Reactor pressure vessel steel | 0.16 | 0.22 | 1.33 | 0.008 | 0.004 | 0.76 | 0.22 | 0.51 |  |  |  | 96.691 |  |  | 0.07 | 0.01 |  |  |  | 0.017 | [12 empty] | 25 | No |  |  |  | 55 | 10 | 10 | 2 | 45 | 0.25 | V |  | -41.34008 | T-L | 0.5 m/s | 137.8947 | 155.4386 | -66 | 214
51 | A508 | Reactor pressure vessel steel | 0.16 | 0.22 | 1.33 | 0.008 | 0.004 | 0.76 | 0.22 | 0.51 |  |  |  | 96.691 |  |  | 0.07 | 0.01 |  |  |  | 0.017 | [12 empty] | 25 | No |  |  |  | 55 | 10 | 10 | 2 | 45 | 0.25 | V |  | -60.30341 | T-L | 0.5 m/s | 151.9298 | 155.4386 | -66 | 214
51 | A508 | Reactor pressure vessel steel | 0.16 | 0.22 | 1.33 | 0.008 | 0.004 | 0.76 | 0.22 | 0.51 |  |  |  | 96.691 |  |  | 0.07 | 0.01 |  |  |  | 0.017 | [12 empty] | 25 | No |  |  |  | 55 | 10 | 10 | 2 | 45 | 0.25 | V |  | -40.83439 | T-L | 0.5 m/s | 109.8246 | 155.4386 | -66 | 214
51 | A508 | Reactor pressure vessel steel | 0.16 | 0.22 | 1.33 | 0.008 | 0.004 | 0.76 | 0.22 | 0.51 |  |  |  | 96.691 |  |  | 0.07 | 0.01 |  |  |  | 0.017 | [12 empty] | 25 | No |  |  |  | 55 | 10 | 10 | 2 | 45 | 0.25 | V |  | -43.10999 | T-L | 0.5 m/s | 112.6316 | 155.4386 | -66 | 214
51 | A508 | Reactor pressure vessel steel | 0.16 | 0.22 | 1.33 | 0.008 | 0.004 | 0.76 | 0.22 | 0.51 |  |  |  | 96.691 |  |  | 0.07 | 0.01 |  |  |  | 0.017 | [12 empty] | 25 | No |  |  |  | 55 | 10 | 10 | 2 | 45 | 0.25 | V |  | -40.07585 | T-L | 0.5 m/s | 95.4386 | 155.4386 | -66 | 214
51 | A508 | Reactor pressure vessel steel | 0.16 | 0.22 | 1.33 | 0.008 | 0.004 | 0.76 | 0.22 | 0.51 |  |  |  | 96.691 |  |  | 0.07 | 0.01 |  |  |  | 0.017 | [12 empty] | 25 | No |  |  |  | 55 | 10 | 10 | 2 | 45 | 0.25 | V |  | -40.3287 | T-L | 0.5 m/s | 64.5614 | 155.4386 | -66 | 214
51 | A508 | Reactor pressure vessel steel | 0.16 | 0.22 | 1.33 | 0.008 | 0.004 | 0.76 | 0.22 | 0.51 |  |  |  | 96.691 |  |  | 0.07 | 0.01 |  |  |  | 0.017 | [12 empty] | 25 | No |  |  |  | 55 | 10 | 10 | 2 | 45 | 0.25 | V |  | -60.05057 | T-L | 0.5 m/s | 36.14035 | 155.4386 | -66 | 214
51 | A508 | Reactor pressure vessel steel | 0.16 | 0.22 | 1.33 | 0.008 | 0.004 | 0.76 | 0.22 | 0.51 |  |  |  | 96.691 |  |  | 0.07 | 0.01 |  |  |  | 0.017 | [12 empty] | 25 | No |  |  |  | 55 | 10 | 10 | 2 | 45 | 0.25 | V |  | -60.30341 | T-L | 0.5 m/s | 75.78947 | 155.4386 | -66 | 214
51 | A508 | Reactor pressure vessel steel | 0.16 | 0.22 | 1.33 | 0.008 | 0.004 | 0.76 | 0.22 | 0.51 |  |  |  | 96.691 |  |  | 0.07 | 0.01 |  |  |  | 0.017 | [12 empty] | 25 | No |  |  |  | 55 | 10 | 10 | 2 | 45 | 0.25 | V |  | -60.05057 | T-L | 0.5 m/s | 96.49123 | 155.4386 | -66 | 214
51 | A508 | Reactor pressure vessel steel | 0.16 | 0.22 | 1.33 | 0.008 | 0.004 | 0.76 | 0.22 | 0.51 |  |  |  | 96.691 |  |  | 0.07 | 0.01 |  |  |  | 0.017 | [12 empty] | 25 | No |  |  |  | 55 | 10 | 10 | 2 | 45 | 0.25 | V |  | -60.30341 | T-L | 0.5 m/s | 112.6316 | 155.4386 | -66 | 214
51 | A508 | Reactor pressure vessel steel | 0.16 | 0.22 | 1.33 | 0.008 | 0.004 | 0.76 | 0.22 | 0.51 |  |  |  | 96.691 |  |  | 0.07 | 0.01 |  |  |  | 0.017 | [12 empty] | 25 | No |  |  |  | 55 | 10 | 10 | 2 | 45 | 0.25 | V |  | -60.05057 | T-L | 0.5 m/s | 119.2982 | 155.4386 | -66 | 214
51 | A508 | Reactor pressure vessel steel | 0.16 | 0.22 | 1.33 | 0.008 | 0.004 | 0.76 | 0.22 | 0.51 |  |  |  | 96.691 |  |  | 0.07 | 0.01 |  |  |  | 0.017 | [12 empty] | 25 | No |  |  |  | 55 | 10 | 10 | 2 | 45 | 0.25 | V |  | -80.02528 | T-L | 0.5 m/s | 30.87719 | 155.4386 | -66 | 214
51 | A508 | Reactor pressure vessel steel | 0.16 | 0.22 | 1.33 | 0.008 | 0.004 | 0.76 | 0.22 | 0.51 |  |  |  | 96.691 |  |  | 0.07 | 0.01 |  |  |  | 0.017 | [12 empty] | 25 | No |  |  |  | 55 | 10 | 10 | 2 | 45 | 0.25 | V |  | -80.02528 | T-L | 0.5 m/s | 40 | 155.4386 | -66 | 214
51 | A508 | Reactor pressure vessel steel | 0.16 | 0.22 | 1.33 | 0.008 | 0.004 | 0.76 | 0.22 | 0.51 |  |  |  | 96.691 |  |  | 0.07 | 0.01 |  |  |  | 0.017 | [12 empty] | 25 | No |  |  |  | 55 | 10 | 10 | 2 | 45 | 0.25 | V |  | -80.53097 | T-L | 0.5 m/s | 51.57895 | 155.4386 | -66 | 214
51 | A508 | Reactor pressure vessel steel | 0.16 | 0.22 | 1.33 | 0.008 | 0.004 | 0.76 | 0.22 | 0.51 |  |  |  | 96.691 |  |  | 0.07 | 0.01 |  |  |  | 0.017 | [12 empty] | 25 | No |  |  |  | 55 | 10 | 10 | 2 | 45 | 0.25 | V |  | -80.02528 | T-L | 0.5 m/s | 59.29825 | 155.4386 | -66 | 214
51 | A508 | Reactor pressure vessel steel | 0.16 | 0.22 | 1.33 | 0.008 | 0.004 | 0.76 | 0.22 | 0.51 |  |  |  | 96.691 |  |  | 0.07 | 0.01 |  |  |  | 0.017 | [12 empty] | 25 | No |  |  |  | 55 | 10 | 10 | 2 | 45 | 0.25 | V |  | -80.27813 | T-L | 0.5 m/s | 81.05263 | 155.4386 | -66 | 214
51 | A508 | Reactor pressure vessel steel | 0.16 | 0.22 | 1.33 | 0.008 | 0.004 | 0.76 | 0.22 | 0.51 |  |  |  | 96.691 |  |  | 0.07 | 0.01 |  |  |  | 0.017 | [12 empty] | 25 | No |  |  |  | 55 | 10 | 10 | 2 | 45 | 0.25 | V |  | -100.2528 | T-L | 0.5 m/s | 70.87719 | 155.4386 | -66 | 214
51 | A508 | Reactor pressure vessel steel | 0.16 | 0.22 | 1.33 | 0.008 | 0.004 | 0.76 | 0.22 | 0.51 |  |  |  | 96.691 |  |  | 0.07 | 0.01 |  |  |  | 0.017 | [12 empty] | 25 | No |  |  |  | 55 | 10 | 10 | 2 | 45 | 0.25 | V |  | -100.2528 | T-L | 0.5 m/s | 46.66667 | 155.4386 | -66 | 214
51 | A508 | Reactor pressure vessel steel | 0.16 | 0.22 | 1.33 | 0.008 | 0.004 | 0.76 | 0.22 | 0.51 |  |  |  | 96.691 |  |  | 0.07 | 0.01 |  |  |  | 0.017 | [12 empty] | 25 | No |  |  |  | 55 | 10 | 10 | 2 | 45 | 0.25 | V |  | -100.2528 | T-L | 0.5 m/s | 36.49123 | 155.4386 | -66 | 214
51 | A508 | Reactor pressure vessel steel | 0.16 | 0.22 | 1.33 | 0.008 | 0.004 | 0.76 | 0.22 | 0.51 |  |  |  | 96.691 |  |  | 0.07 | 0.01 |  |  |  | 0.017 | [12 empty] | 25 | No |  |  |  | 55 | 10 | 10 | 2 | 45 | 0.25 | V |  | -120.2276 | T-L | 0.5 m/s | 36.84211 | 155.4386 | -66 | 214
51 | A508 | Reactor pressure vessel steel | 0.16 | 0.22 | 1.33 | 0.008 | 0.004 | 0.76 | 0.22 | 0.51 |  |  |  | 96.691 |  |  | 0.07 | 0.01 |  |  |  | 0.017 | [12 empty] | 25 | No |  |  |  | 55 | 10 | 10 | 2 | 45 | 0.25 | V |  | -120.2276 | T-L | 0.5 m/s | 26.31579 | 155.4386 | -66 | 214
51 | A508 | Reactor pressure vessel steel | 0.16 | 0.22 | 1.33 | 0.008 | 0.004 | 0.76 | 0.22 | 0.51 |  |  |  | 96.691 |  |  | 0.07 | 0.01 |  |  |  | 0.017 | [12 empty] | 25 | No |  |  |  | 55 | 10 | 10 | 2 | 45 | 0.25 | V |  | -140.4551 | T-L | 0.5 m/s | 21.40351 | 155.4386 | -66 | 214
51 | A508 | Reactor pressure vessel steel | 0.16 | 0.22 | 1.33 | 0.008 | 0.004 | 0.76 | 0.22 | 0.51 |  |  |  | 96.691 |  |  | 0.07 | 0.01 |  |  |  | 0.017 | [12 empty] | 25 | No |  |  |  | 55 | 10 | 10 | 2 | 45 | 0.25 | V |  | -196.3338 | T-L | 0.5 m/s | 1.754386 | 155.4386 | -66 | 214
51 | A508 | Reactor pressure vessel steel | 0.16 | 0.22 | 1.33 | 0.008 | 0.004 | 0.76 | 0.22 | 0.51 |  |  |  | 96.691 |  |  | 0.07 | 0.01 |  |  |  | 0.017 | [12 empty] | 25 | No |  |  |  | 55 | 10 | 10 | 2 | 45 | 0.25 | V |  | 26.92794 | T-L | 0.001 m/s | 168.4211 | 168.4211 | -57 | 215
51 | A508 | Reactor pressure vessel steel | 0.16 | 0.22 | 1.33 | 0.008 | 0.004 | 0.76 | 0.22 | 0.51 |  |  |  | 96.691 |  |  | 0.07 | 0.01 |  |  |  | 0.017 | [12 empty] | 25 | No |  |  |  | 55 | 10 | 10 | 2 | 45 | 0.25 | V |  | 23.13527 | T-L | 0.001 m/s | 168.4211 | 168.4211 | -57 | 215
51 | A508 | Reactor pressure vessel steel | 0.16 | 0.22 | 1.33 | 0.008 | 0.004 | 0.76 | 0.22 | 0.51 |  |  |  | 96.691 |  |  | 0.07 | 0.01 |  |  |  | 0.017 | [12 empty] | 25 | No |  |  |  | 55 | 10 | 10 | 2 | 45 | 0.25 | V |  | -20.10114 | T-L | 0.001 m/s | 118.9474 | 168.4211 | -57 | 215
51 | A508 | Reactor pressure vessel steel | 0.16 | 0.22 | 1.33 | 0.008 | 0.004 | 0.76 | 0.22 | 0.51 |  |  |  | 96.691 |  |  | 0.07 | 0.01 |  |  |  | 0.017 | [12 empty] | 25 | No |  |  |  | 55 | 10 | 10 | 2 | 45 | 0.25 | V |  | -19.84829 | T-L | 0.001 m/s | 93.33333 | 168.4211 | -57 | 215
51 | A508 | Reactor pressure vessel steel | 0.16 | 0.22 | 1.33 | 0.008 | 0.004 | 0.76 | 0.22 | 0.51 |  |  |  | 96.691 |  |  | 0.07 | 0.01 |  |  |  | 0.017 | [12 empty] | 25 | No |  |  |  | 55 | 10 | 10 | 2 | 45 | 0.25 | V |  | -45.13274 | T-L | 0.001 m/s | 82.10526 | 168.4211 | -57 | 215
51 | A508 | Reactor pressure vessel steel | 0.16 | 0.22 | 1.33 | 0.008 | 0.004 | 0.76 | 0.22 | 0.51 |  |  |  | 96.691 |  |  | 0.07 | 0.01 |  |  |  | 0.017 | [12 empty] | 25 | No |  |  |  | 55 | 10 | 10 | 2 | 45 | 0.25 | V |  | -45.13274 | T-L | 0.001 m/s | 85.26316 | 168.4211 | -57 | 215
51 | A508 | Reactor pressure vessel steel | 0.16 | 0.22 | 1.33 | 0.008 | 0.004 | 0.76 | 0.22 | 0.51 |  |  |  | 96.691 |  |  | 0.07 | 0.01 |  |  |  | 0.017 | [12 empty] | 25 | No |  |  |  | 55 | 10 | 10 | 2 | 45 | 0.25 | V |  | -45.13274 | T-L | 0.001 m/s | 101.4035 | 168.4211 | -57 | 215
51 | A508 | Reactor pressure vessel steel | 0.16 | 0.22 | 1.33 | 0.008 | 0.004 | 0.76 | 0.22 | 0.51 |  |  |  | 96.691 |  |  | 0.07 | 0.01 |  |  |  | 0.017 | [12 empty] | 25 | No |  |  |  | 55 | 10 | 10 | 2 | 45 | 0.25 | V |  | -60.30341 | T-L | 0.001 m/s | 92.98246 | 168.4211 | -57 | 215
51 | A508 | Reactor pressure vessel steel | 0.16 | 0.22 | 1.33 | 0.008 | 0.004 | 0.76 | 0.22 | 0.51 |  |  |  | 96.691 |  |  | 0.07 | 0.01 |  |  |  | 0.017 | [12 empty] | 25 | No |  |  |  | 55 | 10 | 10 | 2 | 45 | 0.25 | V |  | -60.05057 | T-L | 0.001 m/s | 83.15789 | 168.4211 | -57 | 215
51 | A508 | Reactor pressure vessel steel | 0.16 | 0.22 | 1.33 | 0.008 | 0.004 | 0.76 | 0.22 | 0.51 |  |  |  | 96.691 |  |  | 0.07 | 0.01 |  |  |  | 0.017 | [12 empty] | 25 | No |  |  |  | 55 | 10 | 10 | 2 | 45 | 0.25 | V |  | -60.30341 | T-L | 0.001 m/s | 42.80702 | 168.4211 | -57 | 215
51 | A508 | Reactor pressure vessel steel | 0.16 | 0.22 | 1.33 | 0.008 | 0.004 | 0.76 | 0.22 | 0.51 |  |  |  | 96.691 |  |  | 0.07 | 0.01 |  |  |  | 0.017 | [12 empty] | 25 | No |  |  |  | 55 | 10 | 10 | 2 | 45 | 0.25 | V |  | -80.27813 | T-L | 0.001 m/s | 25.26316 | 168.4211 | -57 | 215
51 | A508 | Reactor pressure vessel steel | 0.16 | 0.22 | 1.33 | 0.008 | 0.004 | 0.76 | 0.22 | 0.51 |  |  |  | 96.691 |  |  | 0.07 | 0.01 |  |  |  | 0.017 | [12 empty] | 25 | No |  |  |  | 55 | 10 | 10 | 2 | 45 | 0.25 | V |  | -80.27813 | T-L | 0.001 m/s | 41.75439 | 168.4211 | -57 | 215
51 | A508 | Reactor pressure vessel steel | 0.16 | 0.22 | 1.33 | 0.008 | 0.004 | 0.76 | 0.22 | 0.51 |  |  |  | 96.691 |  |  | 0.07 | 0.01 |  |  |  | 0.017 | [12 empty] | 25 | No |  |  |  | 55 | 10 | 10 | 2 | 45 | 0.25 | V |  | -80.27813 | T-L | 0.001 m/s | 44.21053 | 168.4211 | -57 | 215
51 | A508 | Reactor pressure vessel steel | 0.16 | 0.22 | 1.33 | 0.008 | 0.004 | 0.76 | 0.22 | 0.51 |  |  |  | 96.691 |  |  | 0.07 | 0.01 |  |  |  | 0.017 | [12 empty] | 25 | No |  |  |  | 55 | 10 | 10 | 2 | 45 | 0.25 | V |  | -80.27813 | T-L | 0.001 m/s | 50.87719 | 168.4211 | -57 | 215
51 | A508 | Reactor pressure vessel steel | 0.16 | 0.22 | 1.33 | 0.008 | 0.004 | 0.76 | 0.22 | 0.51 |  |  |  | 96.691 |  |  | 0.07 | 0.01 |  |  |  | 0.017 | [12 empty] | 25 | No |  |  |  | 55 | 10 | 10 | 2 | 45 | 0.25 | V |  | -80.02528 | T-L | 0.001 m/s | 59.29825 | 168.4211 | -57 | 215
51 | A508 | Reactor pressure vessel steel | 0.16 | 0.22 | 1.33 | 0.008 | 0.004 | 0.76 | 0.22 | 0.51 |  |  |  | 96.691 |  |  | 0.07 | 0.01 |  |  |  | 0.017 | [12 empty] | 25 | No |  |  |  | 55 | 10 | 10 | 2 | 45 | 0.25 | V |  | -100.2528 | T-L | 0.001 m/s | 26.31579 | 168.4211 | -57 | 215
51 | A508 | Reactor pressure vessel steel | 0.16 | 0.22 | 1.33 | 0.008 | 0.004 | 0.76 | 0.22 | 0.51 |  |  |  | 96.691 |  |  | 0.07 | 0.01 |  |  |  | 0.017 | [12 empty] | 25 | No |  |  |  | 55 | 10 | 10 | 2 | 45 | 0.25 | V |  | -120.2276 | T-L | 0.001 m/s | 20.70175 | 168.4211 | -57 | 215
51 | A508 | Reactor pressure vessel steel | 0.16 | 0.22 | 1.33 | 0.008 | 0.004 | 0.76 | 0.22 | 0.51 |  |  |  | 96.691 |  |  | 0.07 | 0.01 |  |  |  | 0.017 | [12 empty] | 25 | No |  |  |  | 55 | 10 | 10 | 2 | 45 | 0.25 | V |  | -140.4551 | T-L | 0.001 m/s | 1.754386 | 168.4211 | -57 | 215
51 | A508 | Reactor pressure vessel steel | 0.16 | 0.22 | 1.33 | 0.008 | 0.004 | 0.76 | 0.22 | 0.51 |  |  |  | 96.691 |  |  | 0.07 | 0.01 |  |  |  | 0.017 | [12 empty] | 25 | No |  |  |  | 55 | 10 | 10 | 2 | 45 | 0.25 | V |  | -160.177 | T-L | 0.001 m/s | 3.157895 | 168.4211 | -57 | 215
51 | A508 | Reactor pressure vessel steel | 0.16 | 0.22 | 1.33 | 0.008 | 0.004 | 0.76 | 0.22 | 0.51 |  |  |  | 96.691 |  |  | 0.07 | 0.01 |  |  |  | 0.017 | [12 empty] | 25 | No |  |  |  | 55 | 10 | 10 | 2 | 45 | 0.25 | V |  | -196.5866 | T-L | 0.001 m/s | 2.105263 | 168.4211 | -57 | 215
52 | A533B | Reactor pressure vessel steel | 0.22 | 0.18 | 1.35 | 0.01 | 0.012 | 0.62 |  | 0.62 |  |  |  | 96.848 |  |  | 0.14 | [9 empty] | Electric Power Research Institute | [8 empty] | No |  |  |  | 55 | 10 | 10 | 2 | 45 | 0.25 | V |  | 240.8389 |  |  | 55.00963 | 63.82669 | 88 | 216
52 | A533B | Reactor pressure vessel steel | 0.22 | 0.18 | 1.35 | 0.01 | 0.012 | 0.62 |  | 0.62 |  |  |  | 96.848 |  |  | 0.14 | [9 empty] | Electric Power Research Institute | [8 empty] | No |  |  |  | 55 | 10 | 10 | 2 | 45 | 0.25 | V |  | 157.3951 |  |  | 58.09249 | 63.82669 | 88 | 216
52 | A533B | Reactor pressure vessel steel | 0.22 | 0.18 | 1.35 | 0.01 | 0.012 | 0.62 |  | 0.62 |  |  |  | 96.848 |  |  | 0.14 | [9 empty] | Electric Power Research Institute | [8 empty] | No |  |  |  | 55 | 10 | 10 | 2 | 45 | 0.25 | V |  | 149.0066 |  |  | 44.70135 | 63.82669 | 88 | 216
52 | A533B | Reactor pressure vessel steel | 0.22 | 0.18 | 1.35 | 0.01 | 0.012 | 0.62 |  | 0.62 |  |  |  | 96.848 |  |  | 0.14 | [9 empty] | Electric Power Research Institute | [8 empty] | No |  |  |  | 55 | 10 | 10 | 2 | 45 | 0.25 | V |  | 121.1921 |  |  | 38.921 | 63.82669 | 88 | 216
52 | A533B | Reactor pressure vessel steel | 0.22 | 0.18 | 1.35 | 0.01 | 0.012 | 0.62 |  | 0.62 |  |  |  | 96.848 |  |  | 0.14 | [9 empty] | Electric Power Research Institute | [8 empty] | No |  |  |  | 55 | 10 | 10 | 2 | 45 | 0.25 | V |  | 95.14349 |  |  | 30.44316 | 63.82669 | 88 | 216
52 | A533B | Reactor pressure vessel steel | 0.22 | 0.18 | 1.35 | 0.01 | 0.012 | 0.62 |  | 0.62 |  |  |  | 96.848 |  |  | 0.14 | [9 empty] | Electric Power Research Institute | [8 empty] | No |  |  |  | 55 | 10 | 10 | 2 | 45 | 0.25 | V |  | 60.2649 |  |  | 30.34682 | 63.82669 | 88 | 216
52 | A533B | Reactor pressure vessel steel | 0.22 | 0.18 | 1.35 | 0.01 | 0.012 | 0.62 |  | 0.62 |  |  |  | 96.848 |  |  | 0.14 | [9 empty] | Electric Power Research Institute | [8 empty] | No |  |  |  | 55 | 10 | 10 | 2 | 45 | 0.25 | V |  | 23.62031 |  |  | 11.84971 | 63.82669 | 88 | 216
52 | A533B | Reactor pressure vessel steel | 0.22 | 0.18 | 1.35 | 0.01 | 0.012 | 0.62 |  | 0.62 |  |  |  | 96.848 |  |  | 0.14 | [9 empty] | Electric Power Research Institute | [8 empty] | No |  |  |  | 55 | 10 | 10 | 2 | 45 | 0.25 | V |  | -40.39735 |  |  | 2.986513 | 63.82669 | 88 | 216
52 | A533B | Reactor pressure vessel steel | 0.22 | 0.18 | 1.35 | 0.01 | 0.012 | 0.62 |  | 0.62 |  |  |  | 96.848 |  |  | 0.14 | [9 empty] | Electric Power Research Institute | [8 empty] | No |  |  |  | 55 | 10 | 10 | 2 | 45 | 0.25 | V |  | -102.2075 |  |  | 2.023121 | 63.82669 | 88 | 216
52 | A533B | Reactor pressure vessel steel | 0.22 | 0.18 | 1.35 | 0.01 | 0.012 | 0.62 |  | 0.62 |  |  |  | 96.848 |  |  | 0.14 | [9 empty] | Electric Power Research Institute | [8 empty] | No |  |  |  | 55 | 10 | 10 | 2 | 45 | 0.25 | V |  | 194.4812 |  |  | 61.94605 | 63.82669 | 88 | 216
52 | A533B | Reactor pressure vessel steel | 0.22 | 0.18 | 1.35 | 0.01 | 0.012 | 0.62 |  | 0.62 |  |  |  | 96.848 |  |  | 0.14 | [9 empty] | Electric Power Research Institute | [8 empty] | No |  |  |  | 55 | 10 | 10 | 2 | 45 | 0.25 | V |  | 171.5232 |  |  | 65.60694 | 63.82669 | 88 | 216
52 | A533B | Reactor pressure vessel steel | 0.22 | 0.18 | 1.35 | 0.01 | 0.012 | 0.62 |  | 0.62 |  |  |  | 96.848 |  |  | 0.14 | [9 empty] | Electric Power Research Institute | [8 empty] | Yes | 1e+19 | 150 |  | 55 | 10 | 10 | 2 | 45 | 0.25 | V |  | 341.9426 |  |  | 50.09634 | 49.1518 | 162 | 217
52 | A533B | Reactor pressure vessel steel | 0.22 | 0.18 | 1.35 | 0.01 | 0.012 | 0.62 |  | 0.62 |  |  |  | 96.848 |  |  | 0.14 | [9 empty] | Electric Power Research Institute | [8 empty] | Yes | 1e+19 | 150 |  | 55 | 10 | 10 | 2 | 45 | 0.25 | V |  | 292.4945 |  |  | 52.60116 | 49.1518 | 162 | 217
52 | A533B | Reactor pressure vessel steel | 0.22 | 0.18 | 1.35 | 0.01 | 0.012 | 0.62 |  | 0.62 |  |  |  | 96.848 |  |  | 0.14 | [9 empty] | Electric Power Research Institute | [8 empty] | Yes | 1e+19 | 150 |  | 55 | 10 | 10 | 2 | 45 | 0.25 | V |  | 225.3863 |  |  | 56.1657 | 49.1518 | 162 | 217
52 | A533B | Reactor pressure vessel steel | 0.22 | 0.18 | 1.35 | 0.01 | 0.012 | 0.62 |  | 0.62 |  |  |  | 96.848 |  |  | 0.14 | [9 empty] | Electric Power Research Institute | [8 empty] | Yes | 1e+19 | 150 |  | 55 | 10 | 10 | 2 | 45 | 0.25 | V |  | 211.6998 |  |  | 48.07322 | 49.1518 | 162 | 217
52 | A533B | Reactor pressure vessel steel | 0.22 | 0.18 | 1.35 | 0.01 | 0.012 | 0.62 |  | 0.62 |  |  |  | 96.848 |  |  | 0.14 | [9 empty] | Electric Power Research Institute | [8 empty] | Yes | 1e+19 | 150 |  | 55 | 10 | 10 | 2 | 45 | 0.25 | V |  | 250.1104 |  |  | 45.5684 | 49.1518 | 162 | 217
52 | A533B | Reactor pressure vessel steel | 0.22 | 0.18 | 1.35 | 0.01 | 0.012 | 0.62 |  | 0.62 |  |  |  | 96.848 |  |  | 0.14 | [9 empty] | Electric Power Research Institute | [8 empty] | Yes | 1e+19 | 150 |  | 55 | 10 | 10 | 2 | 45 | 0.25 | V |  | 238.6313 |  |  | 41.32948 | 49.1518 | 162 | 217
52 | A533B | Reactor pressure vessel steel | 0.22 | 0.18 | 1.35 | 0.01 | 0.012 | 0.62 |  | 0.62 |  |  |  | 96.848 |  |  | 0.14 | [9 empty] | Electric Power Research Institute | [8 empty] | Yes | 1e+19 | 150 |  | 55 | 10 | 10 | 2 | 45 | 0.25 | V |  | 202.8698 |  |  | 29.67245 | 49.1518 | 162 | 217
52 | A533B | Reactor pressure vessel steel | 0.22 | 0.18 | 1.35 | 0.01 | 0.012 | 0.62 |  | 0.62 |  |  |  | 96.848 |  |  | 0.14 | [9 empty] | Electric Power Research Institute | [8 empty] | Yes | 1e+19 | 150 |  | 55 | 10 | 10 | 2 | 45 | 0.25 | V |  | 180.7947 |  |  | 26.01156 | 49.1518 | 162 | 217
52 | A533B | Reactor pressure vessel steel | 0.22 | 0.18 | 1.35 | 0.01 | 0.012 | 0.62 |  | 0.62 |  |  |  | 96.848 |  |  | 0.14 | [9 empty] | Electric Power Research Institute | [8 empty] | Yes | 1e+19 | 150 |  | 55 | 10 | 10 | 2 | 45 | 0.25 | V |  | 160.4857 |  |  | 31.02119 | 49.1518 | 162 | 217
52 | A533B | Reactor pressure vessel steel | 0.22 | 0.18 | 1.35 | 0.01 | 0.012 | 0.62 |  | 0.62 |  |  |  | 96.848 |  |  | 0.14 | [9 empty] | Electric Power Research Institute | [8 empty] | Yes | 1e+19 | 150 |  | 55 | 10 | 10 | 2 | 45 | 0.25 | V |  | 24.50331 |  |  | 3.082852 | 49.1518 | 162 | 217
52 | A533B | Reactor pressure vessel steel | 0.22 | 0.18 | 1.35 | 0.01 | 0.012 | 0.62 |  | 0.62 |  |  |  | 96.848 |  |  | 0.14 | [9 empty] | Electric Power Research Institute | [8 empty] | Yes | 1e+19 | 150 |  | 55 | 10 | 10 | 2 | 45 | 0.25 | V |  | -102.2075 |  |  | 1.926782 | 49.1518 | 162 | 217
52 | A533B | Reactor pressure vessel steel | 0.22 | 0.18 | 1.35 | 0.01 | 0.012 | 0.62 |  | 0.62 |  |  |  | 96.848 |  |  | 0.14 | [9 empty] | Electric Power Research Institute | [8 empty] | No |  |  |  | 23.6 | 3.33 | 3.33 | 0.51 | 30 | 0.08 | V |  | 182.4561 |  |  | 4.716851 | 4.712826 | 95 | 218
52 | A533B | Reactor pressure vessel steel | 0.22 | 0.18 | 1.35 | 0.01 | 0.012 | 0.62 |  | 0.62 |  |  |  | 96.848 |  |  | 0.14 | [9 empty] | Electric Power Research Institute | [8 empty] | No |  |  |  | 23.6 | 3.33 | 3.33 | 0.51 | 30 | 0.08 | V |  | 208.3333 |  |  | 4.551105 | 4.712826 | 95 | 218
52 | A533B | Reactor pressure vessel steel | 0.22 | 0.18 | 1.35 | 0.01 | 0.012 | 0.62 |  | 0.62 |  |  |  | 96.848 |  |  | 0.14 | [9 empty] | Electric Power Research Institute | [8 empty] | No |  |  |  | 23.6 | 3.33 | 3.33 | 0.51 | 30 | 0.08 | V |  | 256.5789 |  |  | 4.281768 | 4.712826 | 95 | 218
52 | A533B | Reactor pressure vessel steel | 0.22 | 0.18 | 1.35 | 0.01 | 0.012 | 0.62 |  | 0.62 |  |  |  | 96.848 |  |  | 0.14 | [9 empty] | Electric Power Research Institute | [8 empty] | No |  |  |  | 23.6 | 3.33 | 3.33 | 0.51 | 30 | 0.08 | V |  | 158.3333 |  |  | 3.36326 | 4.712826 | 95 | 218
52 | A533B | Reactor pressure vessel steel | 0.22 | 0.18 | 1.35 | 0.01 | 0.012 | 0.62 |  | 0.62 |  |  |  | 96.848 |  |  | 0.14 | [9 empty] | Electric Power Research Institute | [8 empty] | No |  |  |  | 23.6 | 3.33 | 3.33 | 0.51 | 30 | 0.08 | V |  | 102.6316 |  |  | 2.34116 | 4.712826 | 95 | 218
52 | A533B | Reactor pressure vessel steel | 0.22 | 0.18 | 1.35 | 0.01 | 0.012 | 0.62 |  | 0.62 |  |  |  | 96.848 |  |  | 0.14 | [9 empty] | Electric Power Research Institute | [8 empty] | No |  |  |  | 23.6 | 3.33 | 3.33 | 0.51 | 30 | 0.08 | V |  | 65.78947 |  |  | 1.83011 | 4.712826 | 95 | 218
52 | A533B | Reactor pressure vessel steel | 0.22 | 0.18 | 1.35 | 0.01 | 0.012 | 0.62 |  | 0.62 |  |  |  | 96.848 |  |  | 0.14 | [9 empty] | Electric Power Research Institute | [8 empty] | No |  |  |  | 23.6 | 3.33 | 3.33 | 0.51 | 30 | 0.08 | V |  | 25 |  |  | 0.7803867 | 4.712826 | 95 | 218
52 | A533B | Reactor pressure vessel steel | 0.22 | 0.18 | 1.35 | 0.01 | 0.012 | 0.62 |  | 0.62 |  |  |  | 96.848 |  |  | 0.14 | [9 empty] | Electric Power Research Institute | [8 empty] | No |  |  |  | 23.6 | 3.33 | 3.33 | 0.51 | 30 | 0.08 | V |  | -32.01754 |  |  | 0.4350829 | 4.712826 | 95 | 218
52 | A533B | Reactor pressure vessel steel | 0.22 | 0.18 | 1.35 | 0.01 | 0.012 | 0.62 |  | 0.62 |  |  |  | 96.848 |  |  | 0.14 | [9 empty] | Electric Power Research Institute | [8 empty] | No |  |  |  | 23.6 | 3.33 | 3.33 | 0.51 | 30 | 0.08 | V |  | -88.15789 |  |  | 0.1450276 | 4.712826 | 95 | 218
52 | A533B | Reactor pressure vessel steel | 0.22 | 0.18 | 1.35 | 0.01 | 0.012 | 0.62 |  | 0.62 |  |  |  | 96.848 |  |  | 0.14 | [9 empty] | Electric Power Research Institute | [8 empty] | Yes | 1e+19 | 150 |  | 23.6 | 3.33 | 3.33 | 0.51 | 30 | 0.08 | V |  | 207.0175 |  |  | 3.722376 | 4.390391 | 162 | 219
52 | A533B | Reactor pressure vessel steel | 0.22 | 0.18 | 1.35 | 0.01 | 0.012 | 0.62 |  | 0.62 |  |  |  | 96.848 |  |  | 0.14 | [9 empty] | Electric Power Research Institute | [8 empty] | Yes | 1e+19 | 150 |  | 23.6 | 3.33 | 3.33 | 0.51 | 30 | 0.08 | V |  | 282.8947 |  |  | 4.10221 | 4.390391 | 162 | 219
52 | A533B | Reactor pressure vessel steel | 0.22 | 0.18 | 1.35 | 0.01 | 0.012 | 0.62 |  | 0.62 |  |  |  | 96.848 |  |  | 0.14 | [9 empty] | Electric Power Research Institute | [8 empty] | Yes | 1e+19 | 150 |  | 23.6 | 3.33 | 3.33 | 0.51 | 30 | 0.08 | V |  | 258.3333 |  |  | 3.78453 | 4.390391 | 162 | 219
52 | A533B | Reactor pressure vessel steel | 0.22 | 0.18 | 1.35 | 0.01 | 0.012 | 0.62 |  | 0.62 |  |  |  | 96.848 |  |  | 0.14 | [9 empty] | Electric Power Research Institute | [8 empty] | Yes | 1e+19 | 150 |  | 23.6 | 3.33 | 3.33 | 0.51 | 30 | 0.08 | V |  | 320.1754 |  |  | 3.846685 | 4.390391 | 162 | 219
52 | A533B | Reactor pressure vessel steel | 0.22 | 0.18 | 1.35 | 0.01 | 0.012 | 0.62 |  | 0.62 |  |  |  | 96.848 |  |  | 0.14 | [9 empty] | Electric Power Research Institute | [8 empty] | Yes | 1e+19 | 150 |  | 23.6 | 3.33 | 3.33 | 0.51 | 30 | 0.08 | V |  | 305.2632 |  |  | 3.736188 | 4.390391 | 162 | 219
52 | A533B | Reactor pressure vessel steel | 0.22 | 0.18 | 1.35 | 0.01 | 0.012 | 0.62 |  | 0.62 |  |  |  | 96.848 |  |  | 0.14 | [9 empty] | Electric Power Research Institute | [8 empty] | Yes | 1e+19 | 150 |  | 23.6 | 3.33 | 3.33 | 0.51 | 30 | 0.08 | V |  | 245.1754 |  |  | 3.114641 | 4.390391 | 162 | 219
52 | A533B | Reactor pressure vessel steel | 0.22 | 0.18 | 1.35 | 0.01 | 0.012 | 0.62 |  | 0.62 |  |  |  | 96.848 |  |  | 0.14 | [9 empty] | Electric Power Research Institute | [8 empty] | Yes | 1e+19 | 150 |  | 23.6 | 3.33 | 3.33 | 0.51 | 30 | 0.08 | V |  | 229.386 |  |  | 1.98895 | 4.390391 | 162 | 219
52 | A533B | Reactor pressure vessel steel | 0.22 | 0.18 | 1.35 | 0.01 | 0.012 | 0.62 |  | 0.62 |  |  |  | 96.848 |  |  | 0.14 | [9 empty] | Electric Power Research Institute | [8 empty] | Yes | 1e+19 | 150 |  | 23.6 | 3.33 | 3.33 | 0.51 | 30 | 0.08 | V |  | 174.5614 |  |  | 1.864641 | 4.390391 | 162 | 219
52 | A533B | Reactor pressure vessel steel | 0.22 | 0.18 | 1.35 | 0.01 | 0.012 | 0.62 |  | 0.62 |  |  |  | 96.848 |  |  | 0.14 | [9 empty] | Electric Power Research Institute | [8 empty] | Yes | 1e+19 | 150 |  | 23.6 | 3.33 | 3.33 | 0.51 | 30 | 0.08 | V |  | 163.1579 |  |  | 1.781768 | 4.390391 | 162 | 219
52 | A533B | Reactor pressure vessel steel | 0.22 | 0.18 | 1.35 | 0.01 | 0.012 | 0.62 |  | 0.62 |  |  |  | 96.848 |  |  | 0.14 | [9 empty] | Electric Power Research Institute | [8 empty] | Yes | 1e+19 | 150 |  | 23.6 | 3.33 | 3.33 | 0.51 | 30 | 0.08 | V |  | 143.4211 |  |  | 1.429558 | 4.390391 | 162 | 219
52 | A533B | Reactor pressure vessel steel | 0.22 | 0.18 | 1.35 | 0.01 | 0.012 | 0.62 |  | 0.62 |  |  |  | 96.848 |  |  | 0.14 | [9 empty] | Electric Power Research Institute | [8 empty] | Yes | 1e+19 | 150 |  | 23.6 | 3.33 | 3.33 | 0.51 | 30 | 0.08 | V |  | 113.5965 |  |  | 1.533149 | 4.390391 | 162 | 219
52 | A533B | Reactor pressure vessel steel | 0.22 | 0.18 | 1.35 | 0.01 | 0.012 | 0.62 |  | 0.62 |  |  |  | 96.848 |  |  | 0.14 | [9 empty] | Electric Power Research Institute | [8 empty] | Yes | 1e+19 | 150 |  | 23.6 | 3.33 | 3.33 | 0.51 | 30 | 0.08 | V |  | 71.05263 |  |  | 0.538674 | 4.390391 | 162 | 219
52 | A533B | Reactor pressure vessel steel | 0.22 | 0.18 | 1.35 | 0.01 | 0.012 | 0.62 |  | 0.62 |  |  |  | 96.848 |  |  | 0.14 | [9 empty] | Electric Power Research Institute | [8 empty] | Yes | 1e+19 | 150 |  | 23.6 | 3.33 | 3.33 | 0.51 | 30 | 0.08 | V |  | 22.80702 |  |  | 0.4627072 | 4.390391 | 162 | 219
52 | A533B | Reactor pressure vessel steel | 0.22 | 0.18 | 1.35 | 0.01 | 0.012 | 0.62 |  | 0.62 |  |  |  | 96.848 |  |  | 0.14 | [9 empty] | Electric Power Research Institute | [8 empty] | Yes | 1e+19 | 150 |  | 23.6 | 3.33 | 3.33 | 0.51 | 30 | 0.08 | V |  | -50 |  |  | 0.1243094 | 4.390391 | 162 | 219
52 | A533B | Reactor pressure vessel steel | 0.22 | 0.18 | 1.35 | 0.01 | 0.012 | 0.62 |  | 0.62 |  |  |  | 96.848 |  |  | 0.14 | [9 empty] | Electric Power Research Institute | [8 empty] | No |  |  |  | 23.6 | 5 | 5 | 0.78 | 30 | 0.08 | V |  | 253.8713 |  |  | 12.98236 | 13.42175 | 118 | 220
52 | A533B | Reactor pressure vessel steel | 0.22 | 0.18 | 1.35 | 0.01 | 0.012 | 0.62 |  | 0.62 |  |  |  | 96.848 |  |  | 0.14 | [9 empty] | Electric Power Research Institute | [8 empty] | No |  |  |  | 23.6 | 5 | 5 | 0.78 | 30 | 0.08 | V |  | 202.3991 |  |  | 12.24423 | 13.42175 | 118 | 220
52 | A533B | Reactor pressure vessel steel | 0.22 | 0.18 | 1.35 | 0.01 | 0.012 | 0.62 |  | 0.62 |  |  |  | 96.848 |  |  | 0.14 | [9 empty] | Electric Power Research Institute | [8 empty] | No |  |  |  | 23.6 | 5 | 5 | 0.78 | 30 | 0.08 | V |  | 177.0992 |  |  | 14.21981 | 13.42175 | 118 | 220
52 | A533B | Reactor pressure vessel steel | 0.22 | 0.18 | 1.35 | 0.01 | 0.012 | 0.62 |  | 0.62 |  |  |  | 96.848 |  |  | 0.14 | [9 empty] | Electric Power Research Institute | [8 empty] | No |  |  |  | 23.6 | 5 | 5 | 0.78 | 30 | 0.08 | V |  | 151.3631 |  |  | 9.639077 | 13.42175 | 118 | 220
52 | A533B | Reactor pressure vessel steel | 0.22 | 0.18 | 1.35 | 0.01 | 0.012 | 0.62 |  | 0.62 |  |  |  | 96.848 |  |  | 0.14 | [9 empty] | Electric Power Research Institute | [8 empty] | No |  |  |  | 23.6 | 5 | 5 | 0.78 | 30 | 0.08 | V |  | 102.072 |  |  | 5.622795 | 13.42175 | 118 | 220
52 | A533B | Reactor pressure vessel steel | 0.22 | 0.18 | 1.35 | 0.01 | 0.012 | 0.62 |  | 0.62 |  |  |  | 96.848 |  |  | 0.14 | [9 empty] | Electric Power Research Institute | [8 empty] | No |  |  |  | 23.6 | 5 | 5 | 0.78 | 30 | 0.08 | V |  | 61.94111 |  |  | 3.256445 | 13.42175 | 118 | 220
52 | A533B | Reactor pressure vessel steel | 0.22 | 0.18 | 1.35 | 0.01 | 0.012 | 0.62 |  | 0.62 |  |  |  | 96.848 |  |  | 0.14 | [9 empty] | Electric Power Research Institute | [8 empty] | No |  |  |  | 23.6 | 5 | 5 | 0.78 | 30 | 0.08 | V |  | 23.99128 |  |  | 1.932157 | 13.42175 | 118 | 220
52 | A533B | Reactor pressure vessel steel | 0.22 | 0.18 | 1.35 | 0.01 | 0.012 | 0.62 |  | 0.62 |  |  |  | 96.848 |  |  | 0.14 | [9 empty] | Electric Power Research Institute | [8 empty] | No |  |  |  | 23.6 | 5 | 5 | 0.78 | 30 | 0.08 | V |  | -87.67721 |  |  | 1.411126 | 13.42175 | 118 | 220
52 | A533B | Reactor pressure vessel steel | 0.22 | 0.18 | 1.35 | 0.01 | 0.012 | 0.62 |  | 0.62 |  |  |  | 96.848 |  |  | 0.14 | [9 empty] | Electric Power Research Institute | [8 empty] | Yes | 1e+19 | 150 |  | 23.6 | 5 | 5 | 0.78 | 30 | 0.08 | V |  | 266.0851 |  |  | 12.1791 | 11.39367 | 198 | 221
52 | A533B | Reactor pressure vessel steel | 0.22 | 0.18 | 1.35 | 0.01 | 0.012 | 0.62 |  | 0.62 |  |  |  | 96.848 |  |  | 0.14 | [9 empty] | Electric Power Research Institute | [8 empty] | Yes | 1e+19 | 150 |  | 23.6 | 5 | 5 | 0.78 | 30 | 0.08 | V |  | 375.1363 |  |  | 10.26866 | 11.39367 | 198 | 221
52 | A533B | Reactor pressure vessel steel | 0.22 | 0.18 | 1.35 | 0.01 | 0.012 | 0.62 |  | 0.62 |  |  |  | 96.848 |  |  | 0.14 | [9 empty] | Electric Power Research Institute | [8 empty] | Yes | 1e+19 | 150 |  | 23.6 | 5 | 5 | 0.78 | 30 | 0.08 | V |  | 297.0556 |  |  | 10.57259 | 11.39367 | 198 | 221
52 | A533B | Reactor pressure vessel steel | 0.22 | 0.18 | 1.35 | 0.01 | 0.012 | 0.62 |  | 0.62 |  |  |  | 96.848 |  |  | 0.14 | [9 empty] | Electric Power Research Institute | [8 empty] | Yes | 1e+19 | 150 |  | 23.6 | 5 | 5 | 0.78 | 30 | 0.08 | V |  | 253.4351 |  |  | 10.76798 | 11.39367 | 198 | 221
52 | A533B | Reactor pressure vessel steel | 0.22 | 0.18 | 1.35 | 0.01 | 0.012 | 0.62 |  | 0.62 |  |  |  | 96.848 |  |  | 0.14 | [9 empty] | Electric Power Research Institute | [8 empty] | Yes | 1e+19 | 150 |  | 23.6 | 5 | 5 | 0.78 | 30 | 0.08 | V |  | 230.3162 |  |  | 8.206242 | 11.39367 | 198 | 221
52 | A533B | Reactor pressure vessel steel | 0.22 | 0.18 | 1.35 | 0.01 | 0.012 | 0.62 |  | 0.62 |  |  |  | 96.848 |  |  | 0.14 | [9 empty] | Electric Power Research Institute | [8 empty] | Yes | 1e+19 | 150 |  | 23.6 | 5 | 5 | 0.78 | 30 | 0.08 | V |  | 220.7197 |  |  | 7.70692 | 11.39367 | 198 | 221
52 | A533B | Reactor pressure vessel steel | 0.22 | 0.18 | 1.35 | 0.01 | 0.012 | 0.62 |  | 0.62 |  |  |  | 96.848 |  |  | 0.14 | [9 empty] | Electric Power Research Institute | [8 empty] | Yes | 1e+19 | 150 |  | 23.6 | 5 | 5 | 0.78 | 30 | 0.08 | V |  | 189.7492 |  |  | 6.556309 | 11.39367 | 198 | 221
52 | A533B | Reactor pressure vessel steel | 0.22 | 0.18 | 1.35 | 0.01 | 0.012 | 0.62 |  | 0.62 |  |  |  | 96.848 |  |  | 0.14 | [9 empty] | Electric Power Research Institute | [8 empty] | Yes | 1e+19 | 150 |  | 23.6 | 5 | 5 | 0.78 | 30 | 0.08 | V |  | 210.2508 |  |  | 4.189959 | 11.39367 | 198 | 221
52 | A533B | Reactor pressure vessel steel | 0.22 | 0.18 | 1.35 | 0.01 | 0.012 | 0.62 |  | 0.62 |  |  |  | 96.848 |  |  | 0.14 | [9 empty] | Electric Power Research Institute | [8 empty] | Yes | 1e+19 | 150 |  | 23.6 | 5 | 5 | 0.78 | 30 | 0.08 | V |  | 164.0131 |  |  | 3.929444 | 11.39367 | 198 | 221
52 | A533B | Reactor pressure vessel steel | 0.22 | 0.18 | 1.35 | 0.01 | 0.012 | 0.62 |  | 0.62 |  |  |  | 96.848 |  |  | 0.14 | [9 empty] | Electric Power Research Institute | [8 empty] | Yes | 1e+19 | 150 |  | 23.6 | 5 | 5 | 0.78 | 30 | 0.08 | V |  | 100.3272 |  |  | 1.823609 | 11.39367 | 198 | 221
52 | A533B | Reactor pressure vessel steel | 0.22 | 0.18 | 1.35 | 0.01 | 0.012 | 0.62 |  | 0.62 |  |  |  | 96.848 |  |  | 0.14 | [9 empty] | Electric Power Research Institute | [8 empty] | Yes | 1e+19 | 150 |  | 23.6 | 5 | 5 | 0.78 | 30 | 0.08 | V |  | 21.81025 |  |  | 0.8249661 | 11.39367 | 198 | 221
52 | A533B | Reactor pressure vessel steel | 0.22 | 0.18 | 1.35 | 0.01 | 0.012 | 0.62 |  | 0.62 |  |  |  | 96.848 |  |  | 0.14 | [9 empty] | Electric Power Research Institute | [8 empty] | Yes | 1e+19 | 150 |  | 23.6 | 5 | 5 | 0.78 | 30 | 0.08 | V |  | -50.59978 |  |  | 0.4776119 | 11.39367 | 198 | 221
53 | A533B | Reactor pressure vessel steel | 0.18 | 0.16 | 1.55 | 0.003 | 0.0014 | 0.64 | 0.16 | 0.5 |  |  |  | 96.7756 |  |  | 0.03 | [18 empty] | No |  |  |  | 55 | 10 | 10 | 2 | 45 | 0.25 | V |  | 89.69032 |  |  | 272.5381 | 267.2479 | -11 | 222
53 | A533B | Reactor pressure vessel steel | 0.18 | 0.16 | 1.55 | 0.003 | 0.0014 | 0.64 | 0.16 | 0.5 |  |  |  | 96.7756 |  |  | 0.03 | [18 empty] | No |  |  |  | 55 | 10 | 10 | 2 | 45 | 0.25 | V |  | 89.69032 |  |  | 268.3773 | 267.2479 | -11 | 222
53 | A533B | Reactor pressure vessel steel | 0.18 | 0.16 | 1.55 | 0.003 | 0.0014 | 0.64 | 0.16 | 0.5 |  |  |  | 96.7756 |  |  | 0.03 | [18 empty] | No |  |  |  | 55 | 10 | 10 | 2 | 45 | 0.25 | V |  | 59.67674 |  |  | 260.0555 | 267.2479 | -11 | 222
53 | A533B | Reactor pressure vessel steel | 0.18 | 0.16 | 1.55 | 0.003 | 0.0014 | 0.64 | 0.16 | 0.5 |  |  |  | 96.7756 |  |  | 0.03 | [18 empty] | No |  |  |  | 55 | 10 | 10 | 2 | 45 | 0.25 | V |  | 59.67674 |  |  | 256.3107 | 267.2479 | -11 | 222
53 | A533B | Reactor pressure vessel steel | 0.18 | 0.16 | 1.55 | 0.003 | 0.0014 | 0.64 | 0.16 | 0.5 |  |  |  | 96.7756 |  |  | 0.03 | [18 empty] | No |  |  |  | 55 | 10 | 10 | 2 | 45 | 0.25 | V |  | 59.67674 |  |  | 237.1706 | 267.2479 | -11 | 222
53 | A533B | Reactor pressure vessel steel | 0.18 | 0.16 | 1.55 | 0.003 | 0.0014 | 0.64 | 0.16 | 0.5 |  |  |  | 96.7756 |  |  | 0.03 | [18 empty] | No |  |  |  | 55 | 10 | 10 | 2 | 45 | 0.25 | V |  | 29.949 |  |  | 235.9223 | 267.2479 | -11 | 222
53 | A533B | Reactor pressure vessel steel | 0.18 | 0.16 | 1.55 | 0.003 | 0.0014 | 0.64 | 0.16 | 0.5 |  |  |  | 96.7756 |  |  | 0.03 | [18 empty] | No |  |  |  | 55 | 10 | 10 | 2 | 45 | 0.25 | V |  | 29.949 |  |  | 230.9293 | 267.2479 | -11 | 222
53 | A533B | Reactor pressure vessel steel | 0.18 | 0.16 | 1.55 | 0.003 | 0.0014 | 0.64 | 0.16 | 0.5 |  |  |  | 96.7756 |  |  | 0.03 | [18 empty] | No |  |  |  | 55 | 10 | 10 | 2 | 45 | 0.25 | V |  | 29.949 |  |  | 207.2122 | 267.2479 | -11 | 222
53 | A533B | Reactor pressure vessel steel | 0.18 | 0.16 | 1.55 | 0.003 | 0.0014 | 0.64 | 0.16 | 0.5 |  |  |  | 96.7756 |  |  | 0.03 | [18 empty] | No |  |  |  | 55 | 10 | 10 | 2 | 45 | 0.25 | V |  | 6.795663 |  |  | 181.4147 | 267.2479 | -11 | 222
53 | A533B | Reactor pressure vessel steel | 0.18 | 0.16 | 1.55 | 0.003 | 0.0014 | 0.64 | 0.16 | 0.5 |  |  |  | 96.7756 |  |  | 0.03 | [18 empty] | No |  |  |  | 55 | 10 | 10 | 2 | 45 | 0.25 | V |  | 6.795663 |  |  | 177.6699 | 267.2479 | -11 | 222
53 | A533B | Reactor pressure vessel steel | 0.18 | 0.16 | 1.55 | 0.003 | 0.0014 | 0.64 | 0.16 | 0.5 |  |  |  | 96.7756 |  |  | 0.03 | [18 empty] | No |  |  |  | 55 | 10 | 10 | 2 | 45 | 0.25 | V |  | -20.07364 |  |  | 122.7462 | 267.2479 | -11 | 222
53 | A533B | Reactor pressure vessel steel | 0.18 | 0.16 | 1.55 | 0.003 | 0.0014 | 0.64 | 0.16 | 0.5 |  |  |  | 96.7756 |  |  | 0.03 | [18 empty] | No |  |  |  | 55 | 10 | 10 | 2 | 45 | 0.25 | V |  | -30.36401 |  |  | 117.337 | 267.2479 | -11 | 222
53 | A533B | Reactor pressure vessel steel | 0.18 | 0.16 | 1.55 | 0.003 | 0.0014 | 0.64 | 0.16 | 0.5 |  |  |  | 96.7756 |  |  | 0.03 | [18 empty] | No |  |  |  | 55 | 10 | 10 | 2 | 45 | 0.25 | V |  | -20.07364 |  |  | 105.2705 | 267.2479 | -11 | 222
53 | A533B | Reactor pressure vessel steel | 0.18 | 0.16 | 1.55 | 0.003 | 0.0014 | 0.64 | 0.16 | 0.5 |  |  |  | 96.7756 |  |  | 0.03 | [18 empty] | No |  |  |  | 55 | 10 | 10 | 2 | 45 | 0.25 | V |  | -20.07364 |  |  | 102.7739 | 267.2479 | -11 | 222
53 | A533B | Reactor pressure vessel steel | 0.18 | 0.16 | 1.55 | 0.003 | 0.0014 | 0.64 | 0.16 | 0.5 |  |  |  | 96.7756 |  |  | 0.03 | [18 empty] | No |  |  |  | 55 | 10 | 10 | 2 | 45 | 0.25 | V |  | -30.07817 |  |  | 99.02913 | 267.2479 | -11 | 222
53 | A533B | Reactor pressure vessel steel | 0.18 | 0.16 | 1.55 | 0.003 | 0.0014 | 0.64 | 0.16 | 0.5 |  |  |  | 96.7756 |  |  | 0.03 | [18 empty] | No |  |  |  | 55 | 10 | 10 | 2 | 45 | 0.25 | V |  | -40.0827 |  |  | 52.42718 | 267.2479 | -11 | 222
53 | A533B | Reactor pressure vessel steel | 0.18 | 0.16 | 1.55 | 0.003 | 0.0014 | 0.64 | 0.16 | 0.5 |  |  |  | 96.7756 |  |  | 0.03 | [18 empty] | No |  |  |  | 55 | 10 | 10 | 2 | 45 | 0.25 | V |  | -40.0827 |  |  | 44.10541 | 267.2479 | -11 | 222
53 | A533B | Reactor pressure vessel steel | 0.18 | 0.16 | 1.55 | 0.003 | 0.0014 | 0.64 | 0.16 | 0.5 |  |  |  | 96.7756 |  |  | 0.03 | [18 empty] | No |  |  |  | 55 | 10 | 10 | 2 | 45 | 0.25 | V |  | -60.09175 |  |  | 28.71012 | 267.2479 | -11 | 222
53 | A533B | Reactor pressure vessel steel | 0.18 | 0.16 | 1.55 | 0.003 | 0.0014 | 0.64 | 0.16 | 0.5 |  |  |  | 96.7756 |  |  | 0.03 | [18 empty] | No |  |  |  | 55 | 10 | 10 | 2 | 45 | 0.25 | V |  | -60.09175 |  |  | 18.30791 | 267.2479 | -11 | 222
53 | A533B | Reactor pressure vessel steel | 0.18 | 0.16 | 1.55 | 0.003 | 0.0014 | 0.64 | 0.16 | 0.5 |  |  |  | 96.7756 |  |  | 0.03 | [18 empty] | No |  |  |  | 55 | 10 | 10 | 2 | 45 | 0.25 | V |  | -60.09175 |  |  | 15.81137 | 267.2479 | -11 | 222
53 | A533B | Reactor pressure vessel steel | 0.18 | 0.16 | 1.55 | 0.003 | 0.0014 | 0.64 | 0.16 | 0.5 |  |  |  | 96.7756 |  |  | 0.03 | [18 empty] | No |  |  |  | 55 | 10 | 10 | 2 | 45 | 0.25 | V |  | -80.10081 |  |  | 9.153953 | 267.2479 | -11 | 222
53 | A533B | Reactor pressure vessel steel | 0.18 | 0.16 | 1.55 | 0.003 | 0.0014 | 0.64 | 0.16 | 0.5 |  |  |  | 96.7756 |  |  | 0.03 | [18 empty] | No |  |  |  | 55 | 10 | 10 | 2 | 45 | 0.25 | V |  | -195.8675 |  |  | 9.153953 | 267.2479 | -11 | 222
53 | A533B | Reactor pressure vessel steel | 0.18 | 0.16 | 1.55 | 0.003 | 0.0014 | 0.64 | 0.16 | 0.5 |  |  |  | 96.7756 |  |  | 0.03 | [18 empty] | No |  |  |  | 55 | 10 | 10 | 2 | 45 | 0.25 | V |  | -10.35496 |  | HAZ (1mm) | 281.6921 | 278.6607 | -78 | 223
53 | A533B | Reactor pressure vessel steel | 0.18 | 0.16 | 1.55 | 0.003 | 0.0014 | 0.64 | 0.16 | 0.5 |  |  |  | 96.7756 |  |  | 0.03 | [18 empty] | No |  |  |  | 55 | 10 | 10 | 2 | 45 | 0.25 | V |  | -10.35496 |  | HAZ (1mm) | 278.3634 | 278.6607 | -78 | 223
53 | A533B | Reactor pressure vessel steel | 0.18 | 0.16 | 1.55 | 0.003 | 0.0014 | 0.64 | 0.16 | 0.5 |  |  |  | 96.7756 |  |  | 0.03 | [18 empty] | No |  |  |  | 55 | 10 | 10 | 2 | 45 | 0.25 | V |  | -10.35496 |  | HAZ (1mm) | 265.8807 | 278.6607 | -78 | 223
53 | A533B | Reactor pressure vessel steel | 0.18 | 0.16 | 1.55 | 0.003 | 0.0014 | 0.64 | 0.16 | 0.5 |  |  |  | 96.7756 |  |  | 0.03 | [18 empty] | No |  |  |  | 55 | 10 | 10 | 2 | 45 | 0.25 | V |  | -40.0827 |  | HAZ (1mm) | 266.7129 | 278.6607 | -78 | 223
53 | A533B | Reactor pressure vessel steel | 0.18 | 0.16 | 1.55 | 0.003 | 0.0014 | 0.64 | 0.16 | 0.5 |  |  |  | 96.7756 |  |  | 0.03 | [18 empty] | No |  |  |  | 55 | 10 | 10 | 2 | 45 | 0.25 | V |  | -55.23241 |  | HAZ (1mm) | 248.8211 | 278.6607 | -78 | 223
53 | A533B | Reactor pressure vessel steel | 0.18 | 0.16 | 1.55 | 0.003 | 0.0014 | 0.64 | 0.16 | 0.5 |  |  |  | 96.7756 |  |  | 0.03 | [18 empty] | No |  |  |  | 55 | 10 | 10 | 2 | 45 | 0.25 | V |  | -40.0827 |  | HAZ (1mm) | 215.1179 | 278.6607 | -78 | 223
53 | A533B | Reactor pressure vessel steel | 0.18 | 0.16 | 1.55 | 0.003 | 0.0014 | 0.64 | 0.16 | 0.5 |  |  |  | 96.7756 |  |  | 0.03 | [18 empty] | No |  |  |  | 55 | 10 | 10 | 2 | 45 | 0.25 | V |  | -55.23241 |  | HAZ (1mm) | 211.7892 | 278.6607 | -78 | 223
53 | A533B | Reactor pressure vessel steel | 0.18 | 0.16 | 1.55 | 0.003 | 0.0014 | 0.64 | 0.16 | 0.5 |  |  |  | 96.7756 |  |  | 0.03 | [18 empty] | No |  |  |  | 55 | 10 | 10 | 2 | 45 | 0.25 | V |  | -54.94657 |  | HAZ (1mm) | 199.3065 | 278.6607 | -78 | 223
53 | A533B | Reactor pressure vessel steel | 0.18 | 0.16 | 1.55 | 0.003 | 0.0014 | 0.64 | 0.16 | 0.5 |  |  |  | 96.7756 |  |  | 0.03 | [18 empty] | No |  |  |  | 55 | 10 | 10 | 2 | 45 | 0.25 | V |  | -70.09628 |  | HAZ (1mm) | 194.3135 | 278.6607 | -78 | 223
53 | A533B | Reactor pressure vessel steel | 0.18 | 0.16 | 1.55 | 0.003 | 0.0014 | 0.64 | 0.16 | 0.5 |  |  |  | 96.7756 |  |  | 0.03 | [18 empty] | No |  |  |  | 55 | 10 | 10 | 2 | 45 | 0.25 | V |  | -85.53184 |  | HAZ (1mm) | 184.7434 | 278.6607 | -78 | 223
53 | A533B | Reactor pressure vessel steel | 0.18 | 0.16 | 1.55 | 0.003 | 0.0014 | 0.64 | 0.16 | 0.5 |  |  |  | 96.7756 |  |  | 0.03 | [18 empty] | No |  |  |  | 55 | 10 | 10 | 2 | 45 | 0.25 | V |  | -85.246 |  | HAZ (1mm) | 177.6699 | 278.6607 | -78 | 223
53 | A533B | Reactor pressure vessel steel | 0.18 | 0.16 | 1.55 | 0.003 | 0.0014 | 0.64 | 0.16 | 0.5 |  |  |  | 96.7756 |  |  | 0.03 | [18 empty] | No |  |  |  | 55 | 10 | 10 | 2 | 45 | 0.25 | V |  | -70.09628 |  | HAZ (1mm) | 168.932 | 278.6607 | -78 | 223
53 | A533B | Reactor pressure vessel steel | 0.18 | 0.16 | 1.55 | 0.003 | 0.0014 | 0.64 | 0.16 | 0.5 |  |  |  | 96.7756 |  |  | 0.03 | [18 empty] | No |  |  |  | 55 | 10 | 10 | 2 | 45 | 0.25 | V |  | -70.09628 |  | HAZ (1mm) | 92.37171 | 278.6607 | -78 | 223
53 | A533B | Reactor pressure vessel steel | 0.18 | 0.16 | 1.55 | 0.003 | 0.0014 | 0.64 | 0.16 | 0.5 |  |  |  | 96.7756 |  |  | 0.03 | [18 empty] | No |  |  |  | 55 | 10 | 10 | 2 | 45 | 0.25 | V |  | -85.246 |  | HAZ (1mm) | 83.21775 | 278.6607 | -78 | 223
53 | A533B | Reactor pressure vessel steel | 0.18 | 0.16 | 1.55 | 0.003 | 0.0014 | 0.64 | 0.16 | 0.5 |  |  |  | 96.7756 |  |  | 0.03 | [18 empty] | No |  |  |  | 55 | 10 | 10 | 2 | 45 | 0.25 | V |  | -100.3957 |  | HAZ (1mm) | 84.04993 | 278.6607 | -78 | 223
53 | A533B | Reactor pressure vessel steel | 0.18 | 0.16 | 1.55 | 0.003 | 0.0014 | 0.64 | 0.16 | 0.5 |  |  |  | 96.7756 |  |  | 0.03 | [18 empty] | No |  |  |  | 55 | 10 | 10 | 2 | 45 | 0.25 | V |  | -100.3957 |  | HAZ (1mm) | 38.69626 | 278.6607 | -78 | 223
53 | A533B | Reactor pressure vessel steel | 0.18 | 0.16 | 1.55 | 0.003 | 0.0014 | 0.64 | 0.16 | 0.5 |  |  |  | 96.7756 |  |  | 0.03 | [18 empty] | No |  |  |  | 55 | 10 | 10 | 2 | 45 | 0.25 | V |  | -100.3957 |  | HAZ (1mm) | 3.32871 | 278.6607 | -78 | 223
53 | A533B | Reactor pressure vessel steel | 0.18 | 0.16 | 1.55 | 0.003 | 0.0014 | 0.64 | 0.16 | 0.5 |  |  |  | 96.7756 |  |  | 0.03 | [18 empty] | No |  |  |  | 55 | 10 | 10 | 2 | 45 | 0.25 | V |  | -195.8675 |  | HAZ (1mm) | 4.160888 | 278.6607 | -78 | 223
53 | A533B | Reactor pressure vessel steel | 0.18 | 0.16 | 1.55 | 0.003 | 0.0014 | 0.64 | 0.16 | 0.5 |  |  |  | 96.7756 |  |  | 0.03 | [18 empty] | No |  |  |  | 55 | 10 | 10 | 2 | 45 | 0.25 | V |  | 15.94266 |  | HAZ (4mm) | 274.6186 | 274.6186 | -18 | 224
53 | A533B | Reactor pressure vessel steel | 0.18 | 0.16 | 1.55 | 0.003 | 0.0014 | 0.64 | 0.16 | 0.5 |  |  |  | 96.7756 |  |  | 0.03 | [18 empty] | No |  |  |  | 55 | 10 | 10 | 2 | 45 | 0.25 | V |  | 15.94266 |  | HAZ (4mm) | 264.6325 | 274.6186 | -18 | 224
53 | A533B | Reactor pressure vessel steel | 0.18 | 0.16 | 1.55 | 0.003 | 0.0014 | 0.64 | 0.16 | 0.5 |  |  |  | 96.7756 |  |  | 0.03 | [18 empty] | No |  |  |  | 55 | 10 | 10 | 2 | 45 | 0.25 | V |  | 15.94266 |  | HAZ (4mm) | 260.0555 | 274.6186 | -18 | 224
53 | A533B | Reactor pressure vessel steel | 0.18 | 0.16 | 1.55 | 0.003 | 0.0014 | 0.64 | 0.16 | 0.5 |  |  |  | 96.7756 |  |  | 0.03 | [18 empty] | No |  |  |  | 55 | 10 | 10 | 2 | 45 | 0.25 | V |  | -9.78327 |  | HAZ (4mm) | 150.208 | 274.6186 | -18 | 224
53 | A533B | Reactor pressure vessel steel | 0.18 | 0.16 | 1.55 | 0.003 | 0.0014 | 0.64 | 0.16 | 0.5 |  |  |  | 96.7756 |  |  | 0.03 | [18 empty] | No |  |  |  | 55 | 10 | 10 | 2 | 45 | 0.25 | V |  | -9.78327 |  | HAZ (4mm) | 146.8793 | 274.6186 | -18 | 224
53 | A533B | Reactor pressure vessel steel | 0.18 | 0.16 | 1.55 | 0.003 | 0.0014 | 0.64 | 0.16 | 0.5 |  |  |  | 96.7756 |  |  | 0.03 | [18 empty] | No |  |  |  | 55 | 10 | 10 | 2 | 45 | 0.25 | V |  | -9.78327 |  | HAZ (4mm) | 143.5506 | 274.6186 | -18 | 224
53 | A533B | Reactor pressure vessel steel | 0.18 | 0.16 | 1.55 | 0.003 | 0.0014 | 0.64 | 0.16 | 0.5 |  |  |  | 96.7756 |  |  | 0.03 | [18 empty] | No |  |  |  | 55 | 10 | 10 | 2 | 45 | 0.25 | V |  | -24.93298 |  | HAZ (4mm) | 129.8197 | 274.6186 | -18 | 224
53 | A533B | Reactor pressure vessel steel | 0.18 | 0.16 | 1.55 | 0.003 | 0.0014 | 0.64 | 0.16 | 0.5 |  |  |  | 96.7756 |  |  | 0.03 | [18 empty] | No |  |  |  | 55 | 10 | 10 | 2 | 45 | 0.25 | V |  | -25.21883 |  | HAZ (4mm) | 119.4175 | 274.6186 | -18 | 224
53 | A533B | Reactor pressure vessel steel | 0.18 | 0.16 | 1.55 | 0.003 | 0.0014 | 0.64 | 0.16 | 0.5 |  |  |  | 96.7756 |  |  | 0.03 | [18 empty] | No |  |  |  | 55 | 10 | 10 | 2 | 45 | 0.25 | V |  | -25.21883 |  | HAZ (4mm) | 79.88904 | 274.6186 | -18 | 224
53 | A533B | Reactor pressure vessel steel | 0.18 | 0.16 | 1.55 | 0.003 | 0.0014 | 0.64 | 0.16 | 0.5 |  |  |  | 96.7756 |  |  | 0.03 | [18 empty] | No |  |  |  | 55 | 10 | 10 | 2 | 45 | 0.25 | V |  | -40.0827 |  | HAZ (4mm) | 36.61581 | 274.6186 | -18 | 224
53 | A533B | Reactor pressure vessel steel | 0.18 | 0.16 | 1.55 | 0.003 | 0.0014 | 0.64 | 0.16 | 0.5 |  |  |  | 96.7756 |  |  | 0.03 | [18 empty] | No |  |  |  | 55 | 10 | 10 | 2 | 45 | 0.25 | V |  | -40.0827 |  | HAZ (4mm) | 16.64355 | 274.6186 | -18 | 224
53 | A533B | Reactor pressure vessel steel | 0.18 | 0.16 | 1.55 | 0.003 | 0.0014 | 0.64 | 0.16 | 0.5 |  |  |  | 96.7756 |  |  | 0.03 | [18 empty] | No |  |  |  | 55 | 10 | 10 | 2 | 45 | 0.25 | V |  | -70.09628 |  | HAZ (4mm) | 8.321775 | 274.6186 | -18 | 224
53 | A533B | Reactor pressure vessel steel | 0.18 | 0.16 | 1.55 | 0.003 | 0.0014 | 0.64 | 0.16 | 0.5 |  |  |  | 96.7756 |  |  | 0.03 | [18 empty] | No |  |  |  | 55 | 10 | 10 | 2 | 45 | 0.25 | V |  | -69.81044 |  | HAZ (4mm) | 4.160888 | 274.6186 | -18 | 224
53 | A533B | Reactor pressure vessel steel | 0.18 | 0.16 | 1.55 | 0.003 | 0.0014 | 0.64 | 0.16 | 0.5 |  |  |  | 96.7756 |  |  | 0.03 | [18 empty] | No |  |  |  | 55 | 10 | 10 | 2 | 45 | 0.25 | V |  | -69.81044 |  | HAZ (4mm) | 13.73093 | 274.6186 | -18 | 224
53 | A533B | Reactor pressure vessel steel | 0.18 | 0.16 | 1.55 | 0.003 | 0.0014 | 0.64 | 0.16 | 0.5 |  |  |  | 96.7756 |  |  | 0.03 | [18 empty] | No |  |  |  | 55 | 10 | 10 | 2 | 45 | 0.25 | V |  | -195.8675 |  | HAZ (4mm) | 2.496533 | 274.6186 | -18 | 224
53 | A533B | Reactor pressure vessel steel | 0.18 | 0.16 | 1.55 | 0.003 | 0.0014 | 0.64 | 0.16 | 0.5 |  |  |  | 96.7756 |  |  | 0.03 | [18 empty] | No |  |  |  | 55 | 10 | 10 | 2 | 45 | 0.25 | V |  | -40.0827 |  | HAZ (4mm) | 33.70319 | 274.6186 | -18 | 224
53 | A533B - WM | Reactor pressure vessel steel | 0.08 | 0.11 | 1.33 | 0.007 | 0.003 | 0.83 |  | 0.43 |  |  |  | 97.13 |  |  | 0.08 | [18 empty] | No |  |  |  | 55 | 10 | 10 | 2 | 45 | 0.25 | V |  | 15.94266 |  |  | 238.0028 | 228.0254 | -25 | 225
53 | A533B - WM | Reactor pressure vessel steel | 0.08 | 0.11 | 1.33 | 0.007 | 0.003 | 0.83 |  | 0.43 |  |  |  | 97.13 |  |  | 0.08 | [18 empty] | No |  |  |  | 55 | 10 | 10 | 2 | 45 | 0.25 | V |  | 15.94266 |  |  | 227.6006 | 228.0254 | -25 | 225
53 | A533B - WM | Reactor pressure vessel steel | 0.08 | 0.11 | 1.33 | 0.007 | 0.003 | 0.83 |  | 0.43 |  |  |  | 97.13 |  |  | 0.08 | [18 empty] | No |  |  |  | 55 | 10 | 10 | 2 | 45 | 0.25 | V |  | -10.06911 |  |  | 214.7018 | 228.0254 | -25 | 225
53 | A533B - WM | Reactor pressure vessel steel | 0.08 | 0.11 | 1.33 | 0.007 | 0.003 | 0.83 |  | 0.43 |  |  |  | 97.13 |  |  | 0.08 | [18 empty] | No |  |  |  | 55 | 10 | 10 | 2 | 45 | 0.25 | V |  | -9.78327 |  |  | 204.7157 | 228.0254 | -25 | 225
53 | A533B - WM | Reactor pressure vessel steel | 0.08 | 0.11 | 1.33 | 0.007 | 0.003 | 0.83 |  | 0.43 |  |  |  | 97.13 |  |  | 0.08 | [18 empty] | No |  |  |  | 55 | 10 | 10 | 2 | 45 | 0.25 | V |  | 15.94266 |  |  | 203.0513 | 228.0254 | -25 | 225
53 | A533B - WM | Reactor pressure vessel steel | 0.08 | 0.11 | 1.33 | 0.007 | 0.003 | 0.83 |  | 0.43 |  |  |  | 97.13 |  |  | 0.08 | [18 empty] | No |  |  |  | 55 | 10 | 10 | 2 | 45 | 0.25 | V |  | -10.06911 |  |  | 171.4286 | 228.0254 | -25 | 225
53 | A533B - WM | Reactor pressure vessel steel | 0.08 | 0.11 | 1.33 | 0.007 | 0.003 | 0.83 |  | 0.43 |  |  |  | 97.13 |  |  | 0.08 | [18 empty] | No |  |  |  | 55 | 10 | 10 | 2 | 45 | 0.25 | V |  | -24.93298 |  |  | 176.8377 | 228.0254 | -25 | 225
53 | A533B - WM | Reactor pressure vessel steel | 0.08 | 0.11 | 1.33 | 0.007 | 0.003 | 0.83 |  | 0.43 |  |  |  | 97.13 |  |  | 0.08 | [18 empty] | No |  |  |  | 55 | 10 | 10 | 2 | 45 | 0.25 | V |  | -24.93298 |  |  | 165.6033 | 228.0254 | -25 | 225
53 | A533B - WM | Reactor pressure vessel steel | 0.08 | 0.11 | 1.33 | 0.007 | 0.003 | 0.83 |  | 0.43 |  |  |  | 97.13 |  |  | 0.08 | [18 empty] | No |  |  |  | 55 | 10 | 10 | 2 | 45 | 0.25 | V |  | -40.0827 |  |  | 147.7115 | 228.0254 | -25 | 225
53 | A533B - WM | Reactor pressure vessel steel | 0.08 | 0.11 | 1.33 | 0.007 | 0.003 | 0.83 |  | 0.43 |  |  |  | 97.13 |  |  | 0.08 | [18 empty] | No |  |  |  | 55 | 10 | 10 | 2 | 45 | 0.25 | V |  | -24.93298 |  |  | 94.45215 | 228.0254 | -25 | 225
53 | A533B - WM | Reactor pressure vessel steel | 0.08 | 0.11 | 1.33 | 0.007 | 0.003 | 0.83 |  | 0.43 |  |  |  | 97.13 |  |  | 0.08 | [18 empty] | No |  |  |  | 55 | 10 | 10 | 2 | 45 | 0.25 | V |  | -40.0827 |  |  | 73.23162 | 228.0254 | -25 | 225
53 | A533B - WM | Reactor pressure vessel steel | 0.08 | 0.11 | 1.33 | 0.007 | 0.003 | 0.83 |  | 0.43 |  |  |  | 97.13 |  |  | 0.08 | [18 empty] | No |  |  |  | 55 | 10 | 10 | 2 | 45 | 0.25 | V |  | -40.0827 |  |  | 66.15811 | 228.0254 | -25 | 225
53 | A533B - WM | Reactor pressure vessel steel | 0.08 | 0.11 | 1.33 | 0.007 | 0.003 | 0.83 |  | 0.43 |  |  |  | 97.13 |  |  | 0.08 | [18 empty] | No |  |  |  | 55 | 10 | 10 | 2 | 45 | 0.25 | V |  | -54.94657 |  |  | 47.43412 | 228.0254 | -25 | 225
53 | A533B - WM | Reactor pressure vessel steel | 0.08 | 0.11 | 1.33 | 0.007 | 0.003 | 0.83 |  | 0.43 |  |  |  | 97.13 |  |  | 0.08 | [18 empty] | No |  |  |  | 55 | 10 | 10 | 2 | 45 | 0.25 | V |  | -54.94657 |  |  | 29.5423 | 228.0254 | -25 | 225
53 | A533B - WM | Reactor pressure vessel steel | 0.08 | 0.11 | 1.33 | 0.007 | 0.003 | 0.83 |  | 0.43 |  |  |  | 97.13 |  |  | 0.08 | [18 empty] | No |  |  |  | 55 | 10 | 10 | 2 | 45 | 0.25 | V |  | -54.94657 |  |  | 22.46879 | 228.0254 | -25 | 225
53 | A533B - WM | Reactor pressure vessel steel | 0.08 | 0.11 | 1.33 | 0.007 | 0.003 | 0.83 |  | 0.43 |  |  |  | 97.13 |  |  | 0.08 | [18 empty] | No |  |  |  | 55 | 10 | 10 | 2 | 45 | 0.25 | V |  | -70.09628 |  |  | 18.30791 | 228.0254 | -25 | 225
53 | A533B - WM | Reactor pressure vessel steel | 0.08 | 0.11 | 1.33 | 0.007 | 0.003 | 0.83 |  | 0.43 |  |  |  | 97.13 |  |  | 0.08 | [18 empty] | No |  |  |  | 55 | 10 | 10 | 2 | 45 | 0.25 | V |  | -196.1533 |  |  | 4.993065 | 228.0254 | -25 | 225
53 | A533B | Reactor pressure vessel steel | 0.18 | 0.16 | 1.55 | 0.003 | 0.0014 | 0.64 | 0.16 | 0.5 |  |  |  | 96.7756 |  |  | 0.03 | [18 empty] | No |  |  |  | 20 | 5 | 5 | 0.76 | 30 | 0.08 | V |  | 12.73317 |  |  | 27.48252 | 26.65589 | -16 | 226
53 | A533B | Reactor pressure vessel steel | 0.18 | 0.16 | 1.55 | 0.003 | 0.0014 | 0.64 | 0.16 | 0.5 |  |  |  | 96.7756 |  |  | 0.03 | [18 empty] | No |  |  |  | 20 | 5 | 5 | 0.76 | 30 | 0.08 | V |  | 12.73317 |  |  | 26.92308 | 26.65589 | -16 | 226
53 | A533B | Reactor pressure vessel steel | 0.18 | 0.16 | 1.55 | 0.003 | 0.0014 | 0.64 | 0.16 | 0.5 |  |  |  | 96.7756 |  |  | 0.03 | [18 empty] | No |  |  |  | 20 | 5 | 5 | 0.76 | 30 | 0.08 | V |  | -0.2764543 |  |  | 24.40559 | 26.65589 | -16 | 226
53 | A533B | Reactor pressure vessel steel | 0.18 | 0.16 | 1.55 | 0.003 | 0.0014 | 0.64 | 0.16 | 0.5 |  |  |  | 96.7756 |  |  | 0.03 | [18 empty] | No |  |  |  | 20 | 5 | 5 | 0.76 | 30 | 0.08 | V |  | -10.24127 |  |  | 25.94406 | 26.65589 | -16 | 226
53 | A533B | Reactor pressure vessel steel | 0.18 | 0.16 | 1.55 | 0.003 | 0.0014 | 0.64 | 0.16 | 0.5 |  |  |  | 96.7756 |  |  | 0.03 | [18 empty] | No |  |  |  | 20 | 5 | 5 | 0.76 | 30 | 0.08 | V |  | -20.20609 |  |  | 25.87413 | 26.65589 | -16 | 226
53 | A533B | Reactor pressure vessel steel | 0.18 | 0.16 | 1.55 | 0.003 | 0.0014 | 0.64 | 0.16 | 0.5 |  |  |  | 96.7756 |  |  | 0.03 | [18 empty] | No |  |  |  | 20 | 5 | 5 | 0.76 | 30 | 0.08 | V |  | -10.24127 |  |  | 20.83916 | 26.65589 | -16 | 226
53 | A533B | Reactor pressure vessel steel | 0.18 | 0.16 | 1.55 | 0.003 | 0.0014 | 0.64 | 0.16 | 0.5 |  |  |  | 96.7756 |  |  | 0.03 | [18 empty] | No |  |  |  | 20 | 5 | 5 | 0.76 | 30 | 0.08 | V |  | -20.20609 |  |  | 23.00699 | 26.65589 | -16 | 226
53 | A533B | Reactor pressure vessel steel | 0.18 | 0.16 | 1.55 | 0.003 | 0.0014 | 0.64 | 0.16 | 0.5 |  |  |  | 96.7756 |  |  | 0.03 | [18 empty] | No |  |  |  | 20 | 5 | 5 | 0.76 | 30 | 0.08 | V |  | 0.0003462604 |  |  | 29.37063 | 26.65589 | -16 | 226
53 | A533B | Reactor pressure vessel steel | 0.18 | 0.16 | 1.55 | 0.003 | 0.0014 | 0.64 | 0.16 | 0.5 |  |  |  | 96.7756 |  |  | 0.03 | [18 empty] | No |  |  |  | 20 | 5 | 5 | 0.76 | 30 | 0.08 | V |  | -19.92929 |  |  | 6.083916 | 26.65589 | -16 | 226
53 | A533B | Reactor pressure vessel steel | 0.18 | 0.16 | 1.55 | 0.003 | 0.0014 | 0.64 | 0.16 | 0.5 |  |  |  | 96.7756 |  |  | 0.03 | [18 empty] | No |  |  |  | 20 | 5 | 5 | 0.76 | 30 | 0.08 | V |  | -30.17091 |  |  | 7.622378 | 26.65589 | -16 | 226
53 | A533B | Reactor pressure vessel steel | 0.18 | 0.16 | 1.55 | 0.003 | 0.0014 | 0.64 | 0.16 | 0.5 |  |  |  | 96.7756 |  |  | 0.03 | [18 empty] | No |  |  |  | 20 | 5 | 5 | 0.76 | 30 | 0.08 | V |  | -30.17091 |  |  | 9.090909 | 26.65589 | -16 | 226
53 | A533B | Reactor pressure vessel steel | 0.18 | 0.16 | 1.55 | 0.003 | 0.0014 | 0.64 | 0.16 | 0.5 |  |  |  | 96.7756 |  |  | 0.03 | [18 empty] | No |  |  |  | 20 | 5 | 5 | 0.76 | 30 | 0.08 | V |  | -40.13573 |  |  | 6.993007 | 26.65589 | -16 | 226
53 | A533B | Reactor pressure vessel steel | 0.18 | 0.16 | 1.55 | 0.003 | 0.0014 | 0.64 | 0.16 | 0.5 |  |  |  | 96.7756 |  |  | 0.03 | [18 empty] | No |  |  |  | 20 | 5 | 5 | 0.76 | 30 | 0.08 | V |  | -30.17091 |  |  | 4.895105 | 26.65589 | -16 | 226
53 | A533B | Reactor pressure vessel steel | 0.18 | 0.16 | 1.55 | 0.003 | 0.0014 | 0.64 | 0.16 | 0.5 |  |  |  | 96.7756 |  |  | 0.03 | [18 empty] | No |  |  |  | 20 | 5 | 5 | 0.76 | 30 | 0.08 | V |  | -40.13573 |  |  | 4.825175 | 26.65589 | -16 | 226
53 | A533B | Reactor pressure vessel steel | 0.18 | 0.16 | 1.55 | 0.003 | 0.0014 | 0.64 | 0.16 | 0.5 |  |  |  | 96.7756 |  |  | 0.03 | [18 empty] | No |  |  |  | 20 | 5 | 5 | 0.76 | 30 | 0.08 | V |  | -40.13573 |  |  | 4.475524 | 26.65589 | -16 | 226
53 | A533B | Reactor pressure vessel steel | 0.18 | 0.16 | 1.55 | 0.003 | 0.0014 | 0.64 | 0.16 | 0.5 |  |  |  | 96.7756 |  |  | 0.03 | [18 empty] | No |  |  |  | 20 | 5 | 5 | 0.76 | 30 | 0.08 | V |  | -50.10055 |  |  | 3.006993 | 26.65589 | -16 | 226
53 | A533B | Reactor pressure vessel steel | 0.18 | 0.16 | 1.55 | 0.003 | 0.0014 | 0.64 | 0.16 | 0.5 |  |  |  | 96.7756 |  |  | 0.03 | [18 empty] | No |  |  |  | 20 | 5 | 5 | 0.76 | 30 | 0.08 | V |  | -50.10055 |  |  | 2.097902 | 26.65589 | -16 | 226
53 | A533B | Reactor pressure vessel steel | 0.18 | 0.16 | 1.55 | 0.003 | 0.0014 | 0.64 | 0.16 | 0.5 |  |  |  | 96.7756 |  |  | 0.03 | [18 empty] | No |  |  |  | 20 | 5 | 5 | 0.76 | 30 | 0.08 | V |  | -60.34217 |  |  | 1.888112 | 26.65589 | -16 | 226
53 | A533B | Reactor pressure vessel steel | 0.18 | 0.16 | 1.55 | 0.003 | 0.0014 | 0.64 | 0.16 | 0.5 |  |  |  | 96.7756 |  |  | 0.03 | [18 empty] | No |  |  |  | 20 | 5 | 5 | 0.76 | 30 | 0.08 | V |  | -60.34217 |  |  | 1.398601 | 26.65589 | -16 | 226
53 | A533B | Reactor pressure vessel steel | 0.18 | 0.16 | 1.55 | 0.003 | 0.0014 | 0.64 | 0.16 | 0.5 |  |  |  | 96.7756 |  |  | 0.03 | [18 empty] | No |  |  |  | 20 | 5 | 5 | 0.76 | 30 | 0.08 | V |  | -70.30699 |  |  | 1.048951 | 26.65589 | -16 | 226
53 | A533B | Reactor pressure vessel steel | 0.18 | 0.16 | 1.55 | 0.003 | 0.0014 | 0.64 | 0.16 | 0.5 |  |  |  | 96.7756 |  |  | 0.03 | [18 empty] | No |  |  |  | 20 | 5 | 5 | 0.76 | 30 | 0.08 | V |  | -89.68303 |  |  | 0.7692308 | 26.65589 | -16 | 226
53 | A533B | Reactor pressure vessel steel | 0.18 | 0.16 | 1.55 | 0.003 | 0.0014 | 0.64 | 0.16 | 0.5 |  |  |  | 96.7756 |  |  | 0.03 | [18 empty] | No |  |  |  | 20 | 5 | 5 | 0.76 | 30 | 0.08 | V |  | -30.17091 |  |  | 31.11888 | 26.65589 | -16 | 226
53 | A533B | Reactor pressure vessel steel | 0.18 | 0.16 | 1.55 | 0.003 | 0.0014 | 0.64 | 0.16 | 0.5 |  |  |  | 96.7756 |  |  | 0.03 | [18 empty] | No |  |  |  | 20 | 5 | 5 | 0.76 | 30 | 0.08 | V |  | -30.44771 |  |  | 30.34965 | 26.65589 | -16 | 226
53 | A533B | Reactor pressure vessel steel | 0.18 | 0.16 | 1.55 | 0.003 | 0.0014 | 0.64 | 0.16 | 0.5 |  |  |  | 96.7756 |  |  | 0.03 | [18 empty] | No |  |  |  | 20 | 5 | 5 | 0.76 | 30 | 0.08 | V |  | 13.84037 |  | HAZ (1mm) | 44.05594 | 42.66053 | -68 | 227
53 | A533B | Reactor pressure vessel steel | 0.18 | 0.16 | 1.55 | 0.003 | 0.0014 | 0.64 | 0.16 | 0.5 |  |  |  | 96.7756 |  |  | 0.03 | [18 empty] | No |  |  |  | 20 | 5 | 5 | 0.76 | 30 | 0.08 | V |  | 13.84037 |  | HAZ (1mm) | 41.60839 | 42.66053 | -68 | 227
53 | A533B | Reactor pressure vessel steel | 0.18 | 0.16 | 1.55 | 0.003 | 0.0014 | 0.64 | 0.16 | 0.5 |  |  |  | 96.7756 |  |  | 0.03 | [18 empty] | No |  |  |  | 20 | 5 | 5 | 0.76 | 30 | 0.08 | V |  | -10.24127 |  | HAZ (1mm) | 46.71329 | 42.66053 | -68 | 227
53 | A533B | Reactor pressure vessel steel | 0.18 | 0.16 | 1.55 | 0.003 | 0.0014 | 0.64 | 0.16 | 0.5 |  |  |  | 96.7756 |  |  | 0.03 | [18 empty] | No |  |  |  | 20 | 5 | 5 | 0.76 | 30 | 0.08 | V |  | -10.51807 |  | HAZ (1mm) | 38.46154 | 42.66053 | -68 | 227
53 | A533B | Reactor pressure vessel steel | 0.18 | 0.16 | 1.55 | 0.003 | 0.0014 | 0.64 | 0.16 | 0.5 |  |  |  | 96.7756 |  |  | 0.03 | [18 empty] | No |  |  |  | 20 | 5 | 5 | 0.76 | 30 | 0.08 | V |  | -30.44771 |  | HAZ (1mm) | 33.14685 | 42.66053 | -68 | 227
53 | A533B | Reactor pressure vessel steel | 0.18 | 0.16 | 1.55 | 0.003 | 0.0014 | 0.64 | 0.16 | 0.5 |  |  |  | 96.7756 |  |  | 0.03 | [18 empty] | No |  |  |  | 20 | 5 | 5 | 0.76 | 30 | 0.08 | V |  | -50.10055 |  | HAZ (1mm) | 32.37762 | 42.66053 | -68 | 227
53 | A533B | Reactor pressure vessel steel | 0.18 | 0.16 | 1.55 | 0.003 | 0.0014 | 0.64 | 0.16 | 0.5 |  |  |  | 96.7756 |  |  | 0.03 | [18 empty] | No |  |  |  | 20 | 5 | 5 | 0.76 | 30 | 0.08 | V |  | -50.10055 |  | HAZ (1mm) | 31.60839 | 42.66053 | -68 | 227
53 | A533B | Reactor pressure vessel steel | 0.18 | 0.16 | 1.55 | 0.003 | 0.0014 | 0.64 | 0.16 | 0.5 |  |  |  | 96.7756 |  |  | 0.03 | [18 empty] | No |  |  |  | 20 | 5 | 5 | 0.76 | 30 | 0.08 | V |  | -70.03019 |  | HAZ (1mm) | 28.6014 | 42.66053 | -68 | 227
53 | A533B | Reactor pressure vessel steel | 0.18 | 0.16 | 1.55 | 0.003 | 0.0014 | 0.64 | 0.16 | 0.5 |  |  |  | 96.7756 |  |  | 0.03 | [18 empty] | No |  |  |  | 20 | 5 | 5 | 0.76 | 30 | 0.08 | V |  | -50.37735 |  | HAZ (1mm) | 26.78322 | 42.66053 | -68 | 227
53 | A533B | Reactor pressure vessel steel | 0.18 | 0.16 | 1.55 | 0.003 | 0.0014 | 0.64 | 0.16 | 0.5 |  |  |  | 96.7756 |  |  | 0.03 | [18 empty] | No |  |  |  | 20 | 5 | 5 | 0.76 | 30 | 0.08 | V |  | -70.03019 |  | HAZ (1mm) | 23.56643 | 42.66053 | -68 | 227
53 | A533B | Reactor pressure vessel steel | 0.18 | 0.16 | 1.55 | 0.003 | 0.0014 | 0.64 | 0.16 | 0.5 |  |  |  | 96.7756 |  |  | 0.03 | [18 empty] | No |  |  |  | 20 | 5 | 5 | 0.76 | 30 | 0.08 | V |  | -70.03019 |  | HAZ (1mm) | 21.32867 | 42.66053 | -68 | 227
53 | A533B | Reactor pressure vessel steel | 0.18 | 0.16 | 1.55 | 0.003 | 0.0014 | 0.64 | 0.16 | 0.5 |  |  |  | 96.7756 |  |  | 0.03 | [18 empty] | No |  |  |  | 20 | 5 | 5 | 0.76 | 30 | 0.08 | V |  | -89.95983 |  | HAZ (1mm) | 20.27972 | 42.66053 | -68 | 227
53 | A533B | Reactor pressure vessel steel | 0.18 | 0.16 | 1.55 | 0.003 | 0.0014 | 0.64 | 0.16 | 0.5 |  |  |  | 96.7756 |  |  | 0.03 | [18 empty] | No |  |  |  | 20 | 5 | 5 | 0.76 | 30 | 0.08 | V |  | -89.95983 |  | HAZ (1mm) | 25.73427 | 42.66053 | -68 | 227
53 | A533B | Reactor pressure vessel steel | 0.18 | 0.16 | 1.55 | 0.003 | 0.0014 | 0.64 | 0.16 | 0.5 |  |  |  | 96.7756 |  |  | 0.03 | [18 empty] | No |  |  |  | 20 | 5 | 5 | 0.76 | 30 | 0.08 | V |  | -90.23663 |  | HAZ (1mm) | 18.32168 | 42.66053 | -68 | 227
53 | A533B | Reactor pressure vessel steel | 0.18 | 0.16 | 1.55 | 0.003 | 0.0014 | 0.64 | 0.16 | 0.5 |  |  |  | 96.7756 |  |  | 0.03 | [18 empty] | No |  |  |  | 20 | 5 | 5 | 0.76 | 30 | 0.08 | V |  | -110.1663 |  | HAZ (1mm) | 17.9021 | 42.66053 | -68 | 227
53 | A533B | Reactor pressure vessel steel | 0.18 | 0.16 | 1.55 | 0.003 | 0.0014 | 0.64 | 0.16 | 0.5 |  |  |  | 96.7756 |  |  | 0.03 | [18 empty] | No |  |  |  | 20 | 5 | 5 | 0.76 | 30 | 0.08 | V |  | -120.1311 |  | HAZ (1mm) | 15.24476 | 42.66053 | -68 | 227
53 | A533B | Reactor pressure vessel steel | 0.18 | 0.16 | 1.55 | 0.003 | 0.0014 | 0.64 | 0.16 | 0.5 |  |  |  | 96.7756 |  |  | 0.03 | [18 empty] | No |  |  |  | 20 | 5 | 5 | 0.76 | 30 | 0.08 | V |  | -130.0959 |  | HAZ (1mm) | 13.70629 | 42.66053 | -68 | 227
53 | A533B | Reactor pressure vessel steel | 0.18 | 0.16 | 1.55 | 0.003 | 0.0014 | 0.64 | 0.16 | 0.5 |  |  |  | 96.7756 |  |  | 0.03 | [18 empty] | No |  |  |  | 20 | 5 | 5 | 0.76 | 30 | 0.08 | V |  | -120.9615 |  | HAZ (1mm) | 7.972028 | 42.66053 | -68 | 227
53 | A533B | Reactor pressure vessel steel | 0.18 | 0.16 | 1.55 | 0.003 | 0.0014 | 0.64 | 0.16 | 0.5 |  |  |  | 96.7756 |  |  | 0.03 | [18 empty] | No |  |  |  | 20 | 5 | 5 | 0.76 | 30 | 0.08 | V |  | -119.0239 |  | HAZ (1mm) | 7.972028 | 42.66053 | -68 | 227
53 | A533B | Reactor pressure vessel steel | 0.18 | 0.16 | 1.55 | 0.003 | 0.0014 | 0.64 | 0.16 | 0.5 |  |  |  | 96.7756 |  |  | 0.03 | [18 empty] | No |  |  |  | 20 | 5 | 5 | 0.76 | 30 | 0.08 | V |  | -120.1311 |  | HAZ (1mm) | 4.195804 | 42.66053 | -68 | 227
53 | A533B | Reactor pressure vessel steel | 0.18 | 0.16 | 1.55 | 0.003 | 0.0014 | 0.64 | 0.16 | 0.5 |  |  |  | 96.7756 |  |  | 0.03 | [18 empty] | No |  |  |  | 20 | 5 | 5 | 0.76 | 30 | 0.08 | V |  | -110.1663 |  | HAZ (1mm) | 3.496503 | 42.66053 | -68 | 227
53 | A533B | Reactor pressure vessel steel | 0.18 | 0.16 | 1.55 | 0.003 | 0.0014 | 0.64 | 0.16 | 0.5 |  |  |  | 96.7756 |  |  | 0.03 | [18 empty] | No |  |  |  | 20 | 5 | 5 | 0.76 | 30 | 0.08 | V |  | -130.0959 |  | HAZ (1mm) | 2.097902 | 42.66053 | -68 | 227
53 | A533B | Reactor pressure vessel steel | 0.18 | 0.16 | 1.55 | 0.003 | 0.0014 | 0.64 | 0.16 | 0.5 |  |  |  | 96.7756 |  |  | 0.03 | [18 empty] | No |  |  |  | 20 | 5 | 5 | 0.76 | 30 | 0.08 | V |  | -196.528 |  | HAZ (1mm) | 0.4195804 | 42.66053 | -68 | 227
53 | A533B | Reactor pressure vessel steel | 0.18 | 0.16 | 1.55 | 0.003 | 0.0014 | 0.64 | 0.16 | 0.5 |  |  |  | 96.7756 |  |  | 0.03 | [18 empty] | No |  |  |  | 20 | 5 | 5 | 0.76 | 30 | 0.08 | V |  | 13.84037 |  | HAZ (1mm) | 32.44755 | 42.66053 | -68 | 227
53 | A533B | Reactor pressure vessel steel | 0.18 | 0.16 | 1.55 | 0.003 | 0.0014 | 0.64 | 0.16 | 0.5 |  |  |  | 96.7756 |  |  | 0.03 | [18 empty] | No |  |  |  | 20 | 5 | 5 | 0.76 | 30 | 0.08 | V |  | 14.11717 |  | HAZ (4mm) | 28.95105 | 29.08357 | -25 | 228
53 | A533B | Reactor pressure vessel steel | 0.18 | 0.16 | 1.55 | 0.003 | 0.0014 | 0.64 | 0.16 | 0.5 |  |  |  | 96.7756 |  |  | 0.03 | [18 empty] | No |  |  |  | 20 | 5 | 5 | 0.76 | 30 | 0.08 | V |  | 0.0003462604 |  | HAZ (4mm) | 26.71329 | 29.08357 | -25 | 228
53 | A533B | Reactor pressure vessel steel | 0.18 | 0.16 | 1.55 | 0.003 | 0.0014 | 0.64 | 0.16 | 0.5 |  |  |  | 96.7756 |  |  | 0.03 | [18 empty] | No |  |  |  | 20 | 5 | 5 | 0.76 | 30 | 0.08 | V |  | 0.0003462604 |  | HAZ (4mm) | 27.13287 | 29.08357 | -25 | 228
53 | A533B | Reactor pressure vessel steel | 0.18 | 0.16 | 1.55 | 0.003 | 0.0014 | 0.64 | 0.16 | 0.5 |  |  |  | 96.7756 |  |  | 0.03 | [18 empty] | No |  |  |  | 20 | 5 | 5 | 0.76 | 30 | 0.08 | V |  | -0.2764543 |  | HAZ (4mm) | 27.76224 | 29.08357 | -25 | 228
53 | A533B | Reactor pressure vessel steel | 0.18 | 0.16 | 1.55 | 0.003 | 0.0014 | 0.64 | 0.16 | 0.5 |  |  |  | 96.7756 |  |  | 0.03 | [18 empty] | No |  |  |  | 20 | 5 | 5 | 0.76 | 30 | 0.08 | V |  | -9.687673 |  | HAZ (4mm) | 24.61538 | 29.08357 | -25 | 228
53 | A533B | Reactor pressure vessel steel | 0.18 | 0.16 | 1.55 | 0.003 | 0.0014 | 0.64 | 0.16 | 0.5 |  |  |  | 96.7756 |  |  | 0.03 | [18 empty] | No |  |  |  | 20 | 5 | 5 | 0.76 | 30 | 0.08 | V |  | -19.92929 |  | HAZ (4mm) | 24.1958 | 29.08357 | -25 | 228
53 | A533B | Reactor pressure vessel steel | 0.18 | 0.16 | 1.55 | 0.003 | 0.0014 | 0.64 | 0.16 | 0.5 |  |  |  | 96.7756 |  |  | 0.03 | [18 empty] | No |  |  |  | 20 | 5 | 5 | 0.76 | 30 | 0.08 | V |  | -29.89411 |  | HAZ (4mm) | 23.21678 | 29.08357 | -25 | 228
53 | A533B | Reactor pressure vessel steel | 0.18 | 0.16 | 1.55 | 0.003 | 0.0014 | 0.64 | 0.16 | 0.5 |  |  |  | 96.7756 |  |  | 0.03 | [18 empty] | No |  |  |  | 20 | 5 | 5 | 0.76 | 30 | 0.08 | V |  | -40.13573 |  | HAZ (4mm) | 20.62937 | 29.08357 | -25 | 228
53 | A533B | Reactor pressure vessel steel | 0.18 | 0.16 | 1.55 | 0.003 | 0.0014 | 0.64 | 0.16 | 0.5 |  |  |  | 96.7756 |  |  | 0.03 | [18 empty] | No |  |  |  | 20 | 5 | 5 | 0.76 | 30 | 0.08 | V |  | -29.89411 |  | HAZ (4mm) | 10.83916 | 29.08357 | -25 | 228
53 | A533B | Reactor pressure vessel steel | 0.18 | 0.16 | 1.55 | 0.003 | 0.0014 | 0.64 | 0.16 | 0.5 |  |  |  | 96.7756 |  |  | 0.03 | [18 empty] | No |  |  |  | 20 | 5 | 5 | 0.76 | 30 | 0.08 | V |  | -39.85893 |  | HAZ (4mm) | 7.622378 | 29.08357 | -25 | 228
53 | A533B | Reactor pressure vessel steel | 0.18 | 0.16 | 1.55 | 0.003 | 0.0014 | 0.64 | 0.16 | 0.5 |  |  |  | 96.7756 |  |  | 0.03 | [18 empty] | No |  |  |  | 20 | 5 | 5 | 0.76 | 30 | 0.08 | V |  | -39.85893 |  | HAZ (4mm) | 5.944056 | 29.08357 | -25 | 228
53 | A533B | Reactor pressure vessel steel | 0.18 | 0.16 | 1.55 | 0.003 | 0.0014 | 0.64 | 0.16 | 0.5 |  |  |  | 96.7756 |  |  | 0.03 | [18 empty] | No |  |  |  | 20 | 5 | 5 | 0.76 | 30 | 0.08 | V |  | -29.89411 |  | HAZ (4mm) | 5.804196 | 29.08357 | -25 | 228
53 | A533B | Reactor pressure vessel steel | 0.18 | 0.16 | 1.55 | 0.003 | 0.0014 | 0.64 | 0.16 | 0.5 |  |  |  | 96.7756 |  |  | 0.03 | [18 empty] | No |  |  |  | 20 | 5 | 5 | 0.76 | 30 | 0.08 | V |  | -49.82375 |  | HAZ (4mm) | 5.804196 | 29.08357 | -25 | 228
53 | A533B | Reactor pressure vessel steel | 0.18 | 0.16 | 1.55 | 0.003 | 0.0014 | 0.64 | 0.16 | 0.5 |  |  |  | 96.7756 |  |  | 0.03 | [18 empty] | No |  |  |  | 20 | 5 | 5 | 0.76 | 30 | 0.08 | V |  | -49.82375 |  | HAZ (4mm) | 2.377622 | 29.08357 | -25 | 228
53 | A533B | Reactor pressure vessel steel | 0.18 | 0.16 | 1.55 | 0.003 | 0.0014 | 0.64 | 0.16 | 0.5 |  |  |  | 96.7756 |  |  | 0.03 | [18 empty] | No |  |  |  | 20 | 5 | 5 | 0.76 | 30 | 0.08 | V |  | -70.03019 |  | HAZ (4mm) | 1.678322 | 29.08357 | -25 | 228
53 | A533B | Reactor pressure vessel steel | 0.18 | 0.16 | 1.55 | 0.003 | 0.0014 | 0.64 | 0.16 | 0.5 |  |  |  | 96.7756 |  |  | 0.03 | [18 empty] | No |  |  |  | 20 | 5 | 5 | 0.76 | 30 | 0.08 | V |  | -89.95983 |  | HAZ (4mm) | 1.328671 | 29.08357 | -25 | 228
53 | A533B | Reactor pressure vessel steel | 0.18 | 0.16 | 1.55 | 0.003 | 0.0014 | 0.64 | 0.16 | 0.5 |  |  |  | 96.7756 |  |  | 0.03 | [18 empty] | No |  |  |  | 20 | 5 | 5 | 0.76 | 30 | 0.08 | V |  | -110.1663 |  | HAZ (4mm) | 0.6993007 | 29.08357 | -25 | 228
53 | A533B | Reactor pressure vessel steel | 0.18 | 0.16 | 1.55 | 0.003 | 0.0014 | 0.64 | 0.16 | 0.5 |  |  |  | 96.7756 |  |  | 0.03 | [18 empty] | No |  |  |  | 20 | 5 | 5 | 0.76 | 30 | 0.08 | V |  | -9.687673 |  | HAZ (4mm) | 30.62937 | 29.08357 | -25 | 228
53 | A533B | Reactor pressure vessel steel | 0.18 | 0.16 | 1.55 | 0.003 | 0.0014 | 0.64 | 0.16 | 0.5 |  |  |  | 96.7756 |  |  | 0.03 | [18 empty] | No |  |  |  | 20 | 5 | 5 | 0.76 | 30 | 0.08 | V |  | -20.20609 |  | HAZ (4mm) | 30.41958 | 29.08357 | -25 | 228
53 | A533B - WM | Reactor pressure vessel steel | 0.08 | 0.11 | 1.33 | 0.007 | 0.003 | 0.83 |  | 0.43 |  |  |  | 97.13 |  |  | 0.08 | [18 empty] | No |  |  |  | 20 | 5 | 5 | 0.76 | 30 | 0.08 | V |  | 13.00997 |  |  | 36.29371 | 34.83405 | -23 | 229
53 | A533B - WM | Reactor pressure vessel steel | 0.08 | 0.11 | 1.33 | 0.007 | 0.003 | 0.83 |  | 0.43 |  |  |  | 97.13 |  |  | 0.08 | [18 empty] | No |  |  |  | 20 | 5 | 5 | 0.76 | 30 | 0.08 | V |  | -29.89411 |  |  | 30 | 34.83405 | -23 | 229
53 | A533B - WM | Reactor pressure vessel steel | 0.08 | 0.11 | 1.33 | 0.007 | 0.003 | 0.83 |  | 0.43 |  |  |  | 97.13 |  |  | 0.08 | [18 empty] | No |  |  |  | 20 | 5 | 5 | 0.76 | 30 | 0.08 | V |  | -19.92929 |  |  | 30.55944 | 34.83405 | -23 | 229
53 | A533B - WM | Reactor pressure vessel steel | 0.08 | 0.11 | 1.33 | 0.007 | 0.003 | 0.83 |  | 0.43 |  |  |  | 97.13 |  |  | 0.08 | [18 empty] | No |  |  |  | 20 | 5 | 5 | 0.76 | 30 | 0.08 | V |  | -9.964474 |  |  | 28.95105 | 34.83405 | -23 | 229
53 | A533B - WM | Reactor pressure vessel steel | 0.08 | 0.11 | 1.33 | 0.007 | 0.003 | 0.83 |  | 0.43 |  |  |  | 97.13 |  |  | 0.08 | [18 empty] | No |  |  |  | 20 | 5 | 5 | 0.76 | 30 | 0.08 | V |  | -20.20609 |  |  | 27.83217 | 34.83405 | -23 | 229
53 | A533B - WM | Reactor pressure vessel steel | 0.08 | 0.11 | 1.33 | 0.007 | 0.003 | 0.83 |  | 0.43 |  |  |  | 97.13 |  |  | 0.08 | [18 empty] | No |  |  |  | 20 | 5 | 5 | 0.76 | 30 | 0.08 | V |  | -39.85893 |  |  | 25.1049 | 34.83405 | -23 | 229
53 | A533B - WM | Reactor pressure vessel steel | 0.08 | 0.11 | 1.33 | 0.007 | 0.003 | 0.83 |  | 0.43 |  |  |  | 97.13 |  |  | 0.08 | [18 empty] | No |  |  |  | 20 | 5 | 5 | 0.76 | 30 | 0.08 | V |  | -50.10055 |  |  | 26.15385 | 34.83405 | -23 | 229
53 | A533B - WM | Reactor pressure vessel steel | 0.08 | 0.11 | 1.33 | 0.007 | 0.003 | 0.83 |  | 0.43 |  |  |  | 97.13 |  |  | 0.08 | [18 empty] | No |  |  |  | 20 | 5 | 5 | 0.76 | 30 | 0.08 | V |  | -39.85893 |  |  | 23.42657 | 34.83405 | -23 | 229
53 | A533B - WM | Reactor pressure vessel steel | 0.08 | 0.11 | 1.33 | 0.007 | 0.003 | 0.83 |  | 0.43 |  |  |  | 97.13 |  |  | 0.08 | [18 empty] | No |  |  |  | 20 | 5 | 5 | 0.76 | 30 | 0.08 | V |  | -0.2764543 |  |  | 28.95105 | 34.83405 | -23 | 229
53 | A533B - WM | Reactor pressure vessel steel | 0.08 | 0.11 | 1.33 | 0.007 | 0.003 | 0.83 |  | 0.43 |  |  |  | 97.13 |  |  | 0.08 | [18 empty] | No |  |  |  | 20 | 5 | 5 | 0.76 | 30 | 0.08 | V |  | -0.2764543 |  |  | 28.39161 | 34.83405 | -23 | 229
53 | A533B - WM | Reactor pressure vessel steel | 0.08 | 0.11 | 1.33 | 0.007 | 0.003 | 0.83 |  | 0.43 |  |  |  | 97.13 |  |  | 0.08 | [18 empty] | No |  |  |  | 20 | 5 | 5 | 0.76 | 30 | 0.08 | V |  | 0.0003462604 |  |  | 27.76224 | 34.83405 | -23 | 229
53 | A533B - WM | Reactor pressure vessel steel | 0.08 | 0.11 | 1.33 | 0.007 | 0.003 | 0.83 |  | 0.43 |  |  |  | 97.13 |  |  | 0.08 | [18 empty] | No |  |  |  | 20 | 5 | 5 | 0.76 | 30 | 0.08 | V |  | 0.0003462604 |  |  | 31.95804 | 34.83405 | -23 | 229
53 | A533B - WM | Reactor pressure vessel steel | 0.08 | 0.11 | 1.33 | 0.007 | 0.003 | 0.83 |  | 0.43 |  |  |  | 97.13 |  |  | 0.08 | [18 empty] | No |  |  |  | 20 | 5 | 5 | 0.76 | 30 | 0.08 | V |  | 13.00997 |  |  | 31.25874 | 34.83405 | -23 | 229
53 | A533B - WM | Reactor pressure vessel steel | 0.08 | 0.11 | 1.33 | 0.007 | 0.003 | 0.83 |  | 0.43 |  |  |  | 97.13 |  |  | 0.08 | [18 empty] | No |  |  |  | 20 | 5 | 5 | 0.76 | 30 | 0.08 | V |  | -9.964474 |  |  | 32.51748 | 34.83405 | -23 | 229
53 | A533B - WM | Reactor pressure vessel steel | 0.08 | 0.11 | 1.33 | 0.007 | 0.003 | 0.83 |  | 0.43 |  |  |  | 97.13 |  |  | 0.08 | [18 empty] | No |  |  |  | 20 | 5 | 5 | 0.76 | 30 | 0.08 | V |  | -9.964474 |  |  | 30.76923 | 34.83405 | -23 | 229
53 | A533B - WM | Reactor pressure vessel steel | 0.08 | 0.11 | 1.33 | 0.007 | 0.003 | 0.83 |  | 0.43 |  |  |  | 97.13 |  |  | 0.08 | [18 empty] | No |  |  |  | 20 | 5 | 5 | 0.76 | 30 | 0.08 | V |  | -19.92929 |  |  | 14.8951 | 34.83405 | -23 | 229
53 | A533B - WM | Reactor pressure vessel steel | 0.08 | 0.11 | 1.33 | 0.007 | 0.003 | 0.83 |  | 0.43 |  |  |  | 97.13 |  |  | 0.08 | [18 empty] | No |  |  |  | 20 | 5 | 5 | 0.76 | 30 | 0.08 | V |  | -30.17091 |  |  | 12.58741 | 34.83405 | -23 | 229
53 | A533B - WM | Reactor pressure vessel steel | 0.08 | 0.11 | 1.33 | 0.007 | 0.003 | 0.83 |  | 0.43 |  |  |  | 97.13 |  |  | 0.08 | [18 empty] | No |  |  |  | 20 | 5 | 5 | 0.76 | 30 | 0.08 | V |  | -39.85893 |  |  | 10.6993 | 34.83405 | -23 | 229
53 | A533B - WM | Reactor pressure vessel steel | 0.08 | 0.11 | 1.33 | 0.007 | 0.003 | 0.83 |  | 0.43 |  |  |  | 97.13 |  |  | 0.08 | [18 empty] | No |  |  |  | 20 | 5 | 5 | 0.76 | 30 | 0.08 | V |  | -30.17091 |  |  | 9.72028 | 34.83405 | -23 | 229
53 | A533B - WM | Reactor pressure vessel steel | 0.08 | 0.11 | 1.33 | 0.007 | 0.003 | 0.83 |  | 0.43 |  |  |  | 97.13 |  |  | 0.08 | [18 empty] | No |  |  |  | 20 | 5 | 5 | 0.76 | 30 | 0.08 | V |  | -49.82375 |  |  | 9.440559 | 34.83405 | -23 | 229
53 | A533B - WM | Reactor pressure vessel steel | 0.08 | 0.11 | 1.33 | 0.007 | 0.003 | 0.83 |  | 0.43 |  |  |  | 97.13 |  |  | 0.08 | [18 empty] | No |  |  |  | 20 | 5 | 5 | 0.76 | 30 | 0.08 | V |  | -49.82375 |  |  | 7.202797 | 34.83405 | -23 | 229
53 | A533B - WM | Reactor pressure vessel steel | 0.08 | 0.11 | 1.33 | 0.007 | 0.003 | 0.83 |  | 0.43 |  |  |  | 97.13 |  |  | 0.08 | [18 empty] | No |  |  |  | 20 | 5 | 5 | 0.76 | 30 | 0.08 | V |  | -60.06537 |  |  | 6.013986 | 34.83405 | -23 | 229
53 | A533B - WM | Reactor pressure vessel steel | 0.08 | 0.11 | 1.33 | 0.007 | 0.003 | 0.83 |  | 0.43 |  |  |  | 97.13 |  |  | 0.08 | [18 empty] | No |  |  |  | 20 | 5 | 5 | 0.76 | 30 | 0.08 | V |  | -60.06537 |  |  | 4.195804 | 34.83405 | -23 | 229
53 | A533B - WM | Reactor pressure vessel steel | 0.08 | 0.11 | 1.33 | 0.007 | 0.003 | 0.83 |  | 0.43 |  |  |  | 97.13 |  |  | 0.08 | [18 empty] | No |  |  |  | 20 | 5 | 5 | 0.76 | 30 | 0.08 | V |  | -70.03019 |  |  | 4.965035 | 34.83405 | -23 | 229
53 | A533B - WM | Reactor pressure vessel steel | 0.08 | 0.11 | 1.33 | 0.007 | 0.003 | 0.83 |  | 0.43 |  |  |  | 97.13 |  |  | 0.08 | [18 empty] | No |  |  |  | 20 | 5 | 5 | 0.76 | 30 | 0.08 | V |  | -70.03019 |  |  | 4.545455 | 34.83405 | -23 | 229
53 | A533B - WM | Reactor pressure vessel steel | 0.08 | 0.11 | 1.33 | 0.007 | 0.003 | 0.83 |  | 0.43 |  |  |  | 97.13 |  |  | 0.08 | [18 empty] | No |  |  |  | 20 | 5 | 5 | 0.76 | 30 | 0.08 | V |  | -70.03019 |  |  | 3.286713 | 34.83405 | -23 | 229
53 | A533B - WM | Reactor pressure vessel steel | 0.08 | 0.11 | 1.33 | 0.007 | 0.003 | 0.83 |  | 0.43 |  |  |  | 97.13 |  |  | 0.08 | [18 empty] | No |  |  |  | 20 | 5 | 5 | 0.76 | 30 | 0.08 | V |  | -89.95983 |  |  | 2.517483 | 34.83405 | -23 | 229
53 | A533B - WM | Reactor pressure vessel steel | 0.08 | 0.11 | 1.33 | 0.007 | 0.003 | 0.83 |  | 0.43 |  |  |  | 97.13 |  |  | 0.08 | [18 empty] | No |  |  |  | 20 | 5 | 5 | 0.76 | 30 | 0.08 | V |  | -89.68303 |  |  | 1.678322 | 34.83405 | -23 | 229
53 | A533B - WM | Reactor pressure vessel steel | 0.08 | 0.11 | 1.33 | 0.007 | 0.003 | 0.83 |  | 0.43 |  |  |  | 97.13 |  |  | 0.08 | [18 empty] | No |  |  |  | 20 | 5 | 5 | 0.76 | 30 | 0.08 | V |  | -143.1055 |  |  | 0.979021 | 34.83405 | -23 | 229
53 | A533B | Reactor pressure vessel steel | 0.18 | 0.16 | 1.55 | 0.003 | 0.0014 | 0.64 | 0.16 | 0.5 |  |  |  | 96.7756 |  |  | 0.03 | [18 empty] | No |  |  |  | 20 | 3.33 | 3.33 | 0.51 | 30 | 0.08 | V |  | 19.9245 |  |  | 8.155907 | 8.341933 | -52 | 230
53 | A533B | Reactor pressure vessel steel | 0.18 | 0.16 | 1.55 | 0.003 | 0.0014 | 0.64 | 0.16 | 0.5 |  |  |  | 96.7756 |  |  | 0.03 | [18 empty] | No |  |  |  | 20 | 3.33 | 3.33 | 0.51 | 30 | 0.08 | V |  | 19.9245 |  |  | 8.024361 | 8.341933 | -52 | 230
53 | A533B | Reactor pressure vessel steel | 0.18 | 0.16 | 1.55 | 0.003 | 0.0014 | 0.64 | 0.16 | 0.5 |  |  |  | 96.7756 |  |  | 0.03 | [18 empty] | No |  |  |  | 20 | 3.33 | 3.33 | 0.51 | 30 | 0.08 | V |  | 19.9245 |  |  | 7.790499 | 8.341933 | -52 | 230
53 | A533B | Reactor pressure vessel steel | 0.18 | 0.16 | 1.55 | 0.003 | 0.0014 | 0.64 | 0.16 | 0.5 |  |  |  | 96.7756 |  |  | 0.03 | [18 empty] | No |  |  |  | 20 | 3.33 | 3.33 | 0.51 | 30 | 0.08 | V |  | -3.078032 |  |  | 8.375152 | 8.341933 | -52 | 230
53 | A533B | Reactor pressure vessel steel | 0.18 | 0.16 | 1.55 | 0.003 | 0.0014 | 0.64 | 0.16 | 0.5 |  |  |  | 96.7756 |  |  | 0.03 | [18 empty] | No |  |  |  | 20 | 3.33 | 3.33 | 0.51 | 30 | 0.08 | V |  | -3.078032 |  |  | 8.842875 | 8.341933 | -52 | 230
53 | A533B | Reactor pressure vessel steel | 0.18 | 0.16 | 1.55 | 0.003 | 0.0014 | 0.64 | 0.16 | 0.5 |  |  |  | 96.7756 |  |  | 0.03 | [18 empty] | No |  |  |  | 20 | 3.33 | 3.33 | 0.51 | 30 | 0.08 | V |  | -22.86516 |  |  | 9.01827 | 8.341933 | -52 | 230
53 | A533B | Reactor pressure vessel steel | 0.18 | 0.16 | 1.55 | 0.003 | 0.0014 | 0.64 | 0.16 | 0.5 |  |  |  | 96.7756 |  |  | 0.03 | [18 empty] | No |  |  |  | 20 | 3.33 | 3.33 | 0.51 | 30 | 0.08 | V |  | -22.86516 |  |  | 8.652862 | 8.341933 | -52 | 230
53 | A533B | Reactor pressure vessel steel | 0.18 | 0.16 | 1.55 | 0.003 | 0.0014 | 0.64 | 0.16 | 0.5 |  |  |  | 96.7756 |  |  | 0.03 | [18 empty] | No |  |  |  | 20 | 3.33 | 3.33 | 0.51 | 30 | 0.08 | V |  | -22.86516 |  |  | 8.74056 | 8.341933 | -52 | 230
53 | A533B | Reactor pressure vessel steel | 0.18 | 0.16 | 1.55 | 0.003 | 0.0014 | 0.64 | 0.16 | 0.5 |  |  |  | 96.7756 |  |  | 0.03 | [18 empty] | No |  |  |  | 20 | 3.33 | 3.33 | 0.51 | 30 | 0.08 | V |  | -43.14697 |  |  | 8.448234 | 8.341933 | -52 | 230
53 | A533B | Reactor pressure vessel steel | 0.18 | 0.16 | 1.55 | 0.003 | 0.0014 | 0.64 | 0.16 | 0.5 |  |  |  | 96.7756 |  |  | 0.03 | [18 empty] | No |  |  |  | 20 | 3.33 | 3.33 | 0.51 | 30 | 0.08 | V |  | -43.14697 |  |  | 8.90134 | 8.341933 | -52 | 230
53 | A533B | Reactor pressure vessel steel | 0.18 | 0.16 | 1.55 | 0.003 | 0.0014 | 0.64 | 0.16 | 0.5 |  |  |  | 96.7756 |  |  | 0.03 | [18 empty] | No |  |  |  | 20 | 3.33 | 3.33 | 0.51 | 30 | 0.08 | V |  | -43.14697 |  |  | 6.811206 | 8.341933 | -52 | 230
53 | A533B | Reactor pressure vessel steel | 0.18 | 0.16 | 1.55 | 0.003 | 0.0014 | 0.64 | 0.16 | 0.5 |  |  |  | 96.7756 |  |  | 0.03 | [18 empty] | No |  |  |  | 20 | 3.33 | 3.33 | 0.51 | 30 | 0.08 | V |  | -51.80384 |  |  | 5.276492 | 8.341933 | -52 | 230
53 | A533B | Reactor pressure vessel steel | 0.18 | 0.16 | 1.55 | 0.003 | 0.0014 | 0.64 | 0.16 | 0.5 |  |  |  | 96.7756 |  |  | 0.03 | [18 empty] | No |  |  |  | 20 | 3.33 | 3.33 | 0.51 | 30 | 0.08 | V |  | -53.04053 |  |  | 1.812424 | 8.341933 | -52 | 230
53 | A533B | Reactor pressure vessel steel | 0.18 | 0.16 | 1.55 | 0.003 | 0.0014 | 0.64 | 0.16 | 0.5 |  |  |  | 96.7756 |  |  | 0.03 | [18 empty] | No |  |  |  | 20 | 3.33 | 3.33 | 0.51 | 30 | 0.08 | V |  | -63.18144 |  |  | 1.885505 | 8.341933 | -52 | 230
53 | A533B | Reactor pressure vessel steel | 0.18 | 0.16 | 1.55 | 0.003 | 0.0014 | 0.64 | 0.16 | 0.5 |  |  |  | 96.7756 |  |  | 0.03 | [18 empty] | No |  |  |  | 20 | 3.33 | 3.33 | 0.51 | 30 | 0.08 | V |  | -63.18144 |  |  | 1.169306 | 8.341933 | -52 | 230
53 | A533B | Reactor pressure vessel steel | 0.18 | 0.16 | 1.55 | 0.003 | 0.0014 | 0.64 | 0.16 | 0.5 |  |  |  | 96.7756 |  |  | 0.03 | [18 empty] | No |  |  |  | 20 | 3.33 | 3.33 | 0.51 | 30 | 0.08 | V |  | -62.9341 |  |  | 0.7454324 | 8.341933 | -52 | 230
53 | A533B | Reactor pressure vessel steel | 0.18 | 0.16 | 1.55 | 0.003 | 0.0014 | 0.64 | 0.16 | 0.5 |  |  |  | 96.7756 |  |  | 0.03 | [18 empty] | No |  |  |  | 20 | 3.33 | 3.33 | 0.51 | 30 | 0.08 | V |  | -53.04053 |  |  | 0.6285018 | 8.341933 | -52 | 230
53 | A533B | Reactor pressure vessel steel | 0.18 | 0.16 | 1.55 | 0.003 | 0.0014 | 0.64 | 0.16 | 0.5 |  |  |  | 96.7756 |  |  | 0.03 | [18 empty] | No |  |  |  | 20 | 3.33 | 3.33 | 0.51 | 30 | 0.08 | V |  | -82.96856 |  |  | 0.6869671 | 8.341933 | -52 | 230
53 | A533B | Reactor pressure vessel steel | 0.18 | 0.16 | 1.55 | 0.003 | 0.0014 | 0.64 | 0.16 | 0.5 |  |  |  | 96.7756 |  |  | 0.03 | [18 empty] | No |  |  |  | 20 | 3.33 | 3.33 | 0.51 | 30 | 0.08 | V |  | -82.96856 |  |  | 0.4238733 | 8.341933 | -52 | 230
53 | A533B | Reactor pressure vessel steel | 0.18 | 0.16 | 1.55 | 0.003 | 0.0014 | 0.64 | 0.16 | 0.5 |  |  |  | 96.7756 |  |  | 0.03 | [18 empty] | No |  |  |  | 20 | 3.33 | 3.33 | 0.51 | 30 | 0.08 | V |  | -196.0025 |  |  | 0.3361754 | 8.341933 | -52 | 230
53 | A533B | Reactor pressure vessel steel | 0.18 | 0.16 | 1.55 | 0.003 | 0.0014 | 0.64 | 0.16 | 0.5 |  |  |  | 96.7756 |  |  | 0.03 | [18 empty] | No |  |  |  | 20 | 3.33 | 3.33 | 0.51 | 30 | 0.08 | V |  | 12.99901 |  | HAZ (1mm) | 8.872107 | 8.934416 | -106 | 231
53 | A533B | Reactor pressure vessel steel | 0.18 | 0.16 | 1.55 | 0.003 | 0.0014 | 0.64 | 0.16 | 0.5 |  |  |  | 96.7756 |  |  | 0.03 | [18 empty] | No |  |  |  | 20 | 3.33 | 3.33 | 0.51 | 30 | 0.08 | V |  | -19.89709 |  | HAZ (1mm) | 9.45676 | 8.934416 | -106 | 231
53 | A533B | Reactor pressure vessel steel | 0.18 | 0.16 | 1.55 | 0.003 | 0.0014 | 0.64 | 0.16 | 0.5 |  |  |  | 96.7756 |  |  | 0.03 | [18 empty] | No |  |  |  | 20 | 3.33 | 3.33 | 0.51 | 30 | 0.08 | V |  | -40.1789 |  | HAZ (1mm) | 9.222899 | 8.934416 | -106 | 231
53 | A533B | Reactor pressure vessel steel | 0.18 | 0.16 | 1.55 | 0.003 | 0.0014 | 0.64 | 0.16 | 0.5 |  |  |  | 96.7756 |  |  | 0.03 | [18 empty] | No |  |  |  | 20 | 3.33 | 3.33 | 0.51 | 30 | 0.08 | V |  | -59.96603 |  | HAZ (1mm) | 8.433618 | 8.934416 | -106 | 231
53 | A533B | Reactor pressure vessel steel | 0.18 | 0.16 | 1.55 | 0.003 | 0.0014 | 0.64 | 0.16 | 0.5 |  |  |  | 96.7756 |  |  | 0.03 | [18 empty] | No |  |  |  | 20 | 3.33 | 3.33 | 0.51 | 30 | 0.08 | V |  | -80.0005 |  | HAZ (1mm) | 7.995128 | 8.934416 | -106 | 231
53 | A533B | Reactor pressure vessel steel | 0.18 | 0.16 | 1.55 | 0.003 | 0.0014 | 0.64 | 0.16 | 0.5 |  |  |  | 96.7756 |  |  | 0.03 | [18 empty] | No |  |  |  | 20 | 3.33 | 3.33 | 0.51 | 30 | 0.08 | V |  | -80.24783 |  | HAZ (1mm) | 7.118149 | 8.934416 | -106 | 231
53 | A533B | Reactor pressure vessel steel | 0.18 | 0.16 | 1.55 | 0.003 | 0.0014 | 0.64 | 0.16 | 0.5 |  |  |  | 96.7756 |  |  | 0.03 | [18 empty] | No |  |  |  | 20 | 3.33 | 3.33 | 0.51 | 30 | 0.08 | V |  | -80.0005 |  | HAZ (1mm) | 6.957369 | 8.934416 | -106 | 231
53 | A533B | Reactor pressure vessel steel | 0.18 | 0.16 | 1.55 | 0.003 | 0.0014 | 0.64 | 0.16 | 0.5 |  |  |  | 96.7756 |  |  | 0.03 | [18 empty] | No |  |  |  | 20 | 3.33 | 3.33 | 0.51 | 30 | 0.08 | V |  | -100.2823 |  | HAZ (1mm) | 6.840438 | 8.934416 | -106 | 231
53 | A533B | Reactor pressure vessel steel | 0.18 | 0.16 | 1.55 | 0.003 | 0.0014 | 0.64 | 0.16 | 0.5 |  |  |  | 96.7756 |  |  | 0.03 | [18 empty] | No |  |  |  | 20 | 3.33 | 3.33 | 0.51 | 30 | 0.08 | V |  | -100.035 |  | HAZ (1mm) | 7.62972 | 8.934416 | -106 | 231
53 | A533B | Reactor pressure vessel steel | 0.18 | 0.16 | 1.55 | 0.003 | 0.0014 | 0.64 | 0.16 | 0.5 |  |  |  | 96.7756 |  |  | 0.03 | [18 empty] | No |  |  |  | 20 | 3.33 | 3.33 | 0.51 | 30 | 0.08 | V |  | -100.2823 |  | HAZ (1mm) | 6.621194 | 8.934416 | -106 | 231
53 | A533B | Reactor pressure vessel steel | 0.18 | 0.16 | 1.55 | 0.003 | 0.0014 | 0.64 | 0.16 | 0.5 |  |  |  | 96.7756 |  |  | 0.03 | [18 empty] | No |  |  |  | 20 | 3.33 | 3.33 | 0.51 | 30 | 0.08 | V |  | -120.0694 |  | HAZ (1mm) | 4.589525 | 8.934416 | -106 | 231
53 | A533B | Reactor pressure vessel steel | 0.18 | 0.16 | 1.55 | 0.003 | 0.0014 | 0.64 | 0.16 | 0.5 |  |  |  | 96.7756 |  |  | 0.03 | [18 empty] | No |  |  |  | 20 | 3.33 | 3.33 | 0.51 | 30 | 0.08 | V |  | -119.8221 |  | HAZ (1mm) | 3.902558 | 8.934416 | -106 | 231
53 | A533B | Reactor pressure vessel steel | 0.18 | 0.16 | 1.55 | 0.003 | 0.0014 | 0.64 | 0.16 | 0.5 |  |  |  | 96.7756 |  |  | 0.03 | [18 empty] | No |  |  |  | 20 | 3.33 | 3.33 | 0.51 | 30 | 0.08 | V |  | -119.8221 |  | HAZ (1mm) | 2.937881 | 8.934416 | -106 | 231
53 | A533B | Reactor pressure vessel steel | 0.18 | 0.16 | 1.55 | 0.003 | 0.0014 | 0.64 | 0.16 | 0.5 |  |  |  | 96.7756 |  |  | 0.03 | [18 empty] | No |  |  |  | 20 | 3.33 | 3.33 | 0.51 | 30 | 0.08 | V |  | -196.0025 |  | HAZ (1mm) | 0.453106 | 8.934416 | -106 | 231
53 | A533B | Reactor pressure vessel steel | 0.18 | 0.16 | 1.55 | 0.003 | 0.0014 | 0.64 | 0.16 | 0.5 |  |  |  | 96.7756 |  |  | 0.03 | [18 empty] | No |  |  |  | 20 | 3.33 | 3.33 | 0.51 | 30 | 0.08 | V |  | -20.14443 |  | HAZ (4mm) | 7.585871 | 8.450778 | -53 | 232
53 | A533B | Reactor pressure vessel steel | 0.18 | 0.16 | 1.55 | 0.003 | 0.0014 | 0.64 | 0.16 | 0.5 |  |  |  | 96.7756 |  |  | 0.03 | [18 empty] | No |  |  |  | 20 | 3.33 | 3.33 | 0.51 | 30 | 0.08 | V |  | -19.89709 |  | HAZ (4mm) | 7.454324 | 8.450778 | -53 | 232
53 | A533B | Reactor pressure vessel steel | 0.18 | 0.16 | 1.55 | 0.003 | 0.0014 | 0.64 | 0.16 | 0.5 |  |  |  | 96.7756 |  |  | 0.03 | [18 empty] | No |  |  |  | 20 | 3.33 | 3.33 | 0.51 | 30 | 0.08 | V |  | -29.79066 |  | HAZ (4mm) | 7.220463 | 8.450778 | -53 | 232
53 | A533B | Reactor pressure vessel steel | 0.18 | 0.16 | 1.55 | 0.003 | 0.0014 | 0.64 | 0.16 | 0.5 |  |  |  | 96.7756 |  |  | 0.03 | [18 empty] | No |  |  |  | 20 | 3.33 | 3.33 | 0.51 | 30 | 0.08 | V |  | -29.79066 |  | HAZ (4mm) | 7.088916 | 8.450778 | -53 | 232
53 | A533B | Reactor pressure vessel steel | 0.18 | 0.16 | 1.55 | 0.003 | 0.0014 | 0.64 | 0.16 | 0.5 |  |  |  | 96.7756 |  |  | 0.03 | [18 empty] | No |  |  |  | 20 | 3.33 | 3.33 | 0.51 | 30 | 0.08 | V |  | -39.93156 |  | HAZ (4mm) | 6.460414 | 8.450778 | -53 | 232
53 | A533B | Reactor pressure vessel steel | 0.18 | 0.16 | 1.55 | 0.003 | 0.0014 | 0.64 | 0.16 | 0.5 |  |  |  | 96.7756 |  |  | 0.03 | [18 empty] | No |  |  |  | 20 | 3.33 | 3.33 | 0.51 | 30 | 0.08 | V |  | -29.79066 |  | HAZ (4mm) | 6.372716 | 8.450778 | -53 | 232
53 | A533B | Reactor pressure vessel steel | 0.18 | 0.16 | 1.55 | 0.003 | 0.0014 | 0.64 | 0.16 | 0.5 |  |  |  | 96.7756 |  |  | 0.03 | [18 empty] | No |  |  |  | 20 | 3.33 | 3.33 | 0.51 | 30 | 0.08 | V |  | -39.68422 |  | HAZ (4mm) | 5.714982 | 8.450778 | -53 | 232
53 | A533B | Reactor pressure vessel steel | 0.18 | 0.16 | 1.55 | 0.003 | 0.0014 | 0.64 | 0.16 | 0.5 |  |  |  | 96.7756 |  |  | 0.03 | [18 empty] | No |  |  |  | 20 | 3.33 | 3.33 | 0.51 | 30 | 0.08 | V |  | -50.07246 |  | HAZ (4mm) | 5.831912 | 8.450778 | -53 | 232
53 | A533B | Reactor pressure vessel steel | 0.18 | 0.16 | 1.55 | 0.003 | 0.0014 | 0.64 | 0.16 | 0.5 |  |  |  | 96.7756 |  |  | 0.03 | [18 empty] | No |  |  |  | 20 | 3.33 | 3.33 | 0.51 | 30 | 0.08 | V |  | -50.07246 |  | HAZ (4mm) | 6.255786 | 8.450778 | -53 | 232
53 | A533B | Reactor pressure vessel steel | 0.18 | 0.16 | 1.55 | 0.003 | 0.0014 | 0.64 | 0.16 | 0.5 |  |  |  | 96.7756 |  |  | 0.03 | [18 empty] | No |  |  |  | 20 | 3.33 | 3.33 | 0.51 | 30 | 0.08 | V |  | -59.71869 |  | HAZ (4mm) | 5.495737 | 8.450778 | -53 | 232
53 | A533B | Reactor pressure vessel steel | 0.18 | 0.16 | 1.55 | 0.003 | 0.0014 | 0.64 | 0.16 | 0.5 |  |  |  | 96.7756 |  |  | 0.03 | [18 empty] | No |  |  |  | 20 | 3.33 | 3.33 | 0.51 | 30 | 0.08 | V |  | -39.68422 |  | HAZ (4mm) | 4.984166 | 8.450778 | -53 | 232
53 | A533B | Reactor pressure vessel steel | 0.18 | 0.16 | 1.55 | 0.003 | 0.0014 | 0.64 | 0.16 | 0.5 |  |  |  | 96.7756 |  |  | 0.03 | [18 empty] | No |  |  |  | 20 | 3.33 | 3.33 | 0.51 | 30 | 0.08 | V |  | -59.96603 |  | HAZ (4mm) | 3.054811 | 8.450778 | -53 | 232
53 | A533B | Reactor pressure vessel steel | 0.18 | 0.16 | 1.55 | 0.003 | 0.0014 | 0.64 | 0.16 | 0.5 |  |  |  | 96.7756 |  |  | 0.03 | [18 empty] | No |  |  |  | 20 | 3.33 | 3.33 | 0.51 | 30 | 0.08 | V |  | -50.07246 |  | HAZ (4mm) | 2.207065 | 8.450778 | -53 | 232
53 | A533B | Reactor pressure vessel steel | 0.18 | 0.16 | 1.55 | 0.003 | 0.0014 | 0.64 | 0.16 | 0.5 |  |  |  | 96.7756 |  |  | 0.03 | [18 empty] | No |  |  |  | 20 | 3.33 | 3.33 | 0.51 | 30 | 0.08 | V |  | -59.71869 |  | HAZ (4mm) | 1.885505 | 8.450778 | -53 | 232
53 | A533B | Reactor pressure vessel steel | 0.18 | 0.16 | 1.55 | 0.003 | 0.0014 | 0.64 | 0.16 | 0.5 |  |  |  | 96.7756 |  |  | 0.03 | [18 empty] | No |  |  |  | 20 | 3.33 | 3.33 | 0.51 | 30 | 0.08 | V |  | -69.85959 |  | HAZ (4mm) | 1.973203 | 8.450778 | -53 | 232
53 | A533B | Reactor pressure vessel steel | 0.18 | 0.16 | 1.55 | 0.003 | 0.0014 | 0.64 | 0.16 | 0.5 |  |  |  | 96.7756 |  |  | 0.03 | [18 empty] | No |  |  |  | 20 | 3.33 | 3.33 | 0.51 | 30 | 0.08 | V |  | -69.61225 |  | HAZ (4mm) | 0.9208283 | 8.450778 | -53 | 232
53 | A533B | Reactor pressure vessel steel | 0.18 | 0.16 | 1.55 | 0.003 | 0.0014 | 0.64 | 0.16 | 0.5 |  |  |  | 96.7756 |  |  | 0.03 | [18 empty] | No |  |  |  | 20 | 3.33 | 3.33 | 0.51 | 30 | 0.08 | V |  | -69.61225 |  | HAZ (4mm) | 0.8477467 | 8.450778 | -53 | 232
53 | A533B | Reactor pressure vessel steel | 0.18 | 0.16 | 1.55 | 0.003 | 0.0014 | 0.64 | 0.16 | 0.5 |  |  |  | 96.7756 |  |  | 0.03 | [18 empty] | No |  |  |  | 20 | 3.33 | 3.33 | 0.51 | 30 | 0.08 | V |  | -79.75316 |  | HAZ (4mm) | 0.9792935 | 8.450778 | -53 | 232
53 | A533B | Reactor pressure vessel steel | 0.18 | 0.16 | 1.55 | 0.003 | 0.0014 | 0.64 | 0.16 | 0.5 |  |  |  | 96.7756 |  |  | 0.03 | [18 empty] | No |  |  |  | 20 | 3.33 | 3.33 | 0.51 | 30 | 0.08 | V |  | -80.0005 |  | HAZ (4mm) | 0.5992692 | 8.450778 | -53 | 232
53 | A533B | Reactor pressure vessel steel | 0.18 | 0.16 | 1.55 | 0.003 | 0.0014 | 0.64 | 0.16 | 0.5 |  |  |  | 96.7756 |  |  | 0.03 | [18 empty] | No |  |  |  | 20 | 3.33 | 3.33 | 0.51 | 30 | 0.08 | V |  | -79.75316 |  | HAZ (4mm) | 0.3946407 | 8.450778 | -53 | 232
53 | A533B | Reactor pressure vessel steel | 0.18 | 0.16 | 1.55 | 0.003 | 0.0014 | 0.64 | 0.16 | 0.5 |  |  |  | 96.7756 |  |  | 0.03 | [18 empty] | No |  |  |  | 20 | 3.33 | 3.33 | 0.51 | 30 | 0.08 | V |  | -196.0025 |  | HAZ (4mm) | 0.1315469 | 8.450778 | -53 | 232
53 | A533B | Reactor pressure vessel steel | 0.18 | 0.16 | 1.55 | 0.003 | 0.0014 | 0.64 | 0.16 | 0.5 |  |  |  | 96.7756 |  |  | 0.03 | [18 empty] | No |  |  |  | 20 | 3.33 | 3.33 | 0.51 | 30 | 0.08 | V |  | 12.99901 |  | HAZ (4mm) | 8.945189 | 8.450778 | -53 | 232
53 | A533B - WM | Reactor pressure vessel steel | 0.08 | 0.11 | 1.33 | 0.007 | 0.003 | 0.83 |  | 0.43 |  |  |  | 97.13 |  |  | 0.08 | [18 empty] | No |  |  |  | 20 | 3.33 | 3.33 | 0.51 | 30 | 0.08 | V |  | 13.24635 |  |  | 9.442144 | 9.289542 | -68 | 233
53 | A533B - WM | Reactor pressure vessel steel | 0.08 | 0.11 | 1.33 | 0.007 | 0.003 | 0.83 |  | 0.43 |  |  |  | 97.13 |  |  | 0.08 | [18 empty] | No |  |  |  | 20 | 3.33 | 3.33 | 0.51 | 30 | 0.08 | V |  | 13.24635 |  |  | 8.638246 | 9.289542 | -68 | 233
53 | A533B - WM | Reactor pressure vessel steel | 0.08 | 0.11 | 1.33 | 0.007 | 0.003 | 0.83 |  | 0.43 |  |  |  | 97.13 |  |  | 0.08 | [18 empty] | No |  |  |  | 20 | 3.33 | 3.33 | 0.51 | 30 | 0.08 | V |  | -19.89709 |  |  | 9.295981 | 9.289542 | -68 | 233
53 | A533B - WM | Reactor pressure vessel steel | 0.08 | 0.11 | 1.33 | 0.007 | 0.003 | 0.83 |  | 0.43 |  |  |  | 97.13 |  |  | 0.08 | [18 empty] | No |  |  |  | 20 | 3.33 | 3.33 | 0.51 | 30 | 0.08 | V |  | -19.89709 |  |  | 9.091352 | 9.289542 | -68 | 233
53 | A533B - WM | Reactor pressure vessel steel | 0.08 | 0.11 | 1.33 | 0.007 | 0.003 | 0.83 |  | 0.43 |  |  |  | 97.13 |  |  | 0.08 | [18 empty] | No |  |  |  | 20 | 3.33 | 3.33 | 0.51 | 30 | 0.08 | V |  | -19.89709 |  |  | 8.594397 | 9.289542 | -68 | 233
53 | A533B - WM | Reactor pressure vessel steel | 0.08 | 0.11 | 1.33 | 0.007 | 0.003 | 0.83 |  | 0.43 |  |  |  | 97.13 |  |  | 0.08 | [18 empty] | No |  |  |  | 20 | 3.33 | 3.33 | 0.51 | 30 | 0.08 | V |  | -39.93156 |  |  | 7.951279 | 9.289542 | -68 | 233
53 | A533B - WM | Reactor pressure vessel steel | 0.08 | 0.11 | 1.33 | 0.007 | 0.003 | 0.83 |  | 0.43 |  |  |  | 97.13 |  |  | 0.08 | [18 empty] | No |  |  |  | 20 | 3.33 | 3.33 | 0.51 | 30 | 0.08 | V |  | -39.93156 |  |  | 7.688185 | 9.289542 | -68 | 233
53 | A533B - WM | Reactor pressure vessel steel | 0.08 | 0.11 | 1.33 | 0.007 | 0.003 | 0.83 |  | 0.43 |  |  |  | 97.13 |  |  | 0.08 | [18 empty] | No |  |  |  | 20 | 3.33 | 3.33 | 0.51 | 30 | 0.08 | V |  | -59.96603 |  |  | 6.606577 | 9.289542 | -68 | 233
53 | A533B - WM | Reactor pressure vessel steel | 0.08 | 0.11 | 1.33 | 0.007 | 0.003 | 0.83 |  | 0.43 |  |  |  | 97.13 |  |  | 0.08 | [18 empty] | No |  |  |  | 20 | 3.33 | 3.33 | 0.51 | 30 | 0.08 | V |  | -59.96603 |  |  | 7.62972 | 9.289542 | -68 | 233
53 | A533B - WM | Reactor pressure vessel steel | 0.08 | 0.11 | 1.33 | 0.007 | 0.003 | 0.83 |  | 0.43 |  |  |  | 97.13 |  |  | 0.08 | [18 empty] | No |  |  |  | 20 | 3.33 | 3.33 | 0.51 | 30 | 0.08 | V |  | -69.61225 |  |  | 6.518879 | 9.289542 | -68 | 233
53 | A533B - WM | Reactor pressure vessel steel | 0.08 | 0.11 | 1.33 | 0.007 | 0.003 | 0.83 |  | 0.43 |  |  |  | 97.13 |  |  | 0.08 | [18 empty] | No |  |  |  | 20 | 3.33 | 3.33 | 0.51 | 30 | 0.08 | V |  | -79.75316 |  |  | 6.095006 | 9.289542 | -68 | 233
53 | A533B - WM | Reactor pressure vessel steel | 0.08 | 0.11 | 1.33 | 0.007 | 0.003 | 0.83 |  | 0.43 |  |  |  | 97.13 |  |  | 0.08 | [18 empty] | No |  |  |  | 20 | 3.33 | 3.33 | 0.51 | 30 | 0.08 | V |  | -79.75316 |  |  | 5.320341 | 9.289542 | -68 | 233
53 | A533B - WM | Reactor pressure vessel steel | 0.08 | 0.11 | 1.33 | 0.007 | 0.003 | 0.83 |  | 0.43 |  |  |  | 97.13 |  |  | 0.08 | [18 empty] | No |  |  |  | 20 | 3.33 | 3.33 | 0.51 | 30 | 0.08 | V |  | -59.71869 |  |  | 2.747868 | 9.289542 | -68 | 233
53 | A533B - WM | Reactor pressure vessel steel | 0.08 | 0.11 | 1.33 | 0.007 | 0.003 | 0.83 |  | 0.43 |  |  |  | 97.13 |  |  | 0.08 | [18 empty] | No |  |  |  | 20 | 3.33 | 3.33 | 0.51 | 30 | 0.08 | V |  | -69.85959 |  |  | 2.82095 | 9.289542 | -68 | 233
53 | A533B - WM | Reactor pressure vessel steel | 0.08 | 0.11 | 1.33 | 0.007 | 0.003 | 0.83 |  | 0.43 |  |  |  | 97.13 |  |  | 0.08 | [18 empty] | No |  |  |  | 20 | 3.33 | 3.33 | 0.51 | 30 | 0.08 | V |  | -69.85959 |  |  | 2.309379 | 9.289542 | -68 | 233
53 | A533B - WM | Reactor pressure vessel steel | 0.08 | 0.11 | 1.33 | 0.007 | 0.003 | 0.83 |  | 0.43 |  |  |  | 97.13 |  |  | 0.08 | [18 empty] | No |  |  |  | 20 | 3.33 | 3.33 | 0.51 | 30 | 0.08 | V |  | -79.75316 |  |  | 1.476248 | 9.289542 | -68 | 233
53 | A533B - WM | Reactor pressure vessel steel | 0.08 | 0.11 | 1.33 | 0.007 | 0.003 | 0.83 |  | 0.43 |  |  |  | 97.13 |  |  | 0.08 | [18 empty] | No |  |  |  | 20 | 3.33 | 3.33 | 0.51 | 30 | 0.08 | V |  | -99.78762 |  |  | 0.8769793 | 9.289542 | -68 | 233
53 | A533B - WM | Reactor pressure vessel steel | 0.08 | 0.11 | 1.33 | 0.007 | 0.003 | 0.83 |  | 0.43 |  |  |  | 97.13 |  |  | 0.08 | [18 empty] | No |  |  |  | 20 | 3.33 | 3.33 | 0.51 | 30 | 0.08 | V |  | -99.78762 |  |  | 0.7600487 | 9.289542 | -68 | 233
53 | A533B - WM | Reactor pressure vessel steel | 0.08 | 0.11 | 1.33 | 0.007 | 0.003 | 0.83 |  | 0.43 |  |  |  | 97.13 |  |  | 0.08 | [18 empty] | No |  |  |  | 20 | 3.33 | 3.33 | 0.51 | 30 | 0.08 | V |  | -99.78762 |  |  | 0.6138855 | 9.289542 | -68 | 233
53 | A533B - WM | Reactor pressure vessel steel | 0.08 | 0.11 | 1.33 | 0.007 | 0.003 | 0.83 |  | 0.43 |  |  |  | 97.13 |  |  | 0.08 | [18 empty] | No |  |  |  | 20 | 3.33 | 3.33 | 0.51 | 30 | 0.08 | V |  | -195.5079 |  |  | 0.2923264 | 9.289542 | -68 | 233
53 | A533B - WM | Reactor pressure vessel steel | 0.08 | 0.11 | 1.33 | 0.007 | 0.003 | 0.83 |  | 0.43 |  |  |  | 97.13 |  |  | 0.08 | [18 empty] | No |  |  |  | 20 | 3.33 | 3.33 | 0.51 | 30 | 0.08 | V |  | 12.99901 |  |  | 9.062119 | 9.289542 | -68 | 233
53 | A533B | Reactor pressure vessel steel | 0.18 | 0.16 | 1.55 | 0.003 | 0.0014 | 0.64 | 0.16 | 0.5 |  |  |  | 96.7756 |  |  | 0.03 | [18 empty] | No |  |  |  | 20 | 1.5 | 1.5 | 0.33 | 30 | 0.08 | V |  | 20.02095 |  |  | 1.118981 | 0.9840361 | -108 | 234
53 | A533B | Reactor pressure vessel steel | 0.18 | 0.16 | 1.55 | 0.003 | 0.0014 | 0.64 | 0.16 | 0.5 |  |  |  | 96.7756 |  |  | 0.03 | [18 empty] | No |  |  |  | 20 | 1.5 | 1.5 | 0.33 | 30 | 0.08 | V |  | -0.2653266 |  |  | 0.9859873 | 0.9840361 | -108 | 234
53 | A533B | Reactor pressure vessel steel | 0.18 | 0.16 | 1.55 | 0.003 | 0.0014 | 0.64 | 0.16 | 0.5 |  |  |  | 96.7756 |  |  | 0.03 | [18 empty] | No |  |  |  | 20 | 1.5 | 1.5 | 0.33 | 30 | 0.08 | V |  | -20.1499 |  |  | 0.9615287 | 0.9840361 | -108 | 234
53 | A533B | Reactor pressure vessel steel | 0.18 | 0.16 | 1.55 | 0.003 | 0.0014 | 0.64 | 0.16 | 0.5 |  |  |  | 96.7756 |  |  | 0.03 | [18 empty] | No |  |  |  | 20 | 1.5 | 1.5 | 0.33 | 30 | 0.08 | V |  | -60.32075 |  |  | 0.9034395 | 0.9840361 | -108 | 234
53 | A533B | Reactor pressure vessel steel | 0.18 | 0.16 | 1.55 | 0.003 | 0.0014 | 0.64 | 0.16 | 0.5 |  |  |  | 96.7756 |  |  | 0.03 | [18 empty] | No |  |  |  | 20 | 1.5 | 1.5 | 0.33 | 30 | 0.08 | V |  | -80.00447 |  |  | 0.9447134 | 0.9840361 | -108 | 234
53 | A533B | Reactor pressure vessel steel | 0.18 | 0.16 | 1.55 | 0.003 | 0.0014 | 0.64 | 0.16 | 0.5 |  |  |  | 96.7756 |  |  | 0.03 | [18 empty] | No |  |  |  | 20 | 1.5 | 1.5 | 0.33 | 30 | 0.08 | V |  | -100.2908 |  |  | 0.8178344 | 0.9840361 | -108 | 234
53 | A533B | Reactor pressure vessel steel | 0.18 | 0.16 | 1.55 | 0.003 | 0.0014 | 0.64 | 0.16 | 0.5 |  |  |  | 96.7756 |  |  | 0.03 | [18 empty] | No |  |  |  | 20 | 1.5 | 1.5 | 0.33 | 30 | 0.08 | V |  | -120.1753 |  |  | 0.131465 | 0.9840361 | -108 | 234
53 | A533B | Reactor pressure vessel steel | 0.18 | 0.16 | 1.55 | 0.003 | 0.0014 | 0.64 | 0.16 | 0.5 |  |  |  | 96.7756 |  |  | 0.03 | [18 empty] | No |  |  |  | 20 | 1.5 | 1.5 | 0.33 | 30 | 0.08 | V |  | -140.0599 |  |  | 0.0611465 | 0.9840361 | -108 | 234
53 | A533B | Reactor pressure vessel steel | 0.18 | 0.16 | 1.55 | 0.003 | 0.0014 | 0.64 | 0.16 | 0.5 |  |  |  | 96.7756 |  |  | 0.03 | [18 empty] | No |  |  |  | 20 | 1.5 | 1.5 | 0.33 | 30 | 0.08 | V |  | 39.50382 |  | HAZ (1mm) | 0.9370701 | 1.089936 | -138 | 235
53 | A533B | Reactor pressure vessel steel | 0.18 | 0.16 | 1.55 | 0.003 | 0.0014 | 0.64 | 0.16 | 0.5 |  |  |  | 96.7756 |  |  | 0.03 | [18 empty] | No |  |  |  | 20 | 1.5 | 1.5 | 0.33 | 30 | 0.08 | V |  | 19.8201 |  | HAZ (1mm) | 0.9401274 | 1.089936 | -138 | 235
53 | A533B | Reactor pressure vessel steel | 0.18 | 0.16 | 1.55 | 0.003 | 0.0014 | 0.64 | 0.16 | 0.5 |  |  |  | 96.7756 |  |  | 0.03 | [18 empty] | No |  |  |  | 20 | 1.5 | 1.5 | 0.33 | 30 | 0.08 | V |  | -0.2653266 |  | HAZ (1mm) | 0.964586 | 1.089936 | -138 | 235
53 | A533B | Reactor pressure vessel steel | 0.18 | 0.16 | 1.55 | 0.003 | 0.0014 | 0.64 | 0.16 | 0.5 |  |  |  | 96.7756 |  |  | 0.03 | [18 empty] | No |  |  |  | 20 | 1.5 | 1.5 | 0.33 | 30 | 0.08 | V |  | -20.35075 |  | HAZ (1mm) | 1.089936 | 1.089936 | -138 | 235
53 | A533B | Reactor pressure vessel steel | 0.18 | 0.16 | 1.55 | 0.003 | 0.0014 | 0.64 | 0.16 | 0.5 |  |  |  | 96.7756 |  |  | 0.03 | [18 empty] | No |  |  |  | 20 | 1.5 | 1.5 | 0.33 | 30 | 0.08 | V |  | -40.23533 |  | HAZ (1mm) | 1.033376 | 1.089936 | -138 | 235
53 | A533B | Reactor pressure vessel steel | 0.18 | 0.16 | 1.55 | 0.003 | 0.0014 | 0.64 | 0.16 | 0.5 |  |  |  | 96.7756 |  |  | 0.03 | [18 empty] | No |  |  |  | 20 | 1.5 | 1.5 | 0.33 | 30 | 0.08 | V |  | -60.32075 |  | HAZ (1mm) | 0.9431847 | 1.089936 | -138 | 235
53 | A533B | Reactor pressure vessel steel | 0.18 | 0.16 | 1.55 | 0.003 | 0.0014 | 0.64 | 0.16 | 0.5 |  |  |  | 96.7756 |  |  | 0.03 | [18 empty] | No |  |  |  | 20 | 1.5 | 1.5 | 0.33 | 30 | 0.08 | V |  | -100.0899 |  | HAZ (1mm) | 0.9875159 | 1.089936 | -138 | 235
53 | A533B | Reactor pressure vessel steel | 0.18 | 0.16 | 1.55 | 0.003 | 0.0014 | 0.64 | 0.16 | 0.5 |  |  |  | 96.7756 |  |  | 0.03 | [18 empty] | No |  |  |  | 20 | 1.5 | 1.5 | 0.33 | 30 | 0.08 | V |  | -80.00447 |  | HAZ (1mm) | 0.9707006 | 1.089936 | -138 | 235
53 | A533B | Reactor pressure vessel steel | 0.18 | 0.16 | 1.55 | 0.003 | 0.0014 | 0.64 | 0.16 | 0.5 |  |  |  | 96.7756 |  |  | 0.03 | [18 empty] | No |  |  |  | 20 | 1.5 | 1.5 | 0.33 | 30 | 0.08 | V |  | -120.1753 |  | HAZ (1mm) | 0.8499363 | 1.089936 | -138 | 235
53 | A533B | Reactor pressure vessel steel | 0.18 | 0.16 | 1.55 | 0.003 | 0.0014 | 0.64 | 0.16 | 0.5 |  |  |  | 96.7756 |  |  | 0.03 | [18 empty] | No |  |  |  | 20 | 1.5 | 1.5 | 0.33 | 30 | 0.08 | V |  | -140.0599 |  | HAZ (1mm) | 0.588535 | 1.089936 | -138 | 235
53 | A533B | Reactor pressure vessel steel | 0.18 | 0.16 | 1.55 | 0.003 | 0.0014 | 0.64 | 0.16 | 0.5 |  |  |  | 96.7756 |  |  | 0.03 | [18 empty] | No |  |  |  | 20 | 1.5 | 1.5 | 0.33 | 30 | 0.08 | V |  | -160.1453 |  | HAZ (1mm) | 0.1024204 | 1.089936 | -138 | 235
53 | A533B | Reactor pressure vessel steel | 0.18 | 0.16 | 1.55 | 0.003 | 0.0014 | 0.64 | 0.16 | 0.5 |  |  |  | 96.7756 |  |  | 0.03 | [18 empty] | No |  |  |  | 20 | 1.5 | 1.5 | 0.33 | 30 | 0.08 | V |  | 39.90553 |  | HAZ (4mm) | 0.9630573 | 0.9578981 | -97 | 236
53 | A533B | Reactor pressure vessel steel | 0.18 | 0.16 | 1.55 | 0.003 | 0.0014 | 0.64 | 0.16 | 0.5 |  |  |  | 96.7756 |  |  | 0.03 | [18 empty] | No |  |  |  | 20 | 1.5 | 1.5 | 0.33 | 30 | 0.08 | V |  | 19.8201 |  | HAZ (4mm) | 0.9248408 | 0.9578981 | -97 | 236
53 | A533B | Reactor pressure vessel steel | 0.18 | 0.16 | 1.55 | 0.003 | 0.0014 | 0.64 | 0.16 | 0.5 |  |  |  | 96.7756 |  |  | 0.03 | [18 empty] | No |  |  |  | 20 | 1.5 | 1.5 | 0.33 | 30 | 0.08 | V |  | -0.06447236 |  | HAZ (4mm) | 0.9829299 | 0.9578981 | -97 | 236
53 | A533B | Reactor pressure vessel steel | 0.18 | 0.16 | 1.55 | 0.003 | 0.0014 | 0.64 | 0.16 | 0.5 |  |  |  | 96.7756 |  |  | 0.03 | [18 empty] | No |  |  |  | 20 | 1.5 | 1.5 | 0.33 | 30 | 0.08 | V |  | -20.1499 |  | HAZ (4mm) | 0.9921019 | 0.9578981 | -97 | 236
53 | A533B | Reactor pressure vessel steel | 0.18 | 0.16 | 1.55 | 0.003 | 0.0014 | 0.64 | 0.16 | 0.5 |  |  |  | 96.7756 |  |  | 0.03 | [18 empty] | No |  |  |  | 20 | 1.5 | 1.5 | 0.33 | 30 | 0.08 | V |  | -40.03447 |  | HAZ (4mm) | 1.007389 | 0.9578981 | -97 | 236
53 | A533B | Reactor pressure vessel steel | 0.18 | 0.16 | 1.55 | 0.003 | 0.0014 | 0.64 | 0.16 | 0.5 |  |  |  | 96.7756 |  |  | 0.03 | [18 empty] | No |  |  |  | 20 | 1.5 | 1.5 | 0.33 | 30 | 0.08 | V |  | -59.91905 |  | HAZ (4mm) | 0.9829299 | 0.9578981 | -97 | 236
53 | A533B | Reactor pressure vessel steel | 0.18 | 0.16 | 1.55 | 0.003 | 0.0014 | 0.64 | 0.16 | 0.5 |  |  |  | 96.7756 |  |  | 0.03 | [18 empty] | No |  |  |  | 20 | 1.5 | 1.5 | 0.33 | 30 | 0.08 | V |  | -80.00447 |  | HAZ (4mm) | 0.7735032 | 0.9578981 | -97 | 236
53 | A533B | Reactor pressure vessel steel | 0.18 | 0.16 | 1.55 | 0.003 | 0.0014 | 0.64 | 0.16 | 0.5 |  |  |  | 96.7756 |  |  | 0.03 | [18 empty] | No |  |  |  | 20 | 1.5 | 1.5 | 0.33 | 30 | 0.08 | V |  | -99.88905 |  | HAZ (4mm) | 1.036433 | 0.9578981 | -97 | 236
53 | A533B | Reactor pressure vessel steel | 0.18 | 0.16 | 1.55 | 0.003 | 0.0014 | 0.64 | 0.16 | 0.5 |  |  |  | 96.7756 |  |  | 0.03 | [18 empty] | No |  |  |  | 20 | 1.5 | 1.5 | 0.33 | 30 | 0.08 | V |  | -119.9745 |  | HAZ (4mm) | 0.05808917 | 0.9578981 | -97 | 236
53 | A533B | Reactor pressure vessel steel | 0.18 | 0.16 | 1.55 | 0.003 | 0.0014 | 0.64 | 0.16 | 0.5 |  |  |  | 96.7756 |  |  | 0.03 | [18 empty] | No |  |  |  | 20 | 1.5 | 1.5 | 0.33 | 30 | 0.08 | V |  | -140.0599 |  | HAZ (4mm) | 0.04585987 | 0.9578981 | -97 | 236
53 | A533B | Reactor pressure vessel steel | 0.08 | 0.11 | 1.33 | 0.007 | 0.003 | 0.83 |  | 0.43 |  |  |  | 97.13 |  |  | 0.08 | [18 empty] | No |  |  |  | 20 | 1.5 | 1.5 | 0.33 | 30 | 0.08 | V |  | 39.90553 |  |  | 0.9752866 | 0.9851829 | -109 | 237
53 | A533B | Reactor pressure vessel steel | 0.08 | 0.11 | 1.33 | 0.007 | 0.003 | 0.83 |  | 0.43 |  |  |  | 97.13 |  |  | 0.08 | [18 empty] | No |  |  |  | 20 | 1.5 | 1.5 | 0.33 | 30 | 0.08 | V |  | 19.8201 |  |  | 0.8529936 | 0.9851829 | -109 | 237
53 | A533B | Reactor pressure vessel steel | 0.08 | 0.11 | 1.33 | 0.007 | 0.003 | 0.83 |  | 0.43 |  |  |  | 97.13 |  |  | 0.08 | [18 empty] | No |  |  |  | 20 | 1.5 | 1.5 | 0.33 | 30 | 0.08 | V |  | -0.06447236 |  |  | 1.044076 | 0.9851829 | -109 | 237
53 | A533B | Reactor pressure vessel steel | 0.08 | 0.11 | 1.33 | 0.007 | 0.003 | 0.83 |  | 0.43 |  |  |  | 97.13 |  |  | 0.08 | [18 empty] | No |  |  |  | 20 | 1.5 | 1.5 | 0.33 | 30 | 0.08 | V |  | -19.94905 |  |  | 1.007389 | 0.9851829 | -109 | 237
53 | A533B | Reactor pressure vessel steel | 0.08 | 0.11 | 1.33 | 0.007 | 0.003 | 0.83 |  | 0.43 |  |  |  | 97.13 |  |  | 0.08 | [18 empty] | No |  |  |  | 20 | 1.5 | 1.5 | 0.33 | 30 | 0.08 | V |  | -40.03447 |  |  | 1.06242 | 0.9851829 | -109 | 237
53 | A533B | Reactor pressure vessel steel | 0.08 | 0.11 | 1.33 | 0.007 | 0.003 | 0.83 |  | 0.43 |  |  |  | 97.13 |  |  | 0.08 | [18 empty] | No |  |  |  | 20 | 1.5 | 1.5 | 0.33 | 30 | 0.08 | V |  | -59.91905 |  |  | 0.9966879 | 0.9851829 | -109 | 237
53 | A533B | Reactor pressure vessel steel | 0.08 | 0.11 | 1.33 | 0.007 | 0.003 | 0.83 |  | 0.43 |  |  |  | 97.13 |  |  | 0.08 | [18 empty] | No |  |  |  | 20 | 1.5 | 1.5 | 0.33 | 30 | 0.08 | V |  | -80.20533 |  |  | 0.9768153 | 0.9851829 | -109 | 237
53 | A533B | Reactor pressure vessel steel | 0.08 | 0.11 | 1.33 | 0.007 | 0.003 | 0.83 |  | 0.43 |  |  |  | 97.13 |  |  | 0.08 | [18 empty] | No |  |  |  | 20 | 1.5 | 1.5 | 0.33 | 30 | 0.08 | V |  | -100.0899 |  |  | 0.7368153 | 0.9851829 | -109 | 237
53 | A533B | Reactor pressure vessel steel | 0.08 | 0.11 | 1.33 | 0.007 | 0.003 | 0.83 |  | 0.43 |  |  |  | 97.13 |  |  | 0.08 | [18 empty] | No |  |  |  | 20 | 1.5 | 1.5 | 0.33 | 30 | 0.08 | V |  | -119.9745 |  |  | 0.6634395 | 0.9851829 | -109 | 237
53 | A533B | Reactor pressure vessel steel | 0.08 | 0.11 | 1.33 | 0.007 | 0.003 | 0.83 |  | 0.43 |  |  |  | 97.13 |  |  | 0.08 | [18 empty] | No |  |  |  | 20 | 1.5 | 1.5 | 0.33 | 30 | 0.08 | V |  | -139.859 |  |  | 0.09783439 | 0.9851829 | -109 | 237
53 | A533B | Reactor pressure vessel steel | 0.08 | 0.11 | 1.33 | 0.007 | 0.003 | 0.83 |  | 0.43 |  |  |  | 97.13 |  |  | 0.08 | [18 empty] | No |  |  |  | 20 | 1.5 | 1.5 | 0.33 | 30 | 0.08 | V |  | -160.1453 |  |  | 0.01070064 | 0.9851829 | -109 | 237
53 | A533B | Reactor pressure vessel steel | 0.18 | 0.16 | 1.55 | 0.003 | 0.0014 | 0.64 | 0.16 | 0.5 |  |  |  | 96.7756 |  |  | 0.03 | [18 empty] | No |  |  |  | 20 | 1.5 | 1.5 | 0.33 | 30 | 0.08 | V |  | 19.78669 |  |  | 1.121013 | 1.002951 | -106 | 238
53 | A533B | Reactor pressure vessel steel | 0.18 | 0.16 | 1.55 | 0.003 | 0.0014 | 0.64 | 0.16 | 0.5 |  |  |  | 96.7756 |  |  | 0.03 | [18 empty] | No |  |  |  | 20 | 1.5 | 1.5 | 0.33 | 30 | 0.08 | V |  | -40.04366 |  |  | 1.043544 | 1.002951 | -106 | 238
53 | A533B | Reactor pressure vessel steel | 0.18 | 0.16 | 1.55 | 0.003 | 0.0014 | 0.64 | 0.16 | 0.5 |  |  |  | 96.7756 |  |  | 0.03 | [18 empty] | No |  |  |  | 20 | 1.5 | 1.5 | 0.33 | 30 | 0.08 | V |  | -0.1567568 |  |  | 0.9903797 | 1.002951 | -106 | 238
53 | A533B | Reactor pressure vessel steel | 0.18 | 0.16 | 1.55 | 0.003 | 0.0014 | 0.64 | 0.16 | 0.5 |  |  |  | 96.7756 |  |  | 0.03 | [18 empty] | No |  |  |  | 20 | 1.5 | 1.5 | 0.33 | 30 | 0.08 | V |  | -60.19485 |  |  | 0.9053165 | 1.002951 | -106 | 238
53 | A533B | Reactor pressure vessel steel | 0.18 | 0.16 | 1.55 | 0.003 | 0.0014 | 0.64 | 0.16 | 0.5 |  |  |  | 96.7756 |  |  | 0.03 | [18 empty] | No |  |  |  | 20 | 1.5 | 1.5 | 0.33 | 30 | 0.08 | V |  | -79.93056 |  |  | 0.9463291 | 1.002951 | -106 | 238
53 | A533B | Reactor pressure vessel steel | 0.18 | 0.16 | 1.55 | 0.003 | 0.0014 | 0.64 | 0.16 | 0.5 |  |  |  | 96.7756 |  |  | 0.03 | [18 empty] | No |  |  |  | 20 | 1.5 | 1.5 | 0.33 | 30 | 0.08 | V |  | -100.0818 |  |  | 0.8187342 | 1.002951 | -106 | 238
53 | A533B | Reactor pressure vessel steel | 0.18 | 0.16 | 1.55 | 0.003 | 0.0014 | 0.64 | 0.16 | 0.5 |  |  |  | 96.7756 |  |  | 0.03 | [18 empty] | No |  |  |  | 20 | 1.5 | 1.5 | 0.33 | 30 | 0.08 | V |  | -120.0252 |  |  | 0.1321519 | 1.002951 | -106 | 238
53 | A533B | Reactor pressure vessel steel | 0.18 | 0.16 | 1.55 | 0.003 | 0.0014 | 0.64 | 0.16 | 0.5 |  |  |  | 96.7756 |  |  | 0.03 | [18 empty] | No |  |  |  | 20 | 1.5 | 1.5 | 0.33 | 30 | 0.08 | V |  | -139.9687 |  |  | 0.06227848 | 1.002951 | -106 | 238
53 | A533B | Reactor pressure vessel steel | 0.18 | 0.16 | 1.55 | 0.003 | 0.0014 | 0.64 | 0.16 | 0.5 |  |  |  | 96.7756 |  |  | 0.03 | [18 empty] | No |  |  |  | 20 | 1.5 | 1.5 | 0.33 | 30 | 0.08 | V |  | 39.73015 |  | HAZ (1mm) | 0.9372152 | 0.9951566 | -138 | 239
53 | A533B | Reactor pressure vessel steel | 0.18 | 0.16 | 1.55 | 0.003 | 0.0014 | 0.64 | 0.16 | 0.5 |  |  |  | 96.7756 |  |  | 0.03 | [18 empty] | No |  |  |  | 20 | 1.5 | 1.5 | 0.33 | 30 | 0.08 | V |  | -20.30795 |  | HAZ (1mm) | 1.092152 | 0.9951566 | -138 | 239
53 | A533B | Reactor pressure vessel steel | 0.18 | 0.16 | 1.55 | 0.003 | 0.0014 | 0.64 | 0.16 | 0.5 |  |  |  | 96.7756 |  |  | 0.03 | [18 empty] | No |  |  |  | 20 | 1.5 | 1.5 | 0.33 | 30 | 0.08 | V |  | -100.0818 |  | HAZ (1mm) | 0.9873418 | 0.9951566 | -138 | 239
53 | A533B | Reactor pressure vessel steel | 0.18 | 0.16 | 1.55 | 0.003 | 0.0014 | 0.64 | 0.16 | 0.5 |  |  |  | 96.7756 |  |  | 0.03 | [18 empty] | No |  |  |  | 20 | 1.5 | 1.5 | 0.33 | 30 | 0.08 | V |  | -120.0252 |  | HAZ (1mm) | 0.8506329 | 0.9951566 | -138 | 239
53 | A533B | Reactor pressure vessel steel | 0.18 | 0.16 | 1.55 | 0.003 | 0.0014 | 0.64 | 0.16 | 0.5 |  |  |  | 96.7756 |  |  | 0.03 | [18 empty] | No |  |  |  | 20 | 1.5 | 1.5 | 0.33 | 30 | 0.08 | V |  | -140.1764 |  | HAZ (1mm) | 0.5893671 | 0.9951566 | -138 | 239
53 | A533B | Reactor pressure vessel steel | 0.18 | 0.16 | 1.55 | 0.003 | 0.0014 | 0.64 | 0.16 | 0.5 |  |  |  | 96.7756 |  |  | 0.03 | [18 empty] | No |  |  |  | 20 | 1.5 | 1.5 | 0.33 | 30 | 0.08 | V |  | -159.9121 |  | HAZ (1mm) | 0.1048101 | 0.9951566 | -138 | 239
53 | A533B | Reactor pressure vessel steel | 0.18 | 0.16 | 1.55 | 0.003 | 0.0014 | 0.64 | 0.16 | 0.5 |  |  |  | 96.7756 |  |  | 0.03 | [18 empty] | No |  |  |  | 20 | 1.5 | 1.5 | 0.33 | 30 | 0.08 | V |  | 19.78669 |  | HAZ (1mm) | 0.9432911 | 0.9951566 | -138 | 239
53 | A533B | Reactor pressure vessel steel | 0.18 | 0.16 | 1.55 | 0.003 | 0.0014 | 0.64 | 0.16 | 0.5 |  |  |  | 96.7756 |  |  | 0.03 | [18 empty] | No |  |  |  | 20 | 1.5 | 1.5 | 0.33 | 30 | 0.08 | V |  | -100.0818 |  | HAZ (4mm) | 1.040506 | 0.9548354 | -95 | 240
53 | A533B | Reactor pressure vessel steel | 0.18 | 0.16 | 1.55 | 0.003 | 0.0014 | 0.64 | 0.16 | 0.5 |  |  |  | 96.7756 |  |  | 0.03 | [18 empty] | No |  |  |  | 20 | 1.5 | 1.5 | 0.33 | 30 | 0.08 | V |  | -79.93056 |  | HAZ (4mm) | 0.7731646 | 0.9548354 | -95 | 240
53 | A533B | Reactor pressure vessel steel | 0.18 | 0.16 | 1.55 | 0.003 | 0.0014 | 0.64 | 0.16 | 0.5 |  |  |  | 96.7756 |  |  | 0.03 | [18 empty] | No |  |  |  | 20 | 1.5 | 1.5 | 0.33 | 30 | 0.08 | V |  | -120.0252 |  | HAZ (4mm) | 0.06379747 | 0.9548354 | -95 | 240
53 | A533B | Reactor pressure vessel steel | 0.18 | 0.16 | 1.55 | 0.003 | 0.0014 | 0.64 | 0.16 | 0.5 |  |  |  | 96.7756 |  |  | 0.03 | [18 empty] | No |  |  |  | 20 | 1.5 | 1.5 | 0.33 | 30 | 0.08 | V |  | 39.5224 |  | HAZ (4mm) | 0.964557 | 0.9548354 | -95 | 240
53 | A533B | Reactor pressure vessel steel | 0.18 | 0.16 | 1.55 | 0.003 | 0.0014 | 0.64 | 0.16 | 0.5 |  |  |  | 96.7756 |  |  | 0.03 | [18 empty] | No |  |  |  | 20 | 1.5 | 1.5 | 0.33 | 30 | 0.08 | V |  | -39.83591 |  | HAZ (4mm) | 1.008608 | 0.9548354 | -95 | 240
53 | A533B | Reactor pressure vessel steel | 0.18 | 0.16 | 1.55 | 0.003 | 0.0014 | 0.64 | 0.16 | 0.5 |  |  |  | 96.7756 |  |  | 0.03 | [18 empty] | No |  |  |  | 20 | 1.5 | 1.5 | 0.33 | 30 | 0.08 | V |  | -60.19485 |  | HAZ (4mm) | 0.9873418 | 0.9548354 | -95 | 240
53 | A533B - WM | Reactor pressure vessel steel | 0.08 | 0.11 | 1.33 | 0.007 | 0.003 | 0.83 |  | 0.43 |  |  |  | 97.13 |  |  | 0.08 | [18 empty] | No |  |  |  | 20 | 1.5 | 1.5 | 0.33 | 30 | 0.08 | V |  | 39.73015 |  |  | 0.9782278 | 0.98549 | -108 | 241
53 | A533B - WM | Reactor pressure vessel steel | 0.08 | 0.11 | 1.33 | 0.007 | 0.003 | 0.83 |  | 0.43 |  |  |  | 97.13 |  |  | 0.08 | [18 empty] | No |  |  |  | 20 | 1.5 | 1.5 | 0.33 | 30 | 0.08 | V |  | 19.78669 |  |  | 0.8536709 | 0.98549 | -108 | 241
53 | A533B - WM | Reactor pressure vessel steel | 0.08 | 0.11 | 1.33 | 0.007 | 0.003 | 0.83 |  | 0.43 |  |  |  | 97.13 |  |  | 0.08 | [18 empty] | No |  |  |  | 20 | 1.5 | 1.5 | 0.33 | 30 | 0.08 | V |  | -20.10021 |  |  | 1.00557 | 0.98549 | -108 | 241
53 | A533B - WM | Reactor pressure vessel steel | 0.08 | 0.11 | 1.33 | 0.007 | 0.003 | 0.83 |  | 0.43 |  |  |  | 97.13 |  |  | 0.08 | [18 empty] | No |  |  |  | 20 | 1.5 | 1.5 | 0.33 | 30 | 0.08 | V |  | -0.1567568 |  |  | 1.043544 | 0.98549 | -108 | 241
53 | A533B - WM | Reactor pressure vessel steel | 0.08 | 0.11 | 1.33 | 0.007 | 0.003 | 0.83 |  | 0.43 |  |  |  | 97.13 |  |  | 0.08 | [18 empty] | No |  |  |  | 20 | 1.5 | 1.5 | 0.33 | 30 | 0.08 | V |  | -79.93056 |  |  | 0.9767089 | 0.98549 | -108 | 241
53 | A533B - WM | Reactor pressure vessel steel | 0.08 | 0.11 | 1.33 | 0.007 | 0.003 | 0.83 |  | 0.43 |  |  |  | 97.13 |  |  | 0.08 | [18 empty] | No |  |  |  | 20 | 1.5 | 1.5 | 0.33 | 30 | 0.08 | V |  | -60.19485 |  |  | 0.9964557 | 0.98549 | -108 | 241
53 | A533B - WM | Reactor pressure vessel steel | 0.08 | 0.11 | 1.33 | 0.007 | 0.003 | 0.83 |  | 0.43 |  |  |  | 97.13 |  |  | 0.08 | [18 empty] | No |  |  |  | 20 | 1.5 | 1.5 | 0.33 | 30 | 0.08 | V |  | -99.87401 |  |  | 0.7351899 | 0.98549 | -108 | 241
53 | A533B - WM | Reactor pressure vessel steel | 0.08 | 0.11 | 1.33 | 0.007 | 0.003 | 0.83 |  | 0.43 |  |  |  | 97.13 |  |  | 0.08 | [18 empty] | No |  |  |  | 20 | 1.5 | 1.5 | 0.33 | 30 | 0.08 | V |  | -120.0252 |  |  | 0.6637975 | 0.98549 | -108 | 241
53 | A533B - WM | Reactor pressure vessel steel | 0.08 | 0.11 | 1.33 | 0.007 | 0.003 | 0.83 |  | 0.43 |  |  |  | 97.13 |  |  | 0.08 | [18 empty] | No |  |  |  | 20 | 1.5 | 1.5 | 0.33 | 30 | 0.08 | V |  | -159.9121 |  |  | 0.01367089 | 0.98549 | -108 | 241
53 | A533B - WM | Reactor pressure vessel steel | 0.08 | 0.11 | 1.33 | 0.007 | 0.003 | 0.83 |  | 0.43 |  |  |  | 97.13 |  |  | 0.08 | [18 empty] | No |  |  |  | 20 | 1.5 | 1.5 | 0.33 | 30 | 0.08 | V |  | -140.1764 |  |  | 0.1002532 | 0.98549 | -108 | 241
53 | A533B - WM | Reactor pressure vessel steel | 0.08 | 0.11 | 1.33 | 0.007 | 0.003 | 0.83 |  | 0.43 |  |  |  | 97.13 |  |  | 0.08 | [18 empty] | No |  |  |  | 20 | 1.5 | 1.5 | 0.33 | 30 | 0.08 | V |  | -40.04366 |  |  | 1.060253 | 0.98549 | -108 | 241
53 | A533B | Reactor pressure vessel steel | 0.18 | 0.15 | 0.53 | 0.003 | 0.0011 | 0.64 | 0.15 | 0.5 |  |  |  | 97.8159 |  |  | 0.03 | [18 empty] | Yes | 8e+19 | 290 |  | 20 | 1.5 | 1.5 | 0.33 | 30 | 0.08 | V |  | 19.57895 |  |  | 0.9083544 | 0.9138352 | -75 | 242
53 | A533B | Reactor pressure vessel steel | 0.18 | 0.15 | 0.53 | 0.003 | 0.0011 | 0.64 | 0.15 | 0.5 |  |  |  | 97.8159 |  |  | 0.03 | [18 empty] | Yes | 8e+19 | 290 |  | 20 | 1.5 | 1.5 | 0.33 | 30 | 0.08 | V |  | -20.30795 |  |  | 0.9356962 | 0.9138352 | -75 | 242
53 | A533B | Reactor pressure vessel steel | 0.18 | 0.15 | 0.53 | 0.003 | 0.0011 | 0.64 | 0.15 | 0.5 |  |  |  | 97.8159 |  |  | 0.03 | [18 empty] | Yes | 8e+19 | 290 |  | 20 | 1.5 | 1.5 | 0.33 | 30 | 0.08 | V |  | -60.19485 |  |  | 0.6926582 | 0.9138352 | -75 | 242
53 | A533B | Reactor pressure vessel steel | 0.18 | 0.15 | 0.53 | 0.003 | 0.0011 | 0.64 | 0.15 | 0.5 |  |  |  | 97.8159 |  |  | 0.03 | [18 empty] | Yes | 8e+19 | 290 |  | 20 | 1.5 | 1.5 | 0.33 | 30 | 0.08 | V |  | -79.93056 |  |  | 0.5043038 | 0.9138352 | -75 | 242
53 | A533B | Reactor pressure vessel steel | 0.18 | 0.15 | 0.53 | 0.003 | 0.0011 | 0.64 | 0.15 | 0.5 |  |  |  | 97.8159 |  |  | 0.03 | [18 empty] | Yes | 8e+19 | 290 |  | 20 | 1.5 | 1.5 | 0.33 | 30 | 0.08 | V |  | -100.0818 |  |  | 0.08810127 | 0.9138352 | -75 | 242
53 | A533B | Reactor pressure vessel steel | 0.18 | 0.15 | 0.53 | 0.003 | 0.0011 | 0.64 | 0.15 | 0.5 |  |  |  | 97.8159 |  |  | 0.03 | [18 empty] | Yes | 8e+19 | 290 |  | 20 | 1.5 | 1.5 | 0.33 | 30 | 0.08 | V |  | -139.9687 |  |  | 0.05924051 | 0.9138352 | -75 | 242
53 | A533B | Reactor pressure vessel steel | 0.18 | 0.15 | 0.53 | 0.003 | 0.0011 | 0.64 | 0.15 | 0.5 |  |  |  | 97.8159 |  |  | 0.03 | [18 empty] | Yes | 8e+19 | 290 |  | 20 | 1.5 | 1.5 | 0.33 | 30 | 0.08 | V |  | -100.0818 |  | HAZ (1mm) | 0.603038 | 0.9498404 | -101 | 243
53 | A533B | Reactor pressure vessel steel | 0.18 | 0.15 | 0.53 | 0.003 | 0.0011 | 0.64 | 0.15 | 0.5 |  |  |  | 97.8159 |  |  | 0.03 | [18 empty] | Yes | 8e+19 | 290 |  | 20 | 1.5 | 1.5 | 0.33 | 30 | 0.08 | V |  | -59.98711 |  | HAZ (1mm) | 0.9356962 | 0.9498404 | -101 | 243
53 | A533B | Reactor pressure vessel steel | 0.18 | 0.15 | 0.53 | 0.003 | 0.0011 | 0.64 | 0.15 | 0.5 |  |  |  | 97.8159 |  |  | 0.03 | [18 empty] | Yes | 8e+19 | 290 |  | 20 | 1.5 | 1.5 | 0.33 | 30 | 0.08 | V |  | -0.1567568 |  | HAZ (1mm) | 0.963038 | 0.9498404 | -101 | 243
53 | A533B | Reactor pressure vessel steel | 0.18 | 0.15 | 0.53 | 0.003 | 0.0011 | 0.64 | 0.15 | 0.5 |  |  |  | 97.8159 |  |  | 0.03 | [18 empty] | Yes | 8e+19 | 290 |  | 20 | 1.5 | 1.5 | 0.33 | 30 | 0.08 | V |  | 39.93789 |  | HAZ (1mm) | 0.9387342 | 0.9498404 | -101 | 243
53 | A533B | Reactor pressure vessel steel | 0.18 | 0.15 | 0.53 | 0.003 | 0.0011 | 0.64 | 0.15 | 0.5 |  |  |  | 97.8159 |  |  | 0.03 | [18 empty] | Yes | 8e+19 | 290 |  | 20 | 1.5 | 1.5 | 0.33 | 30 | 0.08 | V |  | -120.0252 |  | HAZ (1mm) | 0.2172152 | 0.9498404 | -101 | 243
53 | A533B | Reactor pressure vessel steel | 0.18 | 0.15 | 0.53 | 0.003 | 0.0011 | 0.64 | 0.15 | 0.5 |  |  |  | 97.8159 |  |  | 0.03 | [18 empty] | Yes | 8e+19 | 290 |  | 20 | 1.5 | 1.5 | 0.33 | 30 | 0.08 | V |  | -139.9687 |  | HAZ (1mm) | 0.1579747 | 0.9498404 | -101 | 243
53 | A533B | Reactor pressure vessel steel | 0.18 | 0.15 | 0.53 | 0.003 | 0.0011 | 0.64 | 0.15 | 0.5 |  |  |  | 97.8159 |  |  | 0.03 | [18 empty] | Yes | 8e+19 | 290 |  | 20 | 1.5 | 1.5 | 0.33 | 30 | 0.08 | V |  | -160.1199 |  | HAZ (1mm) | 0.1260759 | 0.9498404 | -101 | 243
53 | A533B | Reactor pressure vessel steel | 0.18 | 0.15 | 0.53 | 0.003 | 0.0011 | 0.64 | 0.15 | 0.5 |  |  |  | 97.8159 |  |  | 0.03 | [18 empty] | Yes | 8e+19 | 290 |  | 20 | 1.5 | 1.5 | 0.33 | 30 | 0.08 | V |  | -20.30795 |  | HAZ (1mm) | 0.956962 | 0.9498404 | -101 | 243
53 | A533B | Reactor pressure vessel steel | 0.18 | 0.15 | 0.53 | 0.003 | 0.0011 | 0.64 | 0.15 | 0.5 |  |  |  | 97.8159 |  |  | 0.03 | [18 empty] | Yes | 8e+19 | 290 |  | 20 | 1.5 | 1.5 | 0.33 | 30 | 0.08 | V |  | 19.78669 |  | HAZ (4mm) | 1.162025 | 1.040886 | -95 | 244
53 | A533B | Reactor pressure vessel steel | 0.18 | 0.15 | 0.53 | 0.003 | 0.0011 | 0.64 | 0.15 | 0.5 |  |  |  | 97.8159 |  |  | 0.03 | [18 empty] | Yes | 8e+19 | 290 |  | 20 | 1.5 | 1.5 | 0.33 | 30 | 0.08 | V |  | -20.10021 |  | HAZ (4mm) | 0.9675949 | 1.040886 | -95 | 244
53 | A533B | Reactor pressure vessel steel | 0.18 | 0.15 | 0.53 | 0.003 | 0.0011 | 0.64 | 0.15 | 0.5 |  |  |  | 97.8159 |  |  | 0.03 | [18 empty] | Yes | 8e+19 | 290 |  | 20 | 1.5 | 1.5 | 0.33 | 30 | 0.08 | V |  | -20.10021 |  | HAZ (4mm) | 0.9934177 | 1.040886 | -95 | 244
53 | A533B | Reactor pressure vessel steel | 0.18 | 0.15 | 0.53 | 0.003 | 0.0011 | 0.64 | 0.15 | 0.5 |  |  |  | 97.8159 |  |  | 0.03 | [18 empty] | Yes | 8e+19 | 290 |  | 20 | 1.5 | 1.5 | 0.33 | 30 | 0.08 | V |  | -60.19485 |  | HAZ (4mm) | 1.040506 | 1.040886 | -95 | 244
53 | A533B | Reactor pressure vessel steel | 0.18 | 0.15 | 0.53 | 0.003 | 0.0011 | 0.64 | 0.15 | 0.5 |  |  |  | 97.8159 |  |  | 0.03 | [18 empty] | Yes | 8e+19 | 290 |  | 20 | 1.5 | 1.5 | 0.33 | 30 | 0.08 | V |  | -80.13831 |  | HAZ (4mm) | 0.7291139 | 1.040886 | -95 | 244
53 | A533B | Reactor pressure vessel steel | 0.18 | 0.15 | 0.53 | 0.003 | 0.0011 | 0.64 | 0.15 | 0.5 |  |  |  | 97.8159 |  |  | 0.03 | [18 empty] | Yes | 8e+19 | 290 |  | 20 | 1.5 | 1.5 | 0.33 | 30 | 0.08 | V |  | -120.0252 |  | HAZ (4mm) | 0.1913924 | 1.040886 | -95 | 244
53 | A533B | Reactor pressure vessel steel | 0.18 | 0.15 | 0.53 | 0.003 | 0.0011 | 0.64 | 0.15 | 0.5 |  |  |  | 97.8159 |  |  | 0.03 | [18 empty] | Yes | 8e+19 | 290 |  | 20 | 1.5 | 1.5 | 0.33 | 30 | 0.08 | V |  | -140.1764 |  | HAZ (4mm) | 0.03341772 | 1.040886 | -95 | 244
53 | A533B | Reactor pressure vessel steel | 0.18 | 0.15 | 0.53 | 0.003 | 0.0011 | 0.64 | 0.15 | 0.5 |  |  |  | 97.8159 |  |  | 0.03 | [18 empty] | Yes | 8e+19 | 290 |  | 20 | 1.5 | 1.5 | 0.33 | 30 | 0.08 | V |  | -100.0818 |  | HAZ (4mm) | 0.06379747 | 1.040886 | -95 | 244
53 | A533B - WM | Reactor pressure vessel steel | 0.08 | 0.11 | 1.33 | 0.007 | 0.003 | 0.83 |  | 0.43 |  |  |  | 97.13 |  |  | 0.08 | [18 empty] | Yes | 8e+19 | 290 |  | 20 | 1.5 | 1.5 | 0.33 | 30 | 0.08 | V |  | 19.78669 |  |  | 0.9174684 | 0.9078606 | -74 | 245
53 | A533B - WM | Reactor pressure vessel steel | 0.08 | 0.11 | 1.33 | 0.007 | 0.003 | 0.83 |  | 0.43 |  |  |  | 97.13 |  |  | 0.08 | [18 empty] | Yes | 8e+19 | 290 |  | 20 | 1.5 | 1.5 | 0.33 | 30 | 0.08 | V |  | -20.30795 |  |  | 0.8977215 | 0.9078606 | -74 | 245
53 | A533B - WM | Reactor pressure vessel steel | 0.08 | 0.11 | 1.33 | 0.007 | 0.003 | 0.83 |  | 0.43 |  |  |  | 97.13 |  |  | 0.08 | [18 empty] | Yes | 8e+19 | 290 |  | 20 | 1.5 | 1.5 | 0.33 | 30 | 0.08 | V |  | -60.19485 |  |  | 0.8020253 | 0.9078606 | -74 | 245
53 | A533B - WM | Reactor pressure vessel steel | 0.08 | 0.11 | 1.33 | 0.007 | 0.003 | 0.83 |  | 0.43 |  |  |  | 97.13 |  |  | 0.08 | [18 empty] | Yes | 8e+19 | 290 |  | 20 | 1.5 | 1.5 | 0.33 | 30 | 0.08 | V |  | -80.13831 |  |  | 0.1655696 | 0.9078606 | -74 | 245
53 | A533B - WM | Reactor pressure vessel steel | 0.08 | 0.11 | 1.33 | 0.007 | 0.003 | 0.83 |  | 0.43 |  |  |  | 97.13 |  |  | 0.08 | [18 empty] | Yes | 8e+19 | 290 |  | 20 | 1.5 | 1.5 | 0.33 | 30 | 0.08 | V |  | -100.0818 |  |  | 0.1291139 | 0.9078606 | -74 | 245
53 | A533B - WM | Reactor pressure vessel steel | 0.08 | 0.11 | 1.33 | 0.007 | 0.003 | 0.83 |  | 0.43 |  |  |  | 97.13 |  |  | 0.08 | [18 empty] | Yes | 8e+19 | 290 |  | 20 | 1.5 | 1.5 | 0.33 | 30 | 0.08 | V |  | -120.0252 |  |  | 0.04405063 | 0.9078606 | -74 | 245
54 | A533B | Reactor pressure vessel steel | 0.18 | 0.24 | 1.42 | 0.017 | 0.004 | 0.84 | 0.14 | 0.51 |  |  |  | 96.509 |  |  | 0.14 | [18 empty] | No |  |  |  | 55 | 10 | 10 |  |  |  | V |  | 289.7059 |  |  | 261.753 | 217.8225 | 12 | 246
54 | A533B | Reactor pressure vessel steel | 0.18 | 0.24 | 1.42 | 0.017 | 0.004 | 0.84 | 0.14 | 0.51 |  |  |  | 96.509 |  |  | 0.14 | [18 empty] | No |  |  |  | 55 | 10 | 10 |  |  |  | V |  | 149.6324 |  |  | 191.2351 | 217.8225 | 12 | 246
54 | A533B | Reactor pressure vessel steel | 0.18 | 0.24 | 1.42 | 0.017 | 0.004 | 0.84 | 0.14 | 0.51 |  |  |  | 96.509 |  |  | 0.14 | [18 empty] | No |  |  |  | 55 | 10 | 10 |  |  |  | V |  | 50 |  |  | 182.8685 | 217.8225 | 12 | 246
54 | A533B | Reactor pressure vessel steel | 0.18 | 0.24 | 1.42 | 0.017 | 0.004 | 0.84 | 0.14 | 0.51 |  |  |  | 96.509 |  |  | 0.14 | [18 empty] | No |  |  |  | 55 | 10 | 10 |  |  |  | V |  | 29.77941 |  |  | 130.6773 | 217.8225 | 12 | 246
54 | A533B | Reactor pressure vessel steel | 0.18 | 0.24 | 1.42 | 0.017 | 0.004 | 0.84 | 0.14 | 0.51 |  |  |  | 96.509 |  |  | 0.14 | [18 empty] | No |  |  |  | 55 | 10 | 10 |  |  |  | V |  | 18.75 |  |  | 105.9761 | 217.8225 | 12 | 246
54 | A533B | Reactor pressure vessel steel | 0.18 | 0.24 | 1.42 | 0.017 | 0.004 | 0.84 | 0.14 | 0.51 |  |  |  | 96.509 |  |  | 0.14 | [18 empty] | No |  |  |  | 55 | 10 | 10 |  |  |  | V |  | -5.684342e-14 |  |  | 98.40637 | 217.8225 | 12 | 246
54 | A533B | Reactor pressure vessel steel | 0.18 | 0.24 | 1.42 | 0.017 | 0.004 | 0.84 | 0.14 | 0.51 |  |  |  | 96.509 |  |  | 0.14 | [18 empty] | No |  |  |  | 55 | 10 | 10 |  |  |  | V |  | -10.29412 |  |  | 95.21912 | 217.8225 | 12 | 246
54 | A533B | Reactor pressure vessel steel | 0.18 | 0.24 | 1.42 | 0.017 | 0.004 | 0.84 | 0.14 | 0.51 |  |  |  | 96.509 |  |  | 0.14 | [18 empty] | No |  |  |  | 55 | 10 | 10 |  |  |  | V |  | -15.44118 |  |  | 37.05179 | 217.8225 | 12 | 246
54 | A533B | Reactor pressure vessel steel | 0.18 | 0.24 | 1.42 | 0.017 | 0.004 | 0.84 | 0.14 | 0.51 |  |  |  | 96.509 |  |  | 0.14 | [18 empty] | No |  |  |  | 55 | 10 | 10 |  |  |  | V |  | -25.36765 |  |  | 28.68526 | 217.8225 | 12 | 246
54 | A533B | Reactor pressure vessel steel | 0.18 | 0.24 | 1.42 | 0.017 | 0.004 | 0.84 | 0.14 | 0.51 |  |  |  | 96.509 |  |  | 0.14 | [18 empty] | No |  |  |  | 55 | 10 | 10 |  |  |  | V |  | -60.29412 |  |  | 11.95219 | 217.8225 | 12 | 246
54 | A533B | Reactor pressure vessel steel | 0.18 | 0.24 | 1.42 | 0.017 | 0.004 | 0.84 | 0.14 | 0.51 |  |  |  | 96.509 |  |  | 0.14 | [18 empty] | No |  |  |  | 55 | 10 | 10 |  |  |  | V |  | 199.6324 |  |  | 211.5538 | 217.8225 | 12 | 246
54 | A533B | Reactor pressure vessel steel | 0.18 | 0.24 | 1.42 | 0.017 | 0.004 | 0.84 | 0.14 | 0.51 |  |  |  | 96.509 |  |  | 0.14 | [18 empty] | No |  |  |  | 55 | 10 | 10 |  |  |  | V |  | 199.2647 |  |  | 256.5737 | 217.8225 | 12 | 246
54 | A533B | Reactor pressure vessel steel | 0.18 | 0.24 | 1.42 | 0.017 | 0.004 | 0.84 | 0.14 | 0.51 |  |  |  | 96.509 |  |  | 0.14 | [18 empty] | No |  |  |  | 55 | 10 | 10 |  |  |  | V |  | 199.2647 |  |  | 222.7092 | 217.8225 | 12 | 246
54 | A533B | Reactor pressure vessel steel | 0.18 | 0.24 | 1.42 | 0.017 | 0.004 | 0.84 | 0.14 | 0.51 |  |  |  | 96.509 |  |  | 0.14 | [18 empty] | No |  |  |  | 55 | 10 | 10 |  |  |  | V |  | 199.6324 |  |  | 218.7251 | 217.8225 | 12 | 246
54 | A533B | Reactor pressure vessel steel | 0.18 | 0.24 | 1.42 | 0.017 | 0.004 | 0.84 | 0.14 | 0.51 |  |  |  | 96.509 |  |  | 0.14 | [18 empty] | No |  |  |  | 55 | 10 | 10 |  |  |  | V |  | 199.2647 |  |  | 212.3506 | 217.8225 | 12 | 246
54 | A533B | Reactor pressure vessel steel | 0.18 | 0.24 | 1.42 | 0.017 | 0.004 | 0.84 | 0.14 | 0.51 |  |  |  | 96.509 |  |  | 0.14 | [18 empty] | No |  |  |  | 55 | 10 | 10 |  |  |  | V |  | 289.7059 |  |  | 205.5777 | 217.8225 | 12 | 246
54 | A533B | Reactor pressure vessel steel | 0.18 | 0.24 | 1.42 | 0.017 | 0.004 | 0.84 | 0.14 | 0.51 |  |  |  | 96.509 |  |  | 0.14 | [18 empty] | No |  |  |  | 55 | 10 | 10 |  |  |  | V |  | 219.4853 |  |  | 205.1793 | 217.8225 | 12 | 246
54 | A533B | Reactor pressure vessel steel | 0.18 | 0.24 | 1.42 | 0.017 | 0.004 | 0.84 | 0.14 | 0.51 |  |  |  | 96.509 |  |  | 0.14 | [18 empty] | No |  |  |  | 55 | 10 | 10 |  |  |  | V |  | 199.2647 |  |  | 188.4462 | 217.8225 | 12 | 246
54 | A533B | Reactor pressure vessel steel | 0.18 | 0.24 | 1.42 | 0.017 | 0.004 | 0.84 | 0.14 | 0.51 |  |  |  | 96.509 |  |  | 0.14 | [18 empty] | No |  |  |  | 55 | 10 | 10 |  |  |  | V |  | 149.2647 |  |  | 200.7968 | 217.8225 | 12 | 246
54 | A533B | Reactor pressure vessel steel | 0.18 | 0.24 | 1.42 | 0.017 | 0.004 | 0.84 | 0.14 | 0.51 |  |  |  | 96.509 |  |  | 0.14 | [18 empty] | No |  |  |  | 55 | 10 | 10 |  |  |  | V |  | 99.26471 |  |  | 214.3426 | 217.8225 | 12 | 246
54 | A533B | Reactor pressure vessel steel | 0.18 | 0.24 | 1.42 | 0.017 | 0.004 | 0.84 | 0.14 | 0.51 |  |  |  | 96.509 |  |  | 0.14 | [18 empty] | No |  |  |  | 55 | 10 | 10 |  |  |  | V |  | 99.26471 |  |  | 217.9283 | 217.8225 | 12 | 246
54 | A533B | Reactor pressure vessel steel | 0.18 | 0.24 | 1.42 | 0.017 | 0.004 | 0.84 | 0.14 | 0.51 |  |  |  | 96.509 |  |  | 0.14 | [18 empty] | No |  |  |  | 55 | 10 | 10 |  |  |  | V |  | 99.26471 |  |  | 220.7171 | 217.8225 | 12 | 246
54 | A533B | Reactor pressure vessel steel | 0.18 | 0.24 | 1.42 | 0.017 | 0.004 | 0.84 | 0.14 | 0.51 |  |  |  | 96.509 |  |  | 0.14 | [18 empty] | No |  |  |  | 55 | 10 | 10 |  |  |  | V |  | 99.26471 |  |  | 211.5538 | 217.8225 | 12 | 246
54 | A533B | Reactor pressure vessel steel | 0.18 | 0.24 | 1.42 | 0.017 | 0.004 | 0.84 | 0.14 | 0.51 |  |  |  | 96.509 |  |  | 0.14 | [18 empty] | No |  |  |  | 55 | 10 | 10 |  |  |  | V |  | 99.26471 |  |  | 208.7649 | 217.8225 | 12 | 246
54 | A533B | Reactor pressure vessel steel | 0.18 | 0.24 | 1.42 | 0.017 | 0.004 | 0.84 | 0.14 | 0.51 |  |  |  | 96.509 |  |  | 0.14 | [18 empty] | No |  |  |  | 55 | 10 | 10 |  |  |  | V |  | 99.26471 |  |  | 201.992 | 217.8225 | 12 | 246
54 | A533B | Reactor pressure vessel steel | 0.18 | 0.24 | 1.42 | 0.017 | 0.004 | 0.84 | 0.14 | 0.51 |  |  |  | 96.509 |  |  | 0.14 | [18 empty] | No |  |  |  | 55 | 10 | 10 |  |  |  | V |  | 99.26471 |  |  | 190.4382 | 217.8225 | 12 | 246
54 | A533B | Reactor pressure vessel steel | 0.18 | 0.24 | 1.42 | 0.017 | 0.004 | 0.84 | 0.14 | 0.51 |  |  |  | 96.509 |  |  | 0.14 | [18 empty] | No |  |  |  | 55 | 10 | 10 |  |  |  | V |  | 89.70588 |  |  | 187.6494 | 217.8225 | 12 | 246
54 | A533B | Reactor pressure vessel steel | 0.18 | 0.24 | 1.42 | 0.017 | 0.004 | 0.84 | 0.14 | 0.51 |  |  |  | 96.509 |  |  | 0.14 | [18 empty] | No |  |  |  | 55 | 10 | 10 |  |  |  | V |  | 79.41176 |  |  | 201.1952 | 217.8225 | 12 | 246
54 | A533B | Reactor pressure vessel steel | 0.18 | 0.24 | 1.42 | 0.017 | 0.004 | 0.84 | 0.14 | 0.51 |  |  |  | 96.509 |  |  | 0.14 | [18 empty] | No |  |  |  | 55 | 10 | 10 |  |  |  | V |  | 74.26471 |  |  | 208.7649 | 217.8225 | 12 | 246
54 | A533B | Reactor pressure vessel steel | 0.18 | 0.24 | 1.42 | 0.017 | 0.004 | 0.84 | 0.14 | 0.51 |  |  |  | 96.509 |  |  | 0.14 | [18 empty] | No |  |  |  | 55 | 10 | 10 |  |  |  | V |  | 59.55882 |  |  | 201.992 | 217.8225 | 12 | 246
54 | A533B | Reactor pressure vessel steel | 0.18 | 0.24 | 1.42 | 0.017 | 0.004 | 0.84 | 0.14 | 0.51 |  |  |  | 96.509 |  |  | 0.14 | [18 empty] | No |  |  |  | 55 | 10 | 10 |  |  |  | V |  | 69.85294 |  |  | 183.6653 | 217.8225 | 12 | 246
54 | A533B | Reactor pressure vessel steel | 0.18 | 0.24 | 1.42 | 0.017 | 0.004 | 0.84 | 0.14 | 0.51 |  |  |  | 96.509 |  |  | 0.14 | [18 empty] | No |  |  |  | 55 | 10 | 10 |  |  |  | V |  | 59.55882 |  |  | 179.2829 | 217.8225 | 12 | 246
54 | A533B | Reactor pressure vessel steel | 0.18 | 0.24 | 1.42 | 0.017 | 0.004 | 0.84 | 0.14 | 0.51 |  |  |  | 96.509 |  |  | 0.14 | [18 empty] | No |  |  |  | 55 | 10 | 10 |  |  |  | V |  | 59.55882 |  |  | 175.6972 | 217.8225 | 12 | 246
54 | A533B | Reactor pressure vessel steel | 0.18 | 0.24 | 1.42 | 0.017 | 0.004 | 0.84 | 0.14 | 0.51 |  |  |  | 96.509 |  |  | 0.14 | [18 empty] | No |  |  |  | 55 | 10 | 10 |  |  |  | V |  | 49.63235 |  |  | 180.4781 | 217.8225 | 12 | 246
54 | A533B | Reactor pressure vessel steel | 0.18 | 0.24 | 1.42 | 0.017 | 0.004 | 0.84 | 0.14 | 0.51 |  |  |  | 96.509 |  |  | 0.14 | [18 empty] | No |  |  |  | 55 | 10 | 10 |  |  |  | V |  | 49.63235 |  |  | 175.6972 | 217.8225 | 12 | 246
54 | A533B | Reactor pressure vessel steel | 0.18 | 0.24 | 1.42 | 0.017 | 0.004 | 0.84 | 0.14 | 0.51 |  |  |  | 96.509 |  |  | 0.14 | [18 empty] | No |  |  |  | 55 | 10 | 10 |  |  |  | V |  | 49.63235 |  |  | 168.1275 | 217.8225 | 12 | 246
54 | A533B | Reactor pressure vessel steel | 0.18 | 0.24 | 1.42 | 0.017 | 0.004 | 0.84 | 0.14 | 0.51 |  |  |  | 96.509 |  |  | 0.14 | [18 empty] | No |  |  |  | 55 | 10 | 10 |  |  |  | V |  | 50 |  |  | 154.9801 | 217.8225 | 12 | 246
54 | A533B | Reactor pressure vessel steel | 0.18 | 0.24 | 1.42 | 0.017 | 0.004 | 0.84 | 0.14 | 0.51 |  |  |  | 96.509 |  |  | 0.14 | [18 empty] | No |  |  |  | 55 | 10 | 10 |  |  |  | V |  | 39.33824 |  |  | 163.3466 | 217.8225 | 12 | 246
54 | A533B | Reactor pressure vessel steel | 0.18 | 0.24 | 1.42 | 0.017 | 0.004 | 0.84 | 0.14 | 0.51 |  |  |  | 96.509 |  |  | 0.14 | [18 empty] | No |  |  |  | 55 | 10 | 10 |  |  |  | V |  | 44.48529 |  |  | 196.4143 | 217.8225 | 12 | 246
54 | A533B | Reactor pressure vessel steel | 0.18 | 0.24 | 1.42 | 0.017 | 0.004 | 0.84 | 0.14 | 0.51 |  |  |  | 96.509 |  |  | 0.14 | [18 empty] | No |  |  |  | 55 | 10 | 10 |  |  |  | V |  | 24.26471 |  |  | 154.1833 | 217.8225 | 12 | 246
54 | A533B | Reactor pressure vessel steel | 0.18 | 0.24 | 1.42 | 0.017 | 0.004 | 0.84 | 0.14 | 0.51 |  |  |  | 96.509 |  |  | 0.14 | [18 empty] | No |  |  |  | 55 | 10 | 10 |  |  |  | V |  | 23.52941 |  |  | 149.8008 | 217.8225 | 12 | 246
54 | A533B | Reactor pressure vessel steel | 0.18 | 0.24 | 1.42 | 0.017 | 0.004 | 0.84 | 0.14 | 0.51 |  |  |  | 96.509 |  |  | 0.14 | [18 empty] | No |  |  |  | 55 | 10 | 10 |  |  |  | V |  | 23.52941 |  |  | 137.4502 | 217.8225 | 12 | 246
54 | A533B | Reactor pressure vessel steel | 0.18 | 0.24 | 1.42 | 0.017 | 0.004 | 0.84 | 0.14 | 0.51 |  |  |  | 96.509 |  |  | 0.14 | [18 empty] | No |  |  |  | 55 | 10 | 10 |  |  |  | V |  | 24.26471 |  |  | 131.4741 | 217.8225 | 12 | 246
54 | A533B | Reactor pressure vessel steel | 0.18 | 0.24 | 1.42 | 0.017 | 0.004 | 0.84 | 0.14 | 0.51 |  |  |  | 96.509 |  |  | 0.14 | [18 empty] | No |  |  |  | 55 | 10 | 10 |  |  |  | V |  | 49.63235 |  |  | 137.4502 | 217.8225 | 12 | 246
54 | A533B | Reactor pressure vessel steel | 0.18 | 0.24 | 1.42 | 0.017 | 0.004 | 0.84 | 0.14 | 0.51 |  |  |  | 96.509 |  |  | 0.14 | [18 empty] | No |  |  |  | 55 | 10 | 10 |  |  |  | V |  | 12.13235 |  |  | 122.3108 | 217.8225 | 12 | 246
54 | A533B | Reactor pressure vessel steel | 0.18 | 0.24 | 1.42 | 0.017 | 0.004 | 0.84 | 0.14 | 0.51 |  |  |  | 96.509 |  |  | 0.14 | [18 empty] | No |  |  |  | 55 | 10 | 10 |  |  |  | V |  | 9.558824 |  |  | 114.3426 | 217.8225 | 12 | 246
54 | A533B | Reactor pressure vessel steel | 0.18 | 0.24 | 1.42 | 0.017 | 0.004 | 0.84 | 0.14 | 0.51 |  |  |  | 96.509 |  |  | 0.14 | [18 empty] | No |  |  |  | 55 | 10 | 10 |  |  |  | V |  | 12.13235 |  |  | 111.1554 | 217.8225 | 12 | 246
54 | A533B | Reactor pressure vessel steel | 0.18 | 0.24 | 1.42 | 0.017 | 0.004 | 0.84 | 0.14 | 0.51 |  |  |  | 96.509 |  |  | 0.14 | [18 empty] | No |  |  |  | 55 | 10 | 10 |  |  |  | V |  | 24.26471 |  |  | 110.757 | 217.8225 | 12 | 246
54 | A533B | Reactor pressure vessel steel | 0.18 | 0.24 | 1.42 | 0.017 | 0.004 | 0.84 | 0.14 | 0.51 |  |  |  | 96.509 |  |  | 0.14 | [18 empty] | No |  |  |  | 55 | 10 | 10 |  |  |  | V |  | 25 |  |  | 103.9841 | 217.8225 | 12 | 246
54 | A533B | Reactor pressure vessel steel | 0.18 | 0.24 | 1.42 | 0.017 | 0.004 | 0.84 | 0.14 | 0.51 |  |  |  | 96.509 |  |  | 0.14 | [18 empty] | No |  |  |  | 55 | 10 | 10 |  |  |  | V |  | 21.69118 |  |  | 103.5857 | 217.8225 | 12 | 246
54 | A533B | Reactor pressure vessel steel | 0.18 | 0.24 | 1.42 | 0.017 | 0.004 | 0.84 | 0.14 | 0.51 |  |  |  | 96.509 |  |  | 0.14 | [18 empty] | No |  |  |  | 55 | 10 | 10 |  |  |  | V |  | 23.52941 |  |  | 98.80478 | 217.8225 | 12 | 246
54 | A533B | Reactor pressure vessel steel | 0.18 | 0.24 | 1.42 | 0.017 | 0.004 | 0.84 | 0.14 | 0.51 |  |  |  | 96.509 |  |  | 0.14 | [18 empty] | No |  |  |  | 55 | 10 | 10 |  |  |  | V |  | 12.5 |  |  | 100.3984 | 217.8225 | 12 | 246
54 | A533B | Reactor pressure vessel steel | 0.18 | 0.24 | 1.42 | 0.017 | 0.004 | 0.84 | 0.14 | 0.51 |  |  |  | 96.509 |  |  | 0.14 | [18 empty] | No |  |  |  | 55 | 10 | 10 |  |  |  | V |  | -0.3676471 |  |  | 107.1713 | 217.8225 | 12 | 246
54 | A533B | Reactor pressure vessel steel | 0.18 | 0.24 | 1.42 | 0.017 | 0.004 | 0.84 | 0.14 | 0.51 |  |  |  | 96.509 |  |  | 0.14 | [18 empty] | No |  |  |  | 55 | 10 | 10 |  |  |  | V |  | 12.5 |  |  | 81.2749 | 217.8225 | 12 | 246
54 | A533B | Reactor pressure vessel steel | 0.18 | 0.24 | 1.42 | 0.017 | 0.004 | 0.84 | 0.14 | 0.51 |  |  |  | 96.509 |  |  | 0.14 | [18 empty] | No |  |  |  | 55 | 10 | 10 |  |  |  | V |  | -0.3676471 |  |  | 79.68127 | 217.8225 | 12 | 246
54 | A533B | Reactor pressure vessel steel | 0.18 | 0.24 | 1.42 | 0.017 | 0.004 | 0.84 | 0.14 | 0.51 |  |  |  | 96.509 |  |  | 0.14 | [18 empty] | No |  |  |  | 55 | 10 | 10 |  |  |  | V |  | -1.102941 |  |  | 85.65737 | 217.8225 | 12 | 246
54 | A533B | Reactor pressure vessel steel | 0.18 | 0.24 | 1.42 | 0.017 | 0.004 | 0.84 | 0.14 | 0.51 |  |  |  | 96.509 |  |  | 0.14 | [18 empty] | No |  |  |  | 55 | 10 | 10 |  |  |  | V |  | -10.66176 |  |  | 82.47012 | 217.8225 | 12 | 246
54 | A533B | Reactor pressure vessel steel | 0.18 | 0.24 | 1.42 | 0.017 | 0.004 | 0.84 | 0.14 | 0.51 |  |  |  | 96.509 |  |  | 0.14 | [18 empty] | No |  |  |  | 55 | 10 | 10 |  |  |  | V |  | -25.36765 |  |  | 79.28287 | 217.8225 | 12 | 246
54 | A533B | Reactor pressure vessel steel | 0.18 | 0.24 | 1.42 | 0.017 | 0.004 | 0.84 | 0.14 | 0.51 |  |  |  | 96.509 |  |  | 0.14 | [18 empty] | No |  |  |  | 55 | 10 | 10 |  |  |  | V |  | -0.3676471 |  |  | 60.15936 | 217.8225 | 12 | 246
54 | A533B | Reactor pressure vessel steel | 0.18 | 0.24 | 1.42 | 0.017 | 0.004 | 0.84 | 0.14 | 0.51 |  |  |  | 96.509 |  |  | 0.14 | [18 empty] | No |  |  |  | 55 | 10 | 10 |  |  |  | V |  | -20.22059 |  |  | 60.15936 | 217.8225 | 12 | 246
54 | A533B | Reactor pressure vessel steel | 0.18 | 0.24 | 1.42 | 0.017 | 0.004 | 0.84 | 0.14 | 0.51 |  |  |  | 96.509 |  |  | 0.14 | [18 empty] | No |  |  |  | 55 | 10 | 10 |  |  |  | V |  | -12.86765 |  |  | 27.88845 | 217.8225 | 12 | 246
54 | A533B | Reactor pressure vessel steel | 0.18 | 0.24 | 1.42 | 0.017 | 0.004 | 0.84 | 0.14 | 0.51 |  |  |  | 96.509 |  |  | 0.14 | [18 empty] | No |  |  |  | 55 | 10 | 10 |  |  |  | V |  | -20.22059 |  |  | 27.09163 | 217.8225 | 12 | 246
54 | A533B | Reactor pressure vessel steel | 0.18 | 0.24 | 1.42 | 0.017 | 0.004 | 0.84 | 0.14 | 0.51 |  |  |  | 96.509 |  |  | 0.14 | [18 empty] | No |  |  |  | 55 | 10 | 10 |  |  |  | V |  | -30.14706 |  |  | 31.4741 | 217.8225 | 12 | 246
54 | A533B | Reactor pressure vessel steel | 0.18 | 0.24 | 1.42 | 0.017 | 0.004 | 0.84 | 0.14 | 0.51 |  |  |  | 96.509 |  |  | 0.14 | [18 empty] | No |  |  |  | 55 | 10 | 10 |  |  |  | V |  | -38.60294 |  |  | 38.64542 | 217.8225 | 12 | 246
54 | A533B | Reactor pressure vessel steel | 0.18 | 0.24 | 1.42 | 0.017 | 0.004 | 0.84 | 0.14 | 0.51 |  |  |  | 96.509 |  |  | 0.14 | [18 empty] | No |  |  |  | 55 | 10 | 10 |  |  |  | V |  | -38.23529 |  |  | 12.749 | 217.8225 | 12 | 246
54 | A533B | Reactor pressure vessel steel | 0.18 | 0.24 | 1.42 | 0.017 | 0.004 | 0.84 | 0.14 | 0.51 |  |  |  | 96.509 |  |  | 0.14 | [18 empty] | No |  |  |  | 55 | 10 | 10 |  |  |  | V |  | -50.36765 |  |  | 11.55378 | 217.8225 | 12 | 246
54 | A533B | Reactor pressure vessel steel | 0.18 | 0.24 | 1.42 | 0.017 | 0.004 | 0.84 | 0.14 | 0.51 |  |  |  | 96.509 |  |  | 0.14 | [18 empty] | No |  |  |  | 55 | 10 | 10 |  |  |  | V |  | -50.36765 |  |  | 7.968127 | 217.8225 | 12 | 246
54 | A533B | Reactor pressure vessel steel | 0.18 | 0.24 | 1.42 | 0.017 | 0.004 | 0.84 | 0.14 | 0.51 |  |  |  | 96.509 |  |  | 0.14 | [18 empty] | No |  |  |  | 55 | 10 | 10 |  |  |  | V |  | -50.36765 |  |  | 6.374502 | 217.8225 | 12 | 246
54 | A533B | Reactor pressure vessel steel | 0.18 | 0.24 | 1.42 | 0.017 | 0.004 | 0.84 | 0.14 | 0.51 |  |  |  | 96.509 |  |  | 0.14 | [18 empty] | No |  |  |  | 55 | 10 | 10 |  |  |  | V |  | -60.66176 |  |  | 7.171315 | 217.8225 | 12 | 246
54 | A533B | Reactor pressure vessel steel | 0.18 | 0.24 | 1.42 | 0.017 | 0.004 | 0.84 | 0.14 | 0.51 |  |  |  | 96.509 |  |  | 0.14 | [18 empty] | No |  |  |  | 55 | 10 | 10 |  |  |  | V |  | -75.36765 |  |  | 7.968127 | 217.8225 | 12 | 246
54 | A533B | Reactor pressure vessel steel | 0.18 | 0.24 | 1.42 | 0.017 | 0.004 | 0.84 | 0.14 | 0.51 |  |  |  | 96.509 |  |  | 0.14 | [10 empty] | Step cooling | 593 | 160 | Step Cooling |  |  |  |  | No |  |  |  | 55 | 10 | 10 |  |  |  | V |  | 289.7059 |  |  | 265.3386 | 238.2646 | 44 | 247
54 | A533B | Reactor pressure vessel steel | 0.18 | 0.24 | 1.42 | 0.017 | 0.004 | 0.84 | 0.14 | 0.51 |  |  |  | 96.509 |  |  | 0.14 | [10 empty] | Step cooling | 593 | 160 | Step Cooling |  |  |  |  | No |  |  |  | 55 | 10 | 10 |  |  |  | V |  | 199.6324 |  |  | 209.9602 | 238.2646 | 44 | 247
54 | A533B | Reactor pressure vessel steel | 0.18 | 0.24 | 1.42 | 0.017 | 0.004 | 0.84 | 0.14 | 0.51 |  |  |  | 96.509 |  |  | 0.14 | [10 empty] | Step cooling | 593 | 160 | Step Cooling |  |  |  |  | No |  |  |  | 55 | 10 | 10 |  |  |  | V |  | 99.63235 |  |  | 195.6175 | 238.2646 | 44 | 247
54 | A533B | Reactor pressure vessel steel | 0.18 | 0.24 | 1.42 | 0.017 | 0.004 | 0.84 | 0.14 | 0.51 |  |  |  | 96.509 |  |  | 0.14 | [10 empty] | Step cooling | 593 | 160 | Step Cooling |  |  |  |  | No |  |  |  | 55 | 10 | 10 |  |  |  | V |  | 69.85294 |  |  | 184.0637 | 238.2646 | 44 | 247
54 | A533B | Reactor pressure vessel steel | 0.18 | 0.24 | 1.42 | 0.017 | 0.004 | 0.84 | 0.14 | 0.51 |  |  |  | 96.509 |  |  | 0.14 | [10 empty] | Step cooling | 593 | 160 | Step Cooling |  |  |  |  | No |  |  |  | 55 | 10 | 10 |  |  |  | V |  | 79.77941 |  |  | 149.004 | 238.2646 | 44 | 247
54 | A533B | Reactor pressure vessel steel | 0.18 | 0.24 | 1.42 | 0.017 | 0.004 | 0.84 | 0.14 | 0.51 |  |  |  | 96.509 |  |  | 0.14 | [10 empty] | Step cooling | 593 | 160 | Step Cooling |  |  |  |  | No |  |  |  | 55 | 10 | 10 |  |  |  | V |  | 70.22059 |  |  | 130.6773 | 238.2646 | 44 | 247
54 | A533B | Reactor pressure vessel steel | 0.18 | 0.24 | 1.42 | 0.017 | 0.004 | 0.84 | 0.14 | 0.51 |  |  |  | 96.509 |  |  | 0.14 | [10 empty] | Step cooling | 593 | 160 | Step Cooling |  |  |  |  | No |  |  |  | 55 | 10 | 10 |  |  |  | V |  | 50 |  |  | 121.1155 | 238.2646 | 44 | 247
54 | A533B | Reactor pressure vessel steel | 0.18 | 0.24 | 1.42 | 0.017 | 0.004 | 0.84 | 0.14 | 0.51 |  |  |  | 96.509 |  |  | 0.14 | [10 empty] | Step cooling | 593 | 160 | Step Cooling |  |  |  |  | No |  |  |  | 55 | 10 | 10 |  |  |  | V |  | 50 |  |  | 113.9442 | 238.2646 | 44 | 247
54 | A533B | Reactor pressure vessel steel | 0.18 | 0.24 | 1.42 | 0.017 | 0.004 | 0.84 | 0.14 | 0.51 |  |  |  | 96.509 |  |  | 0.14 | [10 empty] | Step cooling | 593 | 160 | Step Cooling |  |  |  |  | No |  |  |  | 55 | 10 | 10 |  |  |  | V |  | 39.70588 |  |  | 84.06375 | 238.2646 | 44 | 247
54 | A533B | Reactor pressure vessel steel | 0.18 | 0.24 | 1.42 | 0.017 | 0.004 | 0.84 | 0.14 | 0.51 |  |  |  | 96.509 |  |  | 0.14 | [10 empty] | Step cooling | 593 | 160 | Step Cooling |  |  |  |  | No |  |  |  | 55 | 10 | 10 |  |  |  | V |  | 39.70588 |  |  | 76.09562 | 238.2646 | 44 | 247
54 | A533B | Reactor pressure vessel steel | 0.18 | 0.24 | 1.42 | 0.017 | 0.004 | 0.84 | 0.14 | 0.51 |  |  |  | 96.509 |  |  | 0.14 | [10 empty] | Step cooling | 593 | 160 | Step Cooling |  |  |  |  | No |  |  |  | 55 | 10 | 10 |  |  |  | V |  | 24.26471 |  |  | 80.47809 | 238.2646 | 44 | 247
54 | A533B | Reactor pressure vessel steel | 0.18 | 0.24 | 1.42 | 0.017 | 0.004 | 0.84 | 0.14 | 0.51 |  |  |  | 96.509 |  |  | 0.14 | [10 empty] | Step cooling | 593 | 160 | Step Cooling |  |  |  |  | No |  |  |  | 55 | 10 | 10 |  |  |  | V |  | 18.75 |  |  | 42.23108 | 238.2646 | 44 | 247
54 | A533B | Reactor pressure vessel steel | 0.18 | 0.24 | 1.42 | 0.017 | 0.004 | 0.84 | 0.14 | 0.51 |  |  |  | 96.509 |  |  | 0.14 | [10 empty] | Step cooling | 593 | 160 | Step Cooling |  |  |  |  | No |  |  |  | 55 | 10 | 10 |  |  |  | V |  | 9.558824 |  |  | 58.56574 | 238.2646 | 44 | 247
54 | A533B | Reactor pressure vessel steel | 0.18 | 0.24 | 1.42 | 0.017 | 0.004 | 0.84 | 0.14 | 0.51 |  |  |  | 96.509 |  |  | 0.14 | [10 empty] | Step cooling | 593 | 160 | Step Cooling |  |  |  |  | No |  |  |  | 55 | 10 | 10 |  |  |  | V |  | 29.77941 |  |  | 32.27092 | 238.2646 | 44 | 247
54 | A533B | Reactor pressure vessel steel | 0.18 | 0.24 | 1.42 | 0.017 | 0.004 | 0.84 | 0.14 | 0.51 |  |  |  | 96.509 |  |  | 0.14 | [10 empty] | Step cooling | 593 | 160 | Step Cooling |  |  |  |  | No |  |  |  | 55 | 10 | 10 |  |  |  | V |  | 0 |  |  | 22.70916 | 238.2646 | 44 | 247
54 | A533B | Reactor pressure vessel steel | 0.18 | 0.24 | 1.42 | 0.017 | 0.004 | 0.84 | 0.14 | 0.51 |  |  |  | 96.509 |  |  | 0.14 | [10 empty] | Step cooling | 593 | 160 | Step Cooling |  |  |  |  | No |  |  |  | 55 | 10 | 10 |  |  |  | V |  | -10.66176 |  |  | 10.75697 | 238.2646 | 44 | 247
54 | A533B | Reactor pressure vessel steel | 0.18 | 0.24 | 1.42 | 0.017 | 0.004 | 0.84 | 0.14 | 0.51 |  |  |  | 96.509 |  |  | 0.14 | [10 empty] | Step cooling | 593 | 160 | Step Cooling |  |  |  |  | No |  |  |  | 55 | 10 | 10 |  |  |  | V |  | -20.22059 |  |  | 7.569721 | 238.2646 | 44 | 247
54 | A533B | Reactor pressure vessel steel | 0.18 | 0.24 | 1.42 | 0.017 | 0.004 | 0.84 | 0.14 | 0.51 |  |  |  | 96.509 |  |  | 0.14 | [10 empty] | Step cooling | 593 | 160 | Step Cooling |  |  |  |  | No |  |  |  | 55 | 10 | 10 |  |  |  | V |  | -40.07353 |  |  | 3.585657 | 238.2646 | 44 | 247
54 | A533B | Reactor pressure vessel steel | 0.18 | 0.24 | 1.42 | 0.017 | 0.004 | 0.84 | 0.14 | 0.51 |  |  |  | 96.509 |  |  | 0.14 | [10 empty] | Step cooling | 593 | 160 | Step Cooling |  |  |  |  | No |  |  |  | 55 | 10 | 10 |  |  |  | V |  | -40.07353 |  |  | 7.171315 | 238.2646 | 44 | 247
54 | A533B | Reactor pressure vessel steel | 0.18 | 0.24 | 1.42 | 0.017 | 0.004 | 0.84 | 0.14 | 0.51 |  |  |  | 96.509 |  |  | 0.14 | [10 empty] | Step cooling | 593 | 160 | Step Cooling |  |  |  |  | No |  |  |  | 55 | 10 | 10 |  |  |  | V |  | -60.66176 |  |  | 3.187251 | 238.2646 | 44 | 247
54 | A533B | Reactor pressure vessel steel | 0.18 | 0.24 | 1.42 | 0.017 | 0.004 | 0.84 | 0.14 | 0.51 |  |  |  | 96.509 |  |  | 0.14 | [10 empty] | Heat Treatment | 660 | 3 | [5 empty] | No |  |  |  | 55 | 10 | 10 |  |  |  | V |  | 290.0735 |  |  | 182.8685 | 188.3424 | -52 | 248
54 | A533B | Reactor pressure vessel steel | 0.18 | 0.24 | 1.42 | 0.017 | 0.004 | 0.84 | 0.14 | 0.51 |  |  |  | 96.509 |  |  | 0.14 | [10 empty] | Heat Treatment | 660 | 3 | [5 empty] | No |  |  |  | 55 | 10 | 10 |  |  |  | V |  | 199.6324 |  |  | 180.4781 | 188.3424 | -52 | 248
54 | A533B | Reactor pressure vessel steel | 0.18 | 0.24 | 1.42 | 0.017 | 0.004 | 0.84 | 0.14 | 0.51 |  |  |  | 96.509 |  |  | 0.14 | [10 empty] | Heat Treatment | 660 | 3 | [5 empty] | No |  |  |  | 55 | 10 | 10 |  |  |  | V |  | 99.63235 |  |  | 194.4223 | 188.3424 | -52 | 248
54 | A533B | Reactor pressure vessel steel | 0.18 | 0.24 | 1.42 | 0.017 | 0.004 | 0.84 | 0.14 | 0.51 |  |  |  | 96.509 |  |  | 0.14 | [10 empty] | Heat Treatment | 660 | 3 | [5 empty] | No |  |  |  | 55 | 10 | 10 |  |  |  | V |  | 18.75 |  |  | 183.6653 | 188.3424 | -52 | 248
54 | A533B | Reactor pressure vessel steel | 0.18 | 0.24 | 1.42 | 0.017 | 0.004 | 0.84 | 0.14 | 0.51 |  |  |  | 96.509 |  |  | 0.14 | [10 empty] | Heat Treatment | 660 | 3 | [5 empty] | No |  |  |  | 55 | 10 | 10 |  |  |  | V |  | -10.29412 |  |  | 171.3147 | 188.3424 | -52 | 248
54 | A533B | Reactor pressure vessel steel | 0.18 | 0.24 | 1.42 | 0.017 | 0.004 | 0.84 | 0.14 | 0.51 |  |  |  | 96.509 |  |  | 0.14 | [10 empty] | Heat Treatment | 660 | 3 | [5 empty] | No |  |  |  | 55 | 10 | 10 |  |  |  | V |  | -20.22059 |  |  | 176.8924 | 188.3424 | -52 | 248
54 | A533B | Reactor pressure vessel steel | 0.18 | 0.24 | 1.42 | 0.017 | 0.004 | 0.84 | 0.14 | 0.51 |  |  |  | 96.509 |  |  | 0.14 | [10 empty] | Heat Treatment | 660 | 3 | [5 empty] | No |  |  |  | 55 | 10 | 10 |  |  |  | V |  | -29.77941 |  |  | 118.3267 | 188.3424 | -52 | 248
54 | A533B | Reactor pressure vessel steel | 0.18 | 0.24 | 1.42 | 0.017 | 0.004 | 0.84 | 0.14 | 0.51 |  |  |  | 96.509 |  |  | 0.14 | [10 empty] | Heat Treatment | 660 | 3 | [5 empty] | No |  |  |  | 55 | 10 | 10 |  |  |  | V |  | -40.07353 |  |  | 105.9761 | 188.3424 | -52 | 248
54 | A533B | Reactor pressure vessel steel | 0.18 | 0.24 | 1.42 | 0.017 | 0.004 | 0.84 | 0.14 | 0.51 |  |  |  | 96.509 |  |  | 0.14 | [10 empty] | Heat Treatment | 660 | 3 | [5 empty] | No |  |  |  | 55 | 10 | 10 |  |  |  | V |  | -60.66176 |  |  | 83.66534 | 188.3424 | -52 | 248
54 | A533B | Reactor pressure vessel steel | 0.18 | 0.24 | 1.42 | 0.017 | 0.004 | 0.84 | 0.14 | 0.51 |  |  |  | 96.509 |  |  | 0.14 | [10 empty] | Heat Treatment | 660 | 3 | [5 empty] | No |  |  |  | 55 | 10 | 10 |  |  |  | V |  | -60.29412 |  |  | 84.46215 | 188.3424 | -52 | 248
54 | A533B | Reactor pressure vessel steel | 0.18 | 0.24 | 1.42 | 0.017 | 0.004 | 0.84 | 0.14 | 0.51 |  |  |  | 96.509 |  |  | 0.14 | [10 empty] | Heat Treatment | 660 | 3 | [5 empty] | No |  |  |  | 55 | 10 | 10 |  |  |  | V |  | -70.22059 |  |  | 68.5259 | 188.3424 | -52 | 248
54 | A533B | Reactor pressure vessel steel | 0.18 | 0.24 | 1.42 | 0.017 | 0.004 | 0.84 | 0.14 | 0.51 |  |  |  | 96.509 |  |  | 0.14 | [10 empty] | Heat Treatment | 660 | 3 | [5 empty] | No |  |  |  | 55 | 10 | 10 |  |  |  | V |  | -80.51471 |  |  | 28.68526 | 188.3424 | -52 | 248
54 | A533B | Reactor pressure vessel steel | 0.18 | 0.24 | 1.42 | 0.017 | 0.004 | 0.84 | 0.14 | 0.51 |  |  |  | 96.509 |  |  | 0.14 | [10 empty] | Heat Treatment | 660 | 3 | [5 empty] | No |  |  |  | 55 | 10 | 10 |  |  |  | V |  | -100 |  |  | 12.749 | 188.3424 | -52 | 248
54 | A533B | Reactor pressure vessel steel | 0.18 | 0.24 | 1.42 | 0.017 | 0.004 | 0.84 | 0.14 | 0.51 |  |  |  | 96.509 |  |  | 0.14 | [10 empty] | Heat Treatment | 660 | 3 | Step Cooling |  |  |  |  | No |  |  |  | 55 | 10 | 10 |  |  |  | V |  | 289.7059 |  |  | 190.8367 | 184.6625 | 12 | 249
54 | A533B | Reactor pressure vessel steel | 0.18 | 0.24 | 1.42 | 0.017 | 0.004 | 0.84 | 0.14 | 0.51 |  |  |  | 96.509 |  |  | 0.14 | [10 empty] | Heat Treatment | 660 | 3 | Step Cooling |  |  |  |  | No |  |  |  | 55 | 10 | 10 |  |  |  | V |  | 199.6324 |  |  | 176.0956 | 184.6625 | 12 | 249
54 | A533B | Reactor pressure vessel steel | 0.18 | 0.24 | 1.42 | 0.017 | 0.004 | 0.84 | 0.14 | 0.51 |  |  |  | 96.509 |  |  | 0.14 | [10 empty] | Heat Treatment | 660 | 3 | Step Cooling |  |  |  |  | No |  |  |  | 55 | 10 | 10 |  |  |  | V |  | 99.63235 |  |  | 184.8606 | 184.6625 | 12 | 249
54 | A533B | Reactor pressure vessel steel | 0.18 | 0.24 | 1.42 | 0.017 | 0.004 | 0.84 | 0.14 | 0.51 |  |  |  | 96.509 |  |  | 0.14 | [10 empty] | Heat Treatment | 660 | 3 | Step Cooling |  |  |  |  | No |  |  |  | 55 | 10 | 10 |  |  |  | V |  | 70.22059 |  |  | 167.3307 | 184.6625 | 12 | 249
54 | A533B | Reactor pressure vessel steel | 0.18 | 0.24 | 1.42 | 0.017 | 0.004 | 0.84 | 0.14 | 0.51 |  |  |  | 96.509 |  |  | 0.14 | [10 empty] | Heat Treatment | 660 | 3 | Step Cooling |  |  |  |  | No |  |  |  | 55 | 10 | 10 |  |  |  | V |  | 50 |  |  | 164.1434 | 184.6625 | 12 | 249
54 | A533B | Reactor pressure vessel steel | 0.18 | 0.24 | 1.42 | 0.017 | 0.004 | 0.84 | 0.14 | 0.51 |  |  |  | 96.509 |  |  | 0.14 | [10 empty] | Heat Treatment | 660 | 3 | Step Cooling |  |  |  |  | No |  |  |  | 55 | 10 | 10 |  |  |  | V |  | 18.75 |  |  | 125.0996 | 184.6625 | 12 | 249
54 | A533B | Reactor pressure vessel steel | 0.18 | 0.24 | 1.42 | 0.017 | 0.004 | 0.84 | 0.14 | 0.51 |  |  |  | 96.509 |  |  | 0.14 | [10 empty] | Heat Treatment | 660 | 3 | Step Cooling |  |  |  |  | No |  |  |  | 55 | 10 | 10 |  |  |  | V |  | 39.70588 |  |  | 117.9283 | 184.6625 | 12 | 249
54 | A533B | Reactor pressure vessel steel | 0.18 | 0.24 | 1.42 | 0.017 | 0.004 | 0.84 | 0.14 | 0.51 |  |  |  | 96.509 |  |  | 0.14 | [10 empty] | Heat Treatment | 660 | 3 | Step Cooling |  |  |  |  | No |  |  |  | 55 | 10 | 10 |  |  |  | V |  | 4.779412 |  |  | 66.13546 | 184.6625 | 12 | 249
54 | A533B | Reactor pressure vessel steel | 0.18 | 0.24 | 1.42 | 0.017 | 0.004 | 0.84 | 0.14 | 0.51 |  |  |  | 96.509 |  |  | 0.14 | [10 empty] | Heat Treatment | 660 | 3 | Step Cooling |  |  |  |  | No |  |  |  | 55 | 10 | 10 |  |  |  | V |  | -10.29412 |  |  | 56.97211 | 184.6625 | 12 | 249
54 | A533B | Reactor pressure vessel steel | 0.18 | 0.24 | 1.42 | 0.017 | 0.004 | 0.84 | 0.14 | 0.51 |  |  |  | 96.509 |  |  | 0.14 | [10 empty] | Heat Treatment | 660 | 3 | Step Cooling |  |  |  |  | No |  |  |  | 55 | 10 | 10 |  |  |  | V |  | -20.22059 |  |  | 32.27092 | 184.6625 | 12 | 249
54 | A533B | Reactor pressure vessel steel | 0.18 | 0.24 | 1.42 | 0.017 | 0.004 | 0.84 | 0.14 | 0.51 |  |  |  | 96.509 |  |  | 0.14 | [10 empty] | Heat Treatment | 660 | 3 | Step Cooling |  |  |  |  | No |  |  |  | 55 | 10 | 10 |  |  |  | V |  | -40.07353 |  |  | 17.52988 | 184.6625 | 12 | 249
54 | A533B | Reactor pressure vessel steel | 0.18 | 0.24 | 1.42 | 0.017 | 0.004 | 0.84 | 0.14 | 0.51 |  |  |  | 96.509 |  |  | 0.14 | [10 empty] | Heat Treatment | 660 | 3 | Step Cooling |  |  |  |  | No |  |  |  | 55 | 10 | 10 |  |  |  | V |  | -60.29412 |  |  | 9.960159 | 184.6625 | 12 | 249
54 | A508 | Reactor pressure vessel steel | 0.19 | 0.23 | 1.41 | 0.006 | 0.006 | 0.77 | 0.11 | 0.5 |  |  |  | 96.738 |  |  | 0.04 | [18 empty] | No |  |  |  | 55 | 10 | 10 |  |  |  | V |  | 224.2144 |  |  | 195.9459 | 197.1672 | -28 | 250
54 | A508 | Reactor pressure vessel steel | 0.19 | 0.23 | 1.41 | 0.006 | 0.006 | 0.77 | 0.11 | 0.5 |  |  |  | 96.738 |  |  | 0.04 | [18 empty] | No |  |  |  | 55 | 10 | 10 |  |  |  | V |  | 149.1682 |  |  | 197.973 | 197.1672 | -28 | 250
54 | A508 | Reactor pressure vessel steel | 0.19 | 0.23 | 1.41 | 0.006 | 0.006 | 0.77 | 0.11 | 0.5 |  |  |  | 96.738 |  |  | 0.04 | [18 empty] | No |  |  |  | 55 | 10 | 10 |  |  |  | V |  | 98.52126 |  |  | 200.3378 | 197.1672 | -28 | 250
54 | A508 | Reactor pressure vessel steel | 0.19 | 0.23 | 1.41 | 0.006 | 0.006 | 0.77 | 0.11 | 0.5 |  |  |  | 96.738 |  |  | 0.04 | [18 empty] | No |  |  |  | 55 | 10 | 10 |  |  |  | V |  | 74.49168 |  |  | 205.7432 | 197.1672 | -28 | 250
54 | A508 | Reactor pressure vessel steel | 0.19 | 0.23 | 1.41 | 0.006 | 0.006 | 0.77 | 0.11 | 0.5 |  |  |  | 96.738 |  |  | 0.04 | [18 empty] | No |  |  |  | 55 | 10 | 10 |  |  |  | V |  | 22.73567 |  |  | 157.0946 | 197.1672 | -28 | 250
54 | A508 | Reactor pressure vessel steel | 0.19 | 0.23 | 1.41 | 0.006 | 0.006 | 0.77 | 0.11 | 0.5 |  |  |  | 96.738 |  |  | 0.04 | [18 empty] | No |  |  |  | 55 | 10 | 10 |  |  |  | V |  | -0.1848429 |  |  | 149.3243 | 197.1672 | -28 | 250
54 | A508 | Reactor pressure vessel steel | 0.19 | 0.23 | 1.41 | 0.006 | 0.006 | 0.77 | 0.11 | 0.5 |  |  |  | 96.738 |  |  | 0.04 | [18 empty] | No |  |  |  | 55 | 10 | 10 |  |  |  | V |  | -25.32348 |  |  | 126.6892 | 197.1672 | -28 | 250
54 | A508 | Reactor pressure vessel steel | 0.19 | 0.23 | 1.41 | 0.006 | 0.006 | 0.77 | 0.11 | 0.5 |  |  |  | 96.738 |  |  | 0.04 | [18 empty] | No |  |  |  | 55 | 10 | 10 |  |  |  | V |  | -37.89279 |  |  | 92.22973 | 197.1672 | -28 | 250
54 | A508 | Reactor pressure vessel steel | 0.19 | 0.23 | 1.41 | 0.006 | 0.006 | 0.77 | 0.11 | 0.5 |  |  |  | 96.738 |  |  | 0.04 | [18 empty] | No |  |  |  | 55 | 10 | 10 |  |  |  | V |  | -50.46211 |  |  | 61.48649 | 197.1672 | -28 | 250
54 | A508 | Reactor pressure vessel steel | 0.19 | 0.23 | 1.41 | 0.006 | 0.006 | 0.77 | 0.11 | 0.5 |  |  |  | 96.738 |  |  | 0.04 | [18 empty] | No |  |  |  | 55 | 10 | 10 |  |  |  | V |  | -75.60074 |  |  | 15.54054 | 197.1672 | -28 | 250
54 | A508 | Reactor pressure vessel steel | 0.19 | 0.23 | 1.41 | 0.006 | 0.006 | 0.77 | 0.11 | 0.5 |  |  |  | 96.738 |  |  | 0.04 | [18 empty] | No |  |  |  | 55 | 10 | 10 |  |  |  | V |  | -62.66174 |  |  | 12.16216 | 197.1672 | -28 | 250
54 | A508 | Reactor pressure vessel steel | 0.19 | 0.23 | 1.41 | 0.006 | 0.006 | 0.77 | 0.11 | 0.5 |  |  |  | 96.738 |  |  | 0.04 | [18 empty] | No |  |  |  | 55 | 10 | 10 |  |  |  | V |  | -100.7394 |  |  | 7.77027 | 197.1672 | -28 | 250
54 | A508 | Reactor pressure vessel steel | 0.19 | 0.23 | 1.41 | 0.006 | 0.006 | 0.77 | 0.11 | 0.5 |  |  |  | 96.738 |  |  | 0.04 | [10 empty] | Step cooling | 593 | 160 | Step Cooling |  |  |  |  | No |  |  |  | 55 | 10 | 10 |  |  |  | V |  | 290.0185 |  |  | 182.0946 | 189.0329 | 0.18 | 251
54 | A508 | Reactor pressure vessel steel | 0.19 | 0.23 | 1.41 | 0.006 | 0.006 | 0.77 | 0.11 | 0.5 |  |  |  | 96.738 |  |  | 0.04 | [10 empty] | Step cooling | 593 | 160 | Step Cooling |  |  |  |  | No |  |  |  | 55 | 10 | 10 |  |  |  | V |  | 99.26063 |  |  | 189.527 | 189.0329 | 0.18 | 251
54 | A508 | Reactor pressure vessel steel | 0.19 | 0.23 | 1.41 | 0.006 | 0.006 | 0.77 | 0.11 | 0.5 |  |  |  | 96.738 |  |  | 0.04 | [10 empty] | Step cooling | 593 | 160 | Step Cooling |  |  |  |  | No |  |  |  | 55 | 10 | 10 |  |  |  | V |  | 20.88725 |  |  | 131.7568 | 189.0329 | 0.18 | 251
54 | A508 | Reactor pressure vessel steel | 0.19 | 0.23 | 1.41 | 0.006 | 0.006 | 0.77 | 0.11 | 0.5 |  |  |  | 96.738 |  |  | 0.04 | [10 empty] | Step cooling | 593 | 160 | Step Cooling |  |  |  |  | No |  |  |  | 55 | 10 | 10 |  |  |  | V |  | 9.796673 |  |  | 99.32432 | 189.0329 | 0.18 | 251
54 | A508 | Reactor pressure vessel steel | 0.19 | 0.23 | 1.41 | 0.006 | 0.006 | 0.77 | 0.11 | 0.5 |  |  |  | 96.738 |  |  | 0.04 | [10 empty] | Step cooling | 593 | 160 | Step Cooling |  |  |  |  | No |  |  |  | 55 | 10 | 10 |  |  |  | V |  | -0.1848429 |  |  | 84.12162 | 189.0329 | 0.18 | 251
54 | A508 | Reactor pressure vessel steel | 0.19 | 0.23 | 1.41 | 0.006 | 0.006 | 0.77 | 0.11 | 0.5 |  |  |  | 96.738 |  |  | 0.04 | [10 empty] | Step cooling | 593 | 160 | Step Cooling |  |  |  |  | No |  |  |  | 55 | 10 | 10 |  |  |  | V |  | -25.32348 |  |  | 80.40541 | 189.0329 | 0.18 | 251
54 | A508 | Reactor pressure vessel steel | 0.19 | 0.23 | 1.41 | 0.006 | 0.006 | 0.77 | 0.11 | 0.5 |  |  |  | 96.738 |  |  | 0.04 | [10 empty] | Step cooling | 593 | 160 | Step Cooling |  |  |  |  | No |  |  |  | 55 | 10 | 10 |  |  |  | V |  | -37.89279 |  |  | 57.43243 | 189.0329 | 0.18 | 251
54 | A508 | Reactor pressure vessel steel | 0.19 | 0.23 | 1.41 | 0.006 | 0.006 | 0.77 | 0.11 | 0.5 |  |  |  | 96.738 |  |  | 0.04 | [10 empty] | Step cooling | 593 | 160 | Step Cooling |  |  |  |  | No |  |  |  | 55 | 10 | 10 |  |  |  | V |  | -50.46211 |  |  | 15.87838 | 189.0329 | 0.18 | 251
54 | A508 | Reactor pressure vessel steel | 0.19 | 0.23 | 1.41 | 0.006 | 0.006 | 0.77 | 0.11 | 0.5 |  |  |  | 96.738 |  |  | 0.04 | [10 empty] | Step cooling | 593 | 160 | Step Cooling |  |  |  |  | No |  |  |  | 55 | 10 | 10 |  |  |  | V |  | -75.60074 |  |  | 14.86486 | 189.0329 | 0.18 | 251
54 | A508 | Reactor pressure vessel steel | 0.19 | 0.23 | 1.41 | 0.006 | 0.006 | 0.77 | 0.11 | 0.5 |  |  |  | 96.738 |  |  | 0.04 | [10 empty] | Step cooling | 593 | 160 | Step Cooling |  |  |  |  | No |  |  |  | 55 | 10 | 10 |  |  |  | V |  | -100.7394 |  |  | 10.47297 | 189.0329 | 0.18 | 251
54 | A508 | Reactor pressure vessel steel | 0.19 | 0.23 | 1.41 | 0.006 | 0.006 | 0.77 | 0.11 | 0.5 |  |  |  | 96.738 |  |  | 0.04 | [10 empty] | Heat Treatment | 660 | 3 | [5 empty] | No |  |  |  | 55 | 10 | 10 |  |  |  | V |  | 290.0185 |  |  | 209.7973 | 193.6701 | -74 | 252
54 | A508 | Reactor pressure vessel steel | 0.19 | 0.23 | 1.41 | 0.006 | 0.006 | 0.77 | 0.11 | 0.5 |  |  |  | 96.738 |  |  | 0.04 | [10 empty] | Heat Treatment | 660 | 3 | [5 empty] | No |  |  |  | 55 | 10 | 10 |  |  |  | V |  | 224.2144 |  |  | 190.5405 | 193.6701 | -74 | 252
54 | A508 | Reactor pressure vessel steel | 0.19 | 0.23 | 1.41 | 0.006 | 0.006 | 0.77 | 0.11 | 0.5 |  |  |  | 96.738 |  |  | 0.04 | [10 empty] | Heat Treatment | 660 | 3 | [5 empty] | No |  |  |  | 55 | 10 | 10 |  |  |  | V |  | 99.26063 |  |  | 190.2027 | 193.6701 | -74 | 252
54 | A508 | Reactor pressure vessel steel | 0.19 | 0.23 | 1.41 | 0.006 | 0.006 | 0.77 | 0.11 | 0.5 |  |  |  | 96.738 |  |  | 0.04 | [10 empty] | Heat Treatment | 660 | 3 | [5 empty] | No |  |  |  | 55 | 10 | 10 |  |  |  | V |  | 19.03882 |  |  | 185.1351 | 193.6701 | -74 | 252
54 | A508 | Reactor pressure vessel steel | 0.19 | 0.23 | 1.41 | 0.006 | 0.006 | 0.77 | 0.11 | 0.5 |  |  |  | 96.738 |  |  | 0.04 | [10 empty] | Heat Treatment | 660 | 3 | [5 empty] | No |  |  |  | 55 | 10 | 10 |  |  |  | V |  | -25.32348 |  |  | 179.0541 | 193.6701 | -74 | 252
54 | A508 | Reactor pressure vessel steel | 0.19 | 0.23 | 1.41 | 0.006 | 0.006 | 0.77 | 0.11 | 0.5 |  |  |  | 96.738 |  |  | 0.04 | [10 empty] | Heat Treatment | 660 | 3 | [5 empty] | No |  |  |  | 55 | 10 | 10 |  |  |  | V |  | -50.09242 |  |  | 177.3649 | 193.6701 | -74 | 252
54 | A508 | Reactor pressure vessel steel | 0.19 | 0.23 | 1.41 | 0.006 | 0.006 | 0.77 | 0.11 | 0.5 |  |  |  | 96.738 |  |  | 0.04 | [10 empty] | Heat Treatment | 660 | 3 | [5 empty] | No |  |  |  | 55 | 10 | 10 |  |  |  | V |  | -60.07394 |  |  | 128.3784 | 193.6701 | -74 | 252
54 | A508 | Reactor pressure vessel steel | 0.19 | 0.23 | 1.41 | 0.006 | 0.006 | 0.77 | 0.11 | 0.5 |  |  |  | 96.738 |  |  | 0.04 | [10 empty] | Heat Treatment | 660 | 3 | [5 empty] | No |  |  |  | 55 | 10 | 10 |  |  |  | V |  | -75.23105 |  |  | 90.54054 | 193.6701 | -74 | 252
54 | A508 | Reactor pressure vessel steel | 0.19 | 0.23 | 1.41 | 0.006 | 0.006 | 0.77 | 0.11 | 0.5 |  |  |  | 96.738 |  |  | 0.04 | [10 empty] | Heat Treatment | 660 | 3 | [5 empty] | No |  |  |  | 55 | 10 | 10 |  |  |  | V |  | -85.21257 |  |  | 53.71622 | 193.6701 | -74 | 252
54 | A508 | Reactor pressure vessel steel | 0.19 | 0.23 | 1.41 | 0.006 | 0.006 | 0.77 | 0.11 | 0.5 |  |  |  | 96.738 |  |  | 0.04 | [10 empty] | Heat Treatment | 660 | 3 | [5 empty] | No |  |  |  | 55 | 10 | 10 |  |  |  | V |  | -100.7394 |  |  | 40.54054 | 193.6701 | -74 | 252
54 | A508 | Reactor pressure vessel steel | 0.19 | 0.23 | 1.41 | 0.006 | 0.006 | 0.77 | 0.11 | 0.5 |  |  |  | 96.738 |  |  | 0.04 | [10 empty] | Heat Treatment | 660 | 3 | [5 empty] | No |  |  |  | 55 | 10 | 10 |  |  |  | V |  | -110.3512 |  |  | 4.054054 | 193.6701 | -74 | 252
54 | A508 | Reactor pressure vessel steel | 0.19 | 0.23 | 1.41 | 0.006 | 0.006 | 0.77 | 0.11 | 0.5 |  |  |  | 96.738 |  |  | 0.04 | [10 empty] | Heat Treatment | 660 | 3 | [5 empty] | No |  |  |  | 55 | 10 | 10 |  |  |  | V |  | -125.1386 |  |  | 3.378378 | 193.6701 | -74 | 252
54 | A508 | Reactor pressure vessel steel | 0.19 | 0.23 | 1.41 | 0.006 | 0.006 | 0.77 | 0.11 | 0.5 |  |  |  | 96.738 |  |  | 0.04 | [10 empty] | Heat Treatment | 660 | 3 | Step Cooling |  |  |  |  | No |  |  |  | 55 | 10 | 10 |  |  |  | V |  | 290.0185 |  |  | 203.7162 | 198.9703 | -59 | 253
54 | A508 | Reactor pressure vessel steel | 0.19 | 0.23 | 1.41 | 0.006 | 0.006 | 0.77 | 0.11 | 0.5 |  |  |  | 96.738 |  |  | 0.04 | [10 empty] | Heat Treatment | 660 | 3 | Step Cooling |  |  |  |  | No |  |  |  | 55 | 10 | 10 |  |  |  | V |  | 224.5841 |  |  | 205.0676 | 198.9703 | -59 | 253
54 | A508 | Reactor pressure vessel steel | 0.19 | 0.23 | 1.41 | 0.006 | 0.006 | 0.77 | 0.11 | 0.5 |  |  |  | 96.738 |  |  | 0.04 | [10 empty] | Heat Treatment | 660 | 3 | Step Cooling |  |  |  |  | No |  |  |  | 55 | 10 | 10 |  |  |  | V |  | 99.26063 |  |  | 194.9324 | 198.9703 | -59 | 253
54 | A508 | Reactor pressure vessel steel | 0.19 | 0.23 | 1.41 | 0.006 | 0.006 | 0.77 | 0.11 | 0.5 |  |  |  | 96.738 |  |  | 0.04 | [10 empty] | Heat Treatment | 660 | 3 | Step Cooling |  |  |  |  | No |  |  |  | 55 | 10 | 10 |  |  |  | V |  | 18.66913 |  |  | 180.7432 | 198.9703 | -59 | 253
54 | A508 | Reactor pressure vessel steel | 0.19 | 0.23 | 1.41 | 0.006 | 0.006 | 0.77 | 0.11 | 0.5 |  |  |  | 96.738 |  |  | 0.04 | [10 empty] | Heat Treatment | 660 | 3 | Step Cooling |  |  |  |  | No |  |  |  | 55 | 10 | 10 |  |  |  | V |  | -24.95379 |  |  | 161.4865 | 198.9703 | -59 | 253
54 | A508 | Reactor pressure vessel steel | 0.19 | 0.23 | 1.41 | 0.006 | 0.006 | 0.77 | 0.11 | 0.5 |  |  |  | 96.738 |  |  | 0.04 | [10 empty] | Heat Treatment | 660 | 3 | Step Cooling |  |  |  |  | No |  |  |  | 55 | 10 | 10 |  |  |  | V |  | -37.52311 |  |  | 147.6351 | 198.9703 | -59 | 253
54 | A508 | Reactor pressure vessel steel | 0.19 | 0.23 | 1.41 | 0.006 | 0.006 | 0.77 | 0.11 | 0.5 |  |  |  | 96.738 |  |  | 0.04 | [10 empty] | Heat Treatment | 660 | 3 | Step Cooling |  |  |  |  | No |  |  |  | 55 | 10 | 10 |  |  |  | V |  | -50.46211 |  |  | 144.2568 | 198.9703 | -59 | 253
54 | A508 | Reactor pressure vessel steel | 0.19 | 0.23 | 1.41 | 0.006 | 0.006 | 0.77 | 0.11 | 0.5 |  |  |  | 96.738 |  |  | 0.04 | [10 empty] | Heat Treatment | 660 | 3 | Step Cooling |  |  |  |  | No |  |  |  | 55 | 10 | 10 |  |  |  | V |  | -50.09242 |  |  | 69.25676 | 198.9703 | -59 | 253
54 | A508 | Reactor pressure vessel steel | 0.19 | 0.23 | 1.41 | 0.006 | 0.006 | 0.77 | 0.11 | 0.5 |  |  |  | 96.738 |  |  | 0.04 | [10 empty] | Heat Treatment | 660 | 3 | Step Cooling |  |  |  |  | No |  |  |  | 55 | 10 | 10 |  |  |  | V |  | -75.60074 |  |  | 60.47297 | 198.9703 | -59 | 253
54 | A508 | Reactor pressure vessel steel | 0.19 | 0.23 | 1.41 | 0.006 | 0.006 | 0.77 | 0.11 | 0.5 |  |  |  | 96.738 |  |  | 0.04 | [10 empty] | Heat Treatment | 660 | 3 | Step Cooling |  |  |  |  | No |  |  |  | 55 | 10 | 10 |  |  |  | V |  | -100.3697 |  |  | 39.52703 | 198.9703 | -59 | 253
54 | A508 | Reactor pressure vessel steel | 0.19 | 0.23 | 1.41 | 0.006 | 0.006 | 0.77 | 0.11 | 0.5 |  |  |  | 96.738 |  |  | 0.04 | [10 empty] | Heat Treatment | 660 | 3 | Step Cooling |  |  |  |  | No |  |  |  | 55 | 10 | 10 |  |  |  | V |  | -100.3697 |  |  | 6.081081 | 198.9703 | -59 | 253
54 | A508 | Reactor pressure vessel steel | 0.19 | 0.23 | 1.41 | 0.006 | 0.006 | 0.77 | 0.11 | 0.5 |  |  |  | 96.738 |  |  | 0.04 | [10 empty] | Heat Treatment | 660 | 3 | Step Cooling |  |  |  |  | No |  |  |  | 55 | 10 | 10 |  |  |  | V |  | -125.1386 |  |  | 7.77027 | 198.9703 | -59 | 253
55 | A533B | Reactor pressure vessel steel | 0.22 | 0.53 | 1.35 | 0.18 | 0.012 | 0.62 |  | 0.53 |  |  |  | 96.418 |  |  | 0.14 | [18 empty] | No |  |  |  | 55 | 10 | 10 | 2 | 45 | 0.25 | V | ASTM E23 | 172.1636 |  |  | 64.96434 | 63.01057 | 89 | 254
55 | A533B | Reactor pressure vessel steel | 0.22 | 0.53 | 1.35 | 0.18 | 0.012 | 0.62 |  | 0.53 |  |  |  | 96.418 |  |  | 0.14 | [18 empty] | No |  |  |  | 55 | 10 | 10 | 2 | 45 | 0.25 | V | ASTM E23 | 195.1187 |  |  | 61.19829 | 63.01057 | 89 | 254
55 | A533B | Reactor pressure vessel steel | 0.22 | 0.53 | 1.35 | 0.18 | 0.012 | 0.62 |  | 0.53 |  |  |  | 96.418 |  |  | 0.14 | [18 empty] | No |  |  |  | 55 | 10 | 10 | 2 | 45 | 0.25 | V | ASTM E23 | 242.2164 |  |  | 54.17974 | 63.01057 | 89 | 254
55 | A533B | Reactor pressure vessel steel | 0.22 | 0.53 | 1.35 | 0.18 | 0.012 | 0.62 |  | 0.53 |  |  |  | 96.418 |  |  | 0.14 | [18 empty] | No |  |  |  | 55 | 10 | 10 | 2 | 45 | 0.25 | V | ASTM E23 | 157.9156 |  |  | 57.34665 | 63.01057 | 89 | 254
55 | A533B | Reactor pressure vessel steel | 0.22 | 0.53 | 1.35 | 0.18 | 0.012 | 0.62 |  | 0.53 |  |  |  | 96.418 |  |  | 0.14 | [18 empty] | No |  |  |  | 55 | 10 | 10 | 2 | 45 | 0.25 | V | ASTM E23 | 148.4169 |  |  | 44.07989 | 63.01057 | 89 | 254
55 | A533B | Reactor pressure vessel steel | 0.22 | 0.53 | 1.35 | 0.18 | 0.012 | 0.62 |  | 0.53 |  |  |  | 96.418 |  |  | 0.14 | [18 empty] | No |  |  |  | 55 | 10 | 10 | 2 | 45 | 0.25 | V | ASTM E23 | 121.1082 |  |  | 38.25963 | 63.01057 | 89 | 254
55 | A533B | Reactor pressure vessel steel | 0.22 | 0.53 | 1.35 | 0.18 | 0.012 | 0.62 |  | 0.53 |  |  |  | 96.418 |  |  | 0.14 | [18 empty] | No |  |  |  | 55 | 10 | 10 | 2 | 45 | 0.25 | V | ASTM E23 | 95.38259 |  |  | 29.87161 | 63.01057 | 89 | 254
55 | A533B | Reactor pressure vessel steel | 0.22 | 0.53 | 1.35 | 0.18 | 0.012 | 0.62 |  | 0.53 |  |  |  | 96.418 |  |  | 0.14 | [18 empty] | No |  |  |  | 55 | 10 | 10 | 2 | 45 | 0.25 | V | ASTM E23 | 60.15831 |  |  | 29.87161 | 63.01057 | 89 | 254
55 | A533B | Reactor pressure vessel steel | 0.22 | 0.53 | 1.35 | 0.18 | 0.012 | 0.62 |  | 0.53 |  |  |  | 96.418 |  |  | 0.14 | [18 empty] | No |  |  |  | 55 | 10 | 10 | 2 | 45 | 0.25 | V | ASTM E23 | 22.95515 |  |  | 11.38374 | 63.01057 | 89 | 254
55 | A533B | Reactor pressure vessel steel | 0.22 | 0.53 | 1.35 | 0.18 | 0.012 | 0.62 |  | 0.53 |  |  |  | 96.418 |  |  | 0.14 | [18 empty] | No |  |  |  | 55 | 10 | 10 | 2 | 45 | 0.25 | V | ASTM E23 | -39.57784 |  |  | 2.824536 | 63.01057 | 89 | 254
55 | A533B | Reactor pressure vessel steel | 0.22 | 0.53 | 1.35 | 0.18 | 0.012 | 0.62 |  | 0.53 |  |  |  | 96.418 |  |  | 0.14 | [18 empty] | No |  |  |  | 55 | 10 | 10 | 2 | 45 | 0.25 | V | ASTM E23 | -101.3193 |  |  | 1.883024 | 63.01057 | 89 | 254
55 | A533B | Reactor pressure vessel steel | 0.22 | 0.53 | 1.35 | 0.18 | 0.012 | 0.62 |  | 0.53 |  |  |  | 96.418 |  |  | 0.14 | [18 empty] | Yes | 1e+19 | 150 |  | 55 | 10 | 10 | 2 | 45 | 0.25 | V | ASTM E23 | 343.1398 |  |  | 49.04422 | 51.30078 | 166 | 255
55 | A533B | Reactor pressure vessel steel | 0.22 | 0.53 | 1.35 | 0.18 | 0.012 | 0.62 |  | 0.53 |  |  |  | 96.418 |  |  | 0.14 | [18 empty] | Yes | 1e+19 | 150 |  | 55 | 10 | 10 | 2 | 45 | 0.25 | V | ASTM E23 | 294.4591 |  |  | 51.69757 | 51.30078 | 166 | 255
55 | A533B | Reactor pressure vessel steel | 0.22 | 0.53 | 1.35 | 0.18 | 0.012 | 0.62 |  | 0.53 |  |  |  | 96.418 |  |  | 0.14 | [18 empty] | Yes | 1e+19 | 150 |  | 55 | 10 | 10 | 2 | 45 | 0.25 | V | ASTM E23 | 225.9894 |  |  | 55.37803 | 51.30078 | 166 | 255
55 | A533B | Reactor pressure vessel steel | 0.22 | 0.53 | 1.35 | 0.18 | 0.012 | 0.62 |  | 0.53 |  |  |  | 96.418 |  |  | 0.14 | [18 empty] | Yes | 1e+19 | 150 |  | 55 | 10 | 10 | 2 | 45 | 0.25 | V | ASTM E23 | 212.1372 |  |  | 47.24679 | 51.30078 | 166 | 255
55 | A533B | Reactor pressure vessel steel | 0.22 | 0.53 | 1.35 | 0.18 | 0.012 | 0.62 |  | 0.53 |  |  |  | 96.418 |  |  | 0.14 | [18 empty] | Yes | 1e+19 | 150 |  | 55 | 10 | 10 | 2 | 45 | 0.25 | V | ASTM E23 | 250.9235 |  |  | 44.76462 | 51.30078 | 166 | 255
55 | A533B | Reactor pressure vessel steel | 0.22 | 0.53 | 1.35 | 0.18 | 0.012 | 0.62 |  | 0.53 |  |  |  | 96.418 |  |  | 0.14 | [18 empty] | Yes | 1e+19 | 150 |  | 55 | 10 | 10 | 2 | 45 | 0.25 | V | ASTM E23 | 239.0501 |  |  | 40.48502 | 51.30078 | 166 | 255
55 | A533B | Reactor pressure vessel steel | 0.22 | 0.53 | 1.35 | 0.18 | 0.012 | 0.62 |  | 0.53 |  |  |  | 96.418 |  |  | 0.14 | [18 empty] | Yes | 1e+19 | 150 |  | 55 | 10 | 10 | 2 | 45 | 0.25 | V | ASTM E23 | 203.0343 |  |  | 29.01569 | 51.30078 | 166 | 255
55 | A533B | Reactor pressure vessel steel | 0.22 | 0.53 | 1.35 | 0.18 | 0.012 | 0.62 |  | 0.53 |  |  |  | 96.418 |  |  | 0.14 | [18 empty] | Yes | 1e+19 | 150 |  | 55 | 10 | 10 | 2 | 45 | 0.25 | V | ASTM E23 | 180.8707 |  |  | 25.33524 | 51.30078 | 166 | 255
55 | A533B | Reactor pressure vessel steel | 0.22 | 0.53 | 1.35 | 0.18 | 0.012 | 0.62 |  | 0.53 |  |  |  | 96.418 |  |  | 0.14 | [18 empty] | Yes | 1e+19 | 150 |  | 55 | 10 | 10 | 2 | 45 | 0.25 | V | ASTM E23 | 160.686 |  |  | 30.38516 | 51.30078 | 166 | 255
55 | A533B | Reactor pressure vessel steel | 0.22 | 0.53 | 1.35 | 0.18 | 0.012 | 0.62 |  | 0.53 |  |  |  | 96.418 |  |  | 0.14 | [18 empty] | Yes | 1e+19 | 150 |  | 55 | 10 | 10 | 2 | 45 | 0.25 | V | ASTM E23 | 23.7467 |  |  | 2.738944 | 51.30078 | 166 | 255
55 | A533B | Reactor pressure vessel steel | 0.22 | 0.53 | 1.35 | 0.18 | 0.012 | 0.62 |  | 0.53 |  |  |  | 96.418 |  |  | 0.14 | [18 empty] | No |  |  |  | 23.6 | 5 | 5 | 0.76 | 30 | 0.08 | V | ASTM E23 | 255.9184 |  |  | 12.73094 | 13.17891 | 117 | 256
55 | A533B | Reactor pressure vessel steel | 0.22 | 0.53 | 1.35 | 0.18 | 0.012 | 0.62 |  | 0.53 |  |  |  | 96.418 |  |  | 0.14 | [18 empty] | No |  |  |  | 23.6 | 5 | 5 | 0.76 | 30 | 0.08 | V | ASTM E23 | 178.3673 |  |  | 14.02014 | 13.17891 | 117 | 256
55 | A533B | Reactor pressure vessel steel | 0.22 | 0.53 | 1.35 | 0.18 | 0.012 | 0.62 |  | 0.53 |  |  |  | 96.418 |  |  | 0.14 | [18 empty] | No |  |  |  | 23.6 | 5 | 5 | 0.76 | 30 | 0.08 | V | ASTM E23 | 203.2653 |  |  | 12.0259 | 13.17891 | 117 | 256
55 | A533B | Reactor pressure vessel steel | 0.22 | 0.53 | 1.35 | 0.18 | 0.012 | 0.62 |  | 0.53 |  |  |  | 96.418 |  |  | 0.14 | [18 empty] | No |  |  |  | 23.6 | 5 | 5 | 0.76 | 30 | 0.08 | V | ASTM E23 | 151.8367 |  |  | 9.447482 | 13.17891 | 117 | 256
55 | A533B | Reactor pressure vessel steel | 0.22 | 0.53 | 1.35 | 0.18 | 0.012 | 0.62 |  | 0.53 |  |  |  | 96.418 |  |  | 0.14 | [18 empty] | No |  |  |  | 23.6 | 5 | 5 | 0.76 | 30 | 0.08 | V | ASTM E23 | 102.0408 |  |  | 5.378417 | 13.17891 | 117 | 256
55 | A533B | Reactor pressure vessel steel | 0.22 | 0.53 | 1.35 | 0.18 | 0.012 | 0.62 |  | 0.53 |  |  |  | 96.418 |  |  | 0.14 | [18 empty] | No |  |  |  | 23.6 | 5 | 5 | 0.76 | 30 | 0.08 | V | ASTM E23 | 61.22449 |  |  | 3.082014 | 13.17891 | 117 | 256
55 | A533B | Reactor pressure vessel steel | 0.22 | 0.53 | 1.35 | 0.18 | 0.012 | 0.62 |  | 0.53 |  |  |  | 96.418 |  |  | 0.14 | [18 empty] | No |  |  |  | 23.6 | 5 | 5 | 0.76 | 30 | 0.08 | V | ASTM E23 | 23.67347 |  |  | 1.792806 | 13.17891 | 117 | 256
55 | A533B | Reactor pressure vessel steel | 0.22 | 0.53 | 1.35 | 0.18 | 0.012 | 0.62 |  | 0.53 |  |  |  | 96.418 |  |  | 0.14 | [18 empty] | No |  |  |  | 23.6 | 5 | 5 | 0.76 | 30 | 0.08 | V | ASTM E23 | -86.93878 |  |  | 1.34964 | 13.17891 | 117 | 256
55 | A533B | Reactor pressure vessel steel | 0.22 | 0.53 | 1.35 | 0.18 | 0.012 | 0.62 |  | 0.53 |  |  |  | 96.418 |  |  | 0.14 | [18 empty] | Yes | 1e+19 | 150 |  | 23.6 | 5 | 5 | 0.76 | 30 | 0.08 | V | ASTM E23 | 377.551 |  |  | 9.930935 | 11.0758 | 193 | 257
55 | A533B | Reactor pressure vessel steel | 0.22 | 0.53 | 1.35 | 0.18 | 0.012 | 0.62 |  | 0.53 |  |  |  | 96.418 |  |  | 0.14 | [18 empty] | Yes | 1e+19 | 150 |  | 23.6 | 5 | 5 | 0.76 | 30 | 0.08 | V | ASTM E23 | 268.1633 |  |  | 11.92518 | 11.0758 | 193 | 257
55 | A533B | Reactor pressure vessel steel | 0.22 | 0.53 | 1.35 | 0.18 | 0.012 | 0.62 |  | 0.53 |  |  |  | 96.418 |  |  | 0.14 | [18 empty] | Yes | 1e+19 | 150 |  | 23.6 | 5 | 5 | 0.76 | 30 | 0.08 | V | ASTM E23 | 299.5918 |  |  | 10.27338 | 11.0758 | 193 | 257
55 | A533B | Reactor pressure vessel steel | 0.22 | 0.53 | 1.35 | 0.18 | 0.012 | 0.62 |  | 0.53 |  |  |  | 96.418 |  |  | 0.14 | [18 empty] | Yes | 1e+19 | 150 |  | 23.6 | 5 | 5 | 0.76 | 30 | 0.08 | V | ASTM E23 | 254.6939 |  |  | 10.5554 | 11.0758 | 193 | 257
55 | A533B | Reactor pressure vessel steel | 0.22 | 0.53 | 1.35 | 0.18 | 0.012 | 0.62 |  | 0.53 |  |  |  | 96.418 |  |  | 0.14 | [18 empty] | Yes | 1e+19 | 150 |  | 23.6 | 5 | 5 | 0.76 | 30 | 0.08 | V | ASTM E23 | 231.4286 |  |  | 7.936691 | 11.0758 | 193 | 257
55 | A533B | Reactor pressure vessel steel | 0.22 | 0.53 | 1.35 | 0.18 | 0.012 | 0.62 |  | 0.53 |  |  |  | 96.418 |  |  | 0.14 | [18 empty] | Yes | 1e+19 | 150 |  | 23.6 | 5 | 5 | 0.76 | 30 | 0.08 | V | ASTM E23 | 221.2245 |  |  | 7.453237 | 11.0758 | 193 | 257
55 | A533B | Reactor pressure vessel steel | 0.22 | 0.53 | 1.35 | 0.18 | 0.012 | 0.62 |  | 0.53 |  |  |  | 96.418 |  |  | 0.14 | [18 empty] | Yes | 1e+19 | 150 |  | 23.6 | 5 | 5 | 0.76 | 30 | 0.08 | V | ASTM E23 | 189.3878 |  |  | 6.32518 | 11.0758 | 193 | 257
55 | A533B | Reactor pressure vessel steel | 0.22 | 0.53 | 1.35 | 0.18 | 0.012 | 0.62 |  | 0.53 |  |  |  | 96.418 |  |  | 0.14 | [18 empty] | Yes | 1e+19 | 150 |  | 23.6 | 5 | 5 | 0.76 | 30 | 0.08 | V | ASTM E23 | 209.3878 |  |  | 3.928058 | 11.0758 | 193 | 257
55 | A533B | Reactor pressure vessel steel | 0.22 | 0.53 | 1.35 | 0.18 | 0.012 | 0.62 |  | 0.53 |  |  |  | 96.418 |  |  | 0.14 | [18 empty] | Yes | 1e+19 | 150 |  | 23.6 | 5 | 5 | 0.76 | 30 | 0.08 | V | ASTM E23 | 163.6735 |  |  | 3.706475 | 11.0758 | 193 | 257
55 | A533B | Reactor pressure vessel steel | 0.22 | 0.53 | 1.35 | 0.18 | 0.012 | 0.62 |  | 0.53 |  |  |  | 96.418 |  |  | 0.14 | [18 empty] | Yes | 1e+19 | 150 |  | 23.6 | 5 | 5 | 0.76 | 30 | 0.08 | V | ASTM E23 | 99.59184 |  |  | 1.631655 | 11.0758 | 193 | 257
55 | A533B | Reactor pressure vessel steel | 0.22 | 0.53 | 1.35 | 0.18 | 0.012 | 0.62 |  | 0.53 |  |  |  | 96.418 |  |  | 0.14 | [18 empty] | Yes | 1e+19 | 150 |  | 23.6 | 5 | 5 | 0.76 | 30 | 0.08 | V | ASTM E23 | 21.63265 |  |  | 0.6848921 | 11.0758 | 193 | 257
55 | A533B | Reactor pressure vessel steel | 0.22 | 0.53 | 1.35 | 0.18 | 0.012 | 0.62 |  | 0.53 |  |  |  | 96.418 |  |  | 0.14 | [18 empty] | Yes | 1e+19 | 150 |  | 23.6 | 5 | 5 | 0.76 | 30 | 0.08 | V | ASTM E23 | -49.79592 |  |  | 0.3827338 | 11.0758 | 193 | 257
55 | A533B | Reactor pressure vessel steel | 0.22 | 0.53 | 1.35 | 0.18 | 0.012 | 0.62 |  | 0.53 |  |  |  | 96.418 |  |  | 0.14 | [18 empty] | No |  |  |  | 23.6 | 3.33 | 3.33 | 0.51 | 30 | 0.08 | V | ASTM E23 | 258.7647 |  |  | 4.282159 | 4.705151 | 97 | 258
55 | A533B | Reactor pressure vessel steel | 0.22 | 0.53 | 1.35 | 0.18 | 0.012 | 0.62 |  | 0.53 |  |  |  | 96.418 |  |  | 0.14 | [18 empty] | No |  |  |  | 23.6 | 3.33 | 3.33 | 0.51 | 30 | 0.08 | V | ASTM E23 | 209.3259 |  |  | 4.548157 | 4.705151 | 97 | 258
55 | A533B | Reactor pressure vessel steel | 0.22 | 0.53 | 1.35 | 0.18 | 0.012 | 0.62 |  | 0.53 |  |  |  | 96.418 |  |  | 0.14 | [18 empty] | No |  |  |  | 23.6 | 3.33 | 3.33 | 0.51 | 30 | 0.08 | V | ASTM E23 | 182.7486 |  |  | 4.705947 | 4.705151 | 97 | 258
55 | A533B | Reactor pressure vessel steel | 0.22 | 0.53 | 1.35 | 0.18 | 0.012 | 0.62 |  | 0.53 |  |  |  | 96.418 |  |  | 0.14 | [18 empty] | No |  |  |  | 23.6 | 3.33 | 3.33 | 0.51 | 30 | 0.08 | V | ASTM E23 | 157.4936 |  |  | 3.363412 | 4.705151 | 97 | 258
55 | A533B | Reactor pressure vessel steel | 0.22 | 0.53 | 1.35 | 0.18 | 0.012 | 0.62 |  | 0.53 |  |  |  | 96.418 |  |  | 0.14 | [18 empty] | No |  |  |  | 23.6 | 3.33 | 3.33 | 0.51 | 30 | 0.08 | V | ASTM E23 | 102.2183 |  |  | 2.335501 | 4.705151 | 97 | 258
55 | A533B | Reactor pressure vessel steel | 0.22 | 0.53 | 1.35 | 0.18 | 0.012 | 0.62 |  | 0.53 |  |  |  | 96.418 |  |  | 0.14 | [18 empty] | No |  |  |  | 23.6 | 3.33 | 3.33 | 0.51 | 30 | 0.08 | V | ASTM E23 | 65.21628 |  |  | 1.822533 | 4.705151 | 97 | 258
55 | A533B | Reactor pressure vessel steel | 0.22 | 0.53 | 1.35 | 0.18 | 0.012 | 0.62 |  | 0.53 |  |  |  | 96.418 |  |  | 0.14 | [18 empty] | No |  |  |  | 23.6 | 3.33 | 3.33 | 0.51 | 30 | 0.08 | V | ASTM E23 | 24.64812 |  |  | 0.7728009 | 4.705151 | 97 | 258
55 | A533B | Reactor pressure vessel steel | 0.22 | 0.53 | 1.35 | 0.18 | 0.012 | 0.62 |  | 0.53 |  |  |  | 96.418 |  |  | 0.14 | [18 empty] | No |  |  |  | 23.6 | 3.33 | 3.33 | 0.51 | 30 | 0.08 | V | ASTM E23 | -32.33963 |  |  | 0.4380622 | 4.705151 | 97 | 258
55 | A533B | Reactor pressure vessel steel | 0.22 | 0.53 | 1.35 | 0.18 | 0.012 | 0.62 |  | 0.53 |  |  |  | 96.418 |  |  | 0.14 | [18 empty] | No |  |  |  | 23.6 | 3.33 | 3.33 | 0.51 | 30 | 0.08 | V | ASTM E23 | -87.88666 |  |  | 0.1351825 | 4.705151 | 97 | 258
55 | A533B | Reactor pressure vessel steel | 0.22 | 0.53 | 1.35 | 0.18 | 0.012 | 0.62 |  | 0.53 |  |  |  | 96.418 |  |  | 0.14 | [18 empty] | Yes | 1e+19 | 150 |  | 23.6 | 3.33 | 3.33 | 0.51 | 30 | 0.08 | V | ASTM E23 | 321.9371 |  |  | 3.849097 | 4.00592 | 164 | 259
55 | A533B | Reactor pressure vessel steel | 0.22 | 0.53 | 1.35 | 0.18 | 0.012 | 0.62 |  | 0.53 |  |  |  | 96.418 |  |  | 0.14 | [18 empty] | Yes | 1e+19 | 150 |  | 23.6 | 3.33 | 3.33 | 0.51 | 30 | 0.08 | V | ASTM E23 | 284.6188 |  |  | 4.111592 | 4.00592 | 164 | 259
55 | A533B | Reactor pressure vessel steel | 0.22 | 0.53 | 1.35 | 0.18 | 0.012 | 0.62 |  | 0.53 |  |  |  | 96.418 |  |  | 0.14 | [18 empty] | Yes | 1e+19 | 150 |  | 23.6 | 3.33 | 3.33 | 0.51 | 30 | 0.08 | V | ASTM E23 | 306.985 |  |  | 3.732147 | 4.00592 | 164 | 259
55 | A533B | Reactor pressure vessel steel | 0.22 | 0.53 | 1.35 | 0.18 | 0.012 | 0.62 |  | 0.53 |  |  |  | 96.418 |  |  | 0.14 | [18 empty] | Yes | 1e+19 | 150 |  | 23.6 | 3.33 | 3.33 | 0.51 | 30 | 0.08 | V | ASTM E23 | 259.5763 |  |  | 3.777933 | 4.00592 | 164 | 259
55 | A533B | Reactor pressure vessel steel | 0.22 | 0.53 | 1.35 | 0.18 | 0.012 | 0.62 |  | 0.53 |  |  |  | 96.418 |  |  | 0.14 | [18 empty] | Yes | 1e+19 | 150 |  | 23.6 | 3.33 | 3.33 | 0.51 | 30 | 0.08 | V | ASTM E23 | 246.5705 |  |  | 3.119189 | 4.00592 | 164 | 259
55 | A533B | Reactor pressure vessel steel | 0.22 | 0.53 | 1.35 | 0.18 | 0.012 | 0.62 |  | 0.53 |  |  |  | 96.418 |  |  | 0.14 | [18 empty] | Yes | 1e+19 | 150 |  | 23.6 | 3.33 | 3.33 | 0.51 | 30 | 0.08 | V | ASTM E23 | 207.1111 |  |  | 3.727973 | 4.00592 | 164 | 259
55 | A533B | Reactor pressure vessel steel | 0.22 | 0.53 | 1.35 | 0.18 | 0.012 | 0.62 |  | 0.53 |  |  |  | 96.418 |  |  | 0.14 | [18 empty] | Yes | 1e+19 | 150 |  | 23.6 | 3.33 | 3.33 | 0.51 | 30 | 0.08 | V | ASTM E23 | 173.8734 |  |  | 1.860264 | 4.00592 | 164 | 259
55 | A533B | Reactor pressure vessel steel | 0.22 | 0.53 | 1.35 | 0.18 | 0.012 | 0.62 |  | 0.53 |  |  |  | 96.418 |  |  | 0.14 | [18 empty] | Yes | 1e+19 | 150 |  | 23.6 | 3.33 | 3.33 | 0.51 | 30 | 0.08 | V | ASTM E23 | 162.9375 |  |  | 1.769463 | 4.00592 | 164 | 259
55 | A533B | Reactor pressure vessel steel | 0.22 | 0.53 | 1.35 | 0.18 | 0.012 | 0.62 |  | 0.53 |  |  |  | 96.418 |  |  | 0.14 | [18 empty] | Yes | 1e+19 | 150 |  | 23.6 | 3.33 | 3.33 | 0.51 | 30 | 0.08 | V | ASTM E23 | 143.0513 |  |  | 1.418081 | 4.00592 | 164 | 259
55 | A533B | Reactor pressure vessel steel | 0.22 | 0.53 | 1.35 | 0.18 | 0.012 | 0.62 |  | 0.53 |  |  |  | 96.418 |  |  | 0.14 | [18 empty] | Yes | 1e+19 | 150 |  | 23.6 | 3.33 | 3.33 | 0.51 | 30 | 0.08 | V | ASTM E23 | 113.2088 |  |  | 1.53098 | 4.00592 | 164 | 259
55 | A533B | Reactor pressure vessel steel | 0.22 | 0.53 | 1.35 | 0.18 | 0.012 | 0.62 |  | 0.53 |  |  |  | 96.418 |  |  | 0.14 | [18 empty] | Yes | 1e+19 | 150 |  | 23.6 | 3.33 | 3.33 | 0.51 | 30 | 0.08 | V | ASTM E23 | 70.40461 |  |  | 0.5185621 | 4.00592 | 164 | 259
55 | A533B | Reactor pressure vessel steel | 0.22 | 0.53 | 1.35 | 0.18 | 0.012 | 0.62 |  | 0.53 |  |  |  | 96.418 |  |  | 0.14 | [18 empty] | Yes | 1e+19 | 150 |  | 23.6 | 3.33 | 3.33 | 0.51 | 30 | 0.08 | V | ASTM E23 | 21.98336 |  |  | 0.4632314 | 4.00592 | 164 | 259
55 | A533B | Reactor pressure vessel steel | 0.22 | 0.53 | 1.35 | 0.18 | 0.012 | 0.62 |  | 0.53 |  |  |  | 96.418 |  |  | 0.14 | [18 empty] | Yes | 1e+19 | 150 |  | 23.6 | 3.33 | 3.33 | 0.51 | 30 | 0.08 | V | ASTM E23 | -50.42353 |  |  | 0.124928 | 4.00592 | 164 | 259
56 | SA533B | Reactor pressure vessel steel | 0.22 | 0.23 | 1.37 | 0.009 | 0.015 | 0.59 | 0.18 | 0.6 | 0.35 | 0.008 | 0.01 | 96.2694 |  | 0.0008 | 0.12 | 0.004 | 0.001 | 0.01 | 0.0018 | 0.008 | 0.003 |  |  |  |  | Heat Treatment | 663 | 4 | Water Quenched |  |  |  |  | No |  |  |  | 55 | 10 | 10 |  |  |  | V |  | 176.1976 |  |  | 103.0048 | 111.8299 | 28 | 260
56 | SA533B | Reactor pressure vessel steel | 0.22 | 0.23 | 1.37 | 0.009 | 0.015 | 0.59 | 0.18 | 0.6 | 0.35 | 0.008 | 0.01 | 96.2694 |  | 0.0008 | 0.12 | 0.004 | 0.001 | 0.01 | 0.0018 | 0.008 | 0.003 |  |  |  |  | Heat Treatment | 663 | 4 | Water Quenched |  |  |  |  | No |  |  |  | 55 | 10 | 10 |  |  |  | V |  | 99.39939 |  |  | 110.8828 | 111.8299 | 28 | 260
56 | SA533B | Reactor pressure vessel steel | 0.22 | 0.23 | 1.37 | 0.009 | 0.015 | 0.59 | 0.18 | 0.6 | 0.35 | 0.008 | 0.01 | 96.2694 |  | 0.0008 | 0.12 | 0.004 | 0.001 | 0.01 | 0.0018 | 0.008 | 0.003 |  |  |  |  | Heat Treatment | 663 | 4 | Water Quenched |  |  |  |  | No |  |  |  | 55 | 10 | 10 |  |  |  | V |  | 93.43514 |  |  | 107.3055 | 111.8299 | 28 | 260
56 | SA533B | Reactor pressure vessel steel | 0.22 | 0.23 | 1.37 | 0.009 | 0.015 | 0.59 | 0.18 | 0.6 | 0.35 | 0.008 | 0.01 | 96.2694 |  | 0.0008 | 0.12 | 0.004 | 0.001 | 0.01 | 0.0018 | 0.008 | 0.003 |  |  |  |  | Heat Treatment | 663 | 4 | Water Quenched |  |  |  |  | No |  |  |  | 55 | 10 | 10 |  |  |  | V |  | 79.01449 |  |  | 103.2467 | 111.8299 | 28 | 260
56 | SA533B | Reactor pressure vessel steel | 0.22 | 0.23 | 1.37 | 0.009 | 0.015 | 0.59 | 0.18 | 0.6 | 0.35 | 0.008 | 0.01 | 96.2694 |  | 0.0008 | 0.12 | 0.004 | 0.001 | 0.01 | 0.0018 | 0.008 | 0.003 |  |  |  |  | Heat Treatment | 663 | 4 | Water Quenched |  |  |  |  | No |  |  |  | 55 | 10 | 10 |  |  |  | V |  | 48.42017 |  |  | 66.79944 | 111.8299 | 28 | 260
56 | SA533B | Reactor pressure vessel steel | 0.22 | 0.23 | 1.37 | 0.009 | 0.015 | 0.59 | 0.18 | 0.6 | 0.35 | 0.008 | 0.01 | 96.2694 |  | 0.0008 | 0.12 | 0.004 | 0.001 | 0.01 | 0.0018 | 0.008 | 0.003 |  |  |  |  | Heat Treatment | 663 | 4 | Water Quenched |  |  |  |  | No |  |  |  | 55 | 10 | 10 |  |  |  | V |  | 22.95791 |  |  | 52.16616 | 111.8299 | 28 | 260
56 | SA533B | Reactor pressure vessel steel | 0.22 | 0.23 | 1.37 | 0.009 | 0.015 | 0.59 | 0.18 | 0.6 | 0.35 | 0.008 | 0.01 | 96.2694 |  | 0.0008 | 0.12 | 0.004 | 0.001 | 0.01 | 0.0018 | 0.008 | 0.003 |  |  |  |  | Heat Treatment | 663 | 4 | Water Quenched |  |  |  |  | No |  |  |  | 55 | 10 | 10 |  |  |  | V |  | 6.935808 |  |  | 47.62018 | 111.8299 | 28 | 260
56 | SA533B | Reactor pressure vessel steel | 0.22 | 0.23 | 1.37 | 0.009 | 0.015 | 0.59 | 0.18 | 0.6 | 0.35 | 0.008 | 0.01 | 96.2694 |  | 0.0008 | 0.12 | 0.004 | 0.001 | 0.01 | 0.0018 | 0.008 | 0.003 |  |  |  |  | Heat Treatment | 663 | 4 | Water Quenched |  |  |  |  | No |  |  |  | 55 | 10 | 10 |  |  |  | V |  | 9.838871 |  |  | 44.19855 | 111.8299 | 28 | 260
56 | SA533B | Reactor pressure vessel steel | 0.22 | 0.23 | 1.37 | 0.009 | 0.015 | 0.59 | 0.18 | 0.6 | 0.35 | 0.008 | 0.01 | 96.2694 |  | 0.0008 | 0.12 | 0.004 | 0.001 | 0.01 | 0.0018 | 0.008 | 0.003 |  |  |  |  | Heat Treatment | 663 | 4 | Water Quenched |  |  |  |  | No |  |  |  | 55 | 10 | 10 |  |  |  | V |  | -40.12598 |  |  | 8.418334 | 111.8299 | 28 | 260
56 | SA533B | Reactor pressure vessel steel | 0.22 | 0.23 | 1.37 | 0.009 | 0.015 | 0.59 | 0.18 | 0.6 | 0.35 | 0.008 | 0.01 | 96.2694 |  | 0.0008 | 0.12 | 0.004 | 0.001 | 0.01 | 0.0018 | 0.008 | 0.003 |  |  |  |  | Heat Treatment | 871 | 1 | Water Quenched |  |  |  |  | No |  |  |  | 55 | 10 | 10 |  |  |  | V |  | 99.13184 |  |  | 70.82871 | 71.43921 | -79 | 261
56 | SA533B | Reactor pressure vessel steel | 0.22 | 0.23 | 1.37 | 0.009 | 0.015 | 0.59 | 0.18 | 0.6 | 0.35 | 0.008 | 0.01 | 96.2694 |  | 0.0008 | 0.12 | 0.004 | 0.001 | 0.01 | 0.0018 | 0.008 | 0.003 |  |  |  |  | Heat Treatment | 871 | 1 | Water Quenched |  |  |  |  | No |  |  |  | 55 | 10 | 10 |  |  |  | V |  | 8.381321 |  |  | 71.87952 | 71.43921 | -79 | 261
56 | SA533B | Reactor pressure vessel steel | 0.22 | 0.23 | 1.37 | 0.009 | 0.015 | 0.59 | 0.18 | 0.6 | 0.35 | 0.008 | 0.01 | 96.2694 |  | 0.0008 | 0.12 | 0.004 | 0.001 | 0.01 | 0.0018 | 0.008 | 0.003 |  |  |  |  | Heat Treatment | 871 | 1 | Water Quenched |  |  |  |  | No |  |  |  | 55 | 10 | 10 |  |  |  | V |  | -40.64848 |  |  | 64.91808 | 71.43921 | -79 | 261
56 | SA533B | Reactor pressure vessel steel | 0.22 | 0.23 | 1.37 | 0.009 | 0.015 | 0.59 | 0.18 | 0.6 | 0.35 | 0.008 | 0.01 | 96.2694 |  | 0.0008 | 0.12 | 0.004 | 0.001 | 0.01 | 0.0018 | 0.008 | 0.003 |  |  |  |  | Heat Treatment | 871 | 1 | Water Quenched |  |  |  |  | No |  |  |  | 55 | 10 | 10 |  |  |  | V |  | -57.04318 |  |  | 59.06983 | 71.43921 | -79 | 261
56 | SA533B | Reactor pressure vessel steel | 0.22 | 0.23 | 1.37 | 0.009 | 0.015 | 0.59 | 0.18 | 0.6 | 0.35 | 0.008 | 0.01 | 96.2694 |  | 0.0008 | 0.12 | 0.004 | 0.001 | 0.01 | 0.0018 | 0.008 | 0.003 |  |  |  |  | Heat Treatment | 871 | 1 | Water Quenched |  |  |  |  | No |  |  |  | 55 | 10 | 10 |  |  |  | V |  | -73.55387 |  |  | 41.01 | 71.43921 | -79 | 261
56 | SA533B | Reactor pressure vessel steel | 0.22 | 0.23 | 1.37 | 0.009 | 0.015 | 0.59 | 0.18 | 0.6 | 0.35 | 0.008 | 0.01 | 96.2694 |  | 0.0008 | 0.12 | 0.004 | 0.001 | 0.01 | 0.0018 | 0.008 | 0.003 |  |  |  |  | Heat Treatment | 871 | 1 | Water Quenched |  |  |  |  | No |  |  |  | 55 | 10 | 10 |  |  |  | V |  | -88.24372 |  |  | 31.25262 | 71.43921 | -79 | 261
56 | SA533B | Reactor pressure vessel steel | 0.22 | 0.23 | 1.37 | 0.009 | 0.015 | 0.59 | 0.18 | 0.6 | 0.35 | 0.008 | 0.01 | 96.2694 |  | 0.0008 | 0.12 | 0.004 | 0.001 | 0.01 | 0.0018 | 0.008 | 0.003 |  |  |  |  | Heat Treatment | 871 | 1 | Water Quenched |  |  |  |  | No |  |  |  | 55 | 10 | 10 |  |  |  | V |  | -100.0841 |  |  | 20.35317 | 71.43921 | -79 | 261
56 | SA533B | Reactor pressure vessel steel | 0.22 | 0.23 | 1.37 | 0.009 | 0.015 | 0.59 | 0.18 | 0.6 | 0.35 | 0.008 | 0.01 | 96.2694 |  | 0.0008 | 0.12 | 0.004 | 0.001 | 0.01 | 0.0018 | 0.008 | 0.003 |  |  |  |  | Heat Treatment twice | 871 | 1 | Water Quenched |  |  |  |  | No |  |  |  | 55 | 10 | 10 |  |  |  | V |  | 99.33756 |  |  | 44.9398 | 46.22243 | -43 | 262
56 | SA533B | Reactor pressure vessel steel | 0.22 | 0.23 | 1.37 | 0.009 | 0.015 | 0.59 | 0.18 | 0.6 | 0.35 | 0.008 | 0.01 | 96.2694 |  | 0.0008 | 0.12 | 0.004 | 0.001 | 0.01 | 0.0018 | 0.008 | 0.003 |  |  |  |  | Heat Treatment twice | 871 | 1 | Water Quenched |  |  |  |  | No |  |  |  | 55 | 10 | 10 |  |  |  | V |  | 99.31076 |  |  | 46.07958 | 46.22243 | -43 | 262
56 | SA533B | Reactor pressure vessel steel | 0.22 | 0.23 | 1.37 | 0.009 | 0.015 | 0.59 | 0.18 | 0.6 | 0.35 | 0.008 | 0.01 | 96.2694 |  | 0.0008 | 0.12 | 0.004 | 0.001 | 0.01 | 0.0018 | 0.008 | 0.003 |  |  |  |  | Heat Treatment twice | 871 | 1 | Water Quenched |  |  |  |  | No |  |  |  | 55 | 10 | 10 |  |  |  | V |  | 99.37969 |  |  | 43.14872 | 46.22243 | -43 | 262
56 | SA533B | Reactor pressure vessel steel | 0.22 | 0.23 | 1.37 | 0.009 | 0.015 | 0.59 | 0.18 | 0.6 | 0.35 | 0.008 | 0.01 | 96.2694 |  | 0.0008 | 0.12 | 0.004 | 0.001 | 0.01 | 0.0018 | 0.008 | 0.003 |  |  |  |  | Heat Treatment twice | 871 | 1 | Water Quenched |  |  |  |  | No |  |  |  | 55 | 10 | 10 |  |  |  | V |  | 26.21442 |  |  | 50.86093 | 46.22243 | -43 | 262
56 | SA533B | Reactor pressure vessel steel | 0.22 | 0.23 | 1.37 | 0.009 | 0.015 | 0.59 | 0.18 | 0.6 | 0.35 | 0.008 | 0.01 | 96.2694 |  | 0.0008 | 0.12 | 0.004 | 0.001 | 0.01 | 0.0018 | 0.008 | 0.003 |  |  |  |  | Heat Treatment twice | 871 | 1 | Water Quenched |  |  |  |  | No |  |  |  | 55 | 10 | 10 |  |  |  | V |  | -18.71411 |  |  | 40.96535 | 46.22243 | -43 | 262
56 | SA533B | Reactor pressure vessel steel | 0.22 | 0.23 | 1.37 | 0.009 | 0.015 | 0.59 | 0.18 | 0.6 | 0.35 | 0.008 | 0.01 | 96.2694 |  | 0.0008 | 0.12 | 0.004 | 0.001 | 0.01 | 0.0018 | 0.008 | 0.003 |  |  |  |  | Heat Treatment twice | 871 | 1 | Water Quenched |  |  |  |  | No |  |  |  | 55 | 10 | 10 |  |  |  | V |  | -46.94155 |  |  | 23.892 | 46.22243 | -43 | 262
56 | SA533B | Reactor pressure vessel steel | 0.22 | 0.23 | 1.37 | 0.009 | 0.015 | 0.59 | 0.18 | 0.6 | 0.35 | 0.008 | 0.01 | 96.2694 |  | 0.0008 | 0.12 | 0.004 | 0.001 | 0.01 | 0.0018 | 0.008 | 0.003 |  |  |  |  | Heat Treatment twice | 871 | 1 | Water Quenched |  |  |  |  | No |  |  |  | 55 | 10 | 10 |  |  |  | V |  | -78.5787 |  |  | 14.63688 | 46.22243 | -43 | 262
57 | A533B | Reactor pressure vessel steel | 0.19 | 0.27 | 1.35 | 0.008 | 0.02 | 0.56 |  | 0.55 |  |  |  | 96.982 |  |  | 0.07 | [10 empty] | Heat Treatment | 620 | 21 | Furnace Cooling |  |  |  |  | No |  |  |  | 55 | 10 | 10 |  |  |  | V |  | 153.7395 | T-L |  | 100.7486 | 101.8474 | 26 | 263
57 | A533B | Reactor pressure vessel steel | 0.19 | 0.27 | 1.35 | 0.008 | 0.02 | 0.56 |  | 0.55 |  |  |  | 96.982 |  |  | 0.07 | [10 empty] | Heat Treatment | 620 | 21 | Furnace Cooling |  |  |  |  | No |  |  |  | 55 | 10 | 10 |  |  |  | V |  | 150.0489 | T-L |  | 101.6119 | 101.8474 | 26 | 263
57 | A533B | Reactor pressure vessel steel | 0.19 | 0.27 | 1.35 | 0.008 | 0.02 | 0.56 |  | 0.55 |  |  |  | 96.982 |  |  | 0.07 | [10 empty] | Heat Treatment | 620 | 21 | Furnace Cooling |  |  |  |  | No |  |  |  | 55 | 10 | 10 |  |  |  | V |  | 101.8599 | T-L |  | 103.8024 | 101.8474 | 26 | 263
57 | A533B | Reactor pressure vessel steel | 0.19 | 0.27 | 1.35 | 0.008 | 0.02 | 0.56 |  | 0.55 |  |  |  | 96.982 |  |  | 0.07 | [10 empty] | Heat Treatment | 620 | 21 | Furnace Cooling |  |  |  |  | No |  |  |  | 55 | 10 | 10 |  |  |  | V |  | 101.876 | T-L |  | 99.72321 | 101.8474 | 26 | 263
57 | A533B | Reactor pressure vessel steel | 0.19 | 0.27 | 1.35 | 0.008 | 0.02 | 0.56 |  | 0.55 |  |  |  | 96.982 |  |  | 0.07 | [10 empty] | Heat Treatment | 620 | 21 | Furnace Cooling |  |  |  |  | No |  |  |  | 55 | 10 | 10 |  |  |  | V |  | 101.6519 | T-L |  | 94.18643 | 101.8474 | 26 | 263
57 | A533B | Reactor pressure vessel steel | 0.19 | 0.27 | 1.35 | 0.008 | 0.02 | 0.56 |  | 0.55 |  |  |  | 96.982 |  |  | 0.07 | [10 empty] | Heat Treatment | 620 | 21 | Furnace Cooling |  |  |  |  | No |  |  |  | 55 | 10 | 10 |  |  |  | V |  | 73.12306 | T-L |  | 97.74543 | 101.8474 | 26 | 263
57 | A533B | Reactor pressure vessel steel | 0.19 | 0.27 | 1.35 | 0.008 | 0.02 | 0.56 |  | 0.55 |  |  |  | 96.982 |  |  | 0.07 | [10 empty] | Heat Treatment | 620 | 21 | Furnace Cooling |  |  |  |  | No |  |  |  | 55 | 10 | 10 |  |  |  | V |  | 72.88985 | T-L |  | 94.53963 | 101.8474 | 26 | 263
57 | A533B | Reactor pressure vessel steel | 0.19 | 0.27 | 1.35 | 0.008 | 0.02 | 0.56 |  | 0.55 |  |  |  | 96.982 |  |  | 0.07 | [10 empty] | Heat Treatment | 620 | 21 | Furnace Cooling |  |  |  |  | No |  |  |  | 55 | 10 | 10 |  |  |  | V |  | 72.90532 | T-L |  | 90.6061 | 101.8474 | 26 | 263
57 | A533B | Reactor pressure vessel steel | 0.19 | 0.27 | 1.35 | 0.008 | 0.02 | 0.56 |  | 0.55 |  |  |  | 96.982 |  |  | 0.07 | [10 empty] | Heat Treatment | 620 | 21 | Furnace Cooling |  |  |  |  | No |  |  |  | 55 | 10 | 10 |  |  |  | V |  | 39.52718 | T-L |  | 77.10551 | 101.8474 | 26 | 263
57 | A533B | Reactor pressure vessel steel | 0.19 | 0.27 | 1.35 | 0.008 | 0.02 | 0.56 |  | 0.55 |  |  |  | 96.982 |  |  | 0.07 | [10 empty] | Heat Treatment | 620 | 21 | Furnace Cooling |  |  |  |  | No |  |  |  | 55 | 10 | 10 |  |  |  | V |  | 39.04357 | T-L |  | 75.06447 | 101.8474 | 26 | 263
57 | A533B | Reactor pressure vessel steel | 0.19 | 0.27 | 1.35 | 0.008 | 0.02 | 0.56 |  | 0.55 |  |  |  | 96.982 |  |  | 0.07 | [10 empty] | Heat Treatment | 620 | 21 | Furnace Cooling |  |  |  |  | No |  |  |  | 55 | 10 | 10 |  |  |  | V |  | 39.32835 | T-L |  | 65.15855 | 101.8474 | 26 | 263
57 | A533B | Reactor pressure vessel steel | 0.19 | 0.27 | 1.35 | 0.008 | 0.02 | 0.56 |  | 0.55 |  |  |  | 96.982 |  |  | 0.07 | [10 empty] | Heat Treatment | 620 | 21 | Furnace Cooling |  |  |  |  | No |  |  |  | 55 | 10 | 10 |  |  |  | V |  | 5.014505 | T-L |  | 39.56315 | 101.8474 | 26 | 263
57 | A533B | Reactor pressure vessel steel | 0.19 | 0.27 | 1.35 | 0.008 | 0.02 | 0.56 |  | 0.55 |  |  |  | 96.982 |  |  | 0.07 | [10 empty] | Heat Treatment | 620 | 21 | Furnace Cooling |  |  |  |  | No |  |  |  | 55 | 10 | 10 |  |  |  | V |  | 5.0231 | T-L |  | 37.37786 | 101.8474 | 26 | 263
57 | A533B | Reactor pressure vessel steel | 0.19 | 0.27 | 1.35 | 0.008 | 0.02 | 0.56 |  | 0.55 |  |  |  | 96.982 |  |  | 0.07 | [10 empty] | Heat Treatment | 620 | 21 | Furnace Cooling |  |  |  |  | No |  |  |  | 55 | 10 | 10 |  |  |  | V |  | 5.522753 | T-L |  | 35.33969 | 101.8474 | 26 | 263
57 | A533B | Reactor pressure vessel steel | 0.19 | 0.27 | 1.35 | 0.008 | 0.02 | 0.56 |  | 0.55 |  |  |  | 96.982 |  |  | 0.07 | [10 empty] | Heat Treatment | 620 | 21 | Furnace Cooling |  |  |  |  | No |  |  |  | 55 | 10 | 10 |  |  |  | V |  | -12.1427 | T-L |  | 26.8383 | 101.8474 | 26 | 263
57 | A533B | Reactor pressure vessel steel | 0.19 | 0.27 | 1.35 | 0.008 | 0.02 | 0.56 |  | 0.55 |  |  |  | 96.982 |  |  | 0.07 | [10 empty] | Heat Treatment | 620 | 21 | Furnace Cooling |  |  |  |  | No |  |  |  | 55 | 10 | 10 |  |  |  | V |  | -12.13583 | T-L |  | 25.09006 | 101.8474 | 26 | 263
57 | A533B | Reactor pressure vessel steel | 0.19 | 0.27 | 1.35 | 0.008 | 0.02 | 0.56 |  | 0.55 |  |  |  | 96.982 |  |  | 0.07 | [10 empty] | Heat Treatment | 620 | 21 | Furnace Cooling |  |  |  |  | No |  |  |  | 55 | 10 | 10 |  |  |  | V |  | -12.12723 | T-L |  | 22.90477 | 101.8474 | 26 | 263
57 | A533B | Reactor pressure vessel steel | 0.19 | 0.27 | 1.35 | 0.008 | 0.02 | 0.56 |  | 0.55 |  |  |  | 96.982 |  |  | 0.07 | [10 empty] | Heat Treatment | 620 | 21 | Furnace Cooling |  |  |  |  | No |  |  |  | 55 | 10 | 10 |  |  |  | V |  | -40.10489 | T-L |  | 11.31387 | 101.8474 | 26 | 263
57 | A533B | Reactor pressure vessel steel | 0.19 | 0.27 | 1.35 | 0.008 | 0.02 | 0.56 |  | 0.55 |  |  |  | 96.982 |  |  | 0.07 | [10 empty] | Heat Treatment | 620 | 21 | Furnace Cooling |  |  |  |  | Yes | 3.4e+19 | 269.85 |  | 55 | 10 | 10 |  |  |  | V |  | 123.9249 | T-L |  | 118.7269 | 98.63036 | 42 | 264
57 | A533B | Reactor pressure vessel steel | 0.19 | 0.27 | 1.35 | 0.008 | 0.02 | 0.56 |  | 0.55 |  |  |  | 96.982 |  |  | 0.07 | [10 empty] | Heat Treatment | 620 | 21 | Furnace Cooling |  |  |  |  | Yes | 3.4e+19 | 269.85 |  | 55 | 10 | 10 |  |  |  | V |  | 95.47677 | T-L |  | 101.7442 | 98.63036 | 42 | 264
57 | A533B | Reactor pressure vessel steel | 0.19 | 0.27 | 1.35 | 0.008 | 0.02 | 0.56 |  | 0.55 |  |  |  | 96.982 |  |  | 0.07 | [10 empty] | Heat Treatment | 620 | 21 | Furnace Cooling |  |  |  |  | Yes | 3.4e+19 | 269.85 |  | 55 | 10 | 10 |  |  |  | V |  | 180.0544 | T-L |  | 97.62018 | 98.63036 | 42 | 264
57 | A533B | Reactor pressure vessel steel | 0.19 | 0.27 | 1.35 | 0.008 | 0.02 | 0.56 |  | 0.55 |  |  |  | 96.982 |  |  | 0.07 | [10 empty] | Heat Treatment | 620 | 21 | Furnace Cooling |  |  |  |  | Yes | 3.4e+19 | 269.85 |  | 55 | 10 | 10 |  |  |  | V |  | 180.3328 | T-L |  | 89.31679 | 98.63036 | 42 | 264
57 | A533B | Reactor pressure vessel steel | 0.19 | 0.27 | 1.35 | 0.008 | 0.02 | 0.56 |  | 0.55 |  |  |  | 96.982 |  |  | 0.07 | [10 empty] | Heat Treatment | 620 | 21 | Furnace Cooling |  |  |  |  | Yes | 3.4e+19 | 269.85 |  | 55 | 10 | 10 |  |  |  | V |  | 123.5553 | T-L |  | 87.69436 | 98.63036 | 42 | 264
57 | A533B | Reactor pressure vessel steel | 0.19 | 0.27 | 1.35 | 0.008 | 0.02 | 0.56 |  | 0.55 |  |  |  | 96.982 |  |  | 0.07 | [10 empty] | Heat Treatment | 620 | 21 | Furnace Cooling |  |  |  |  | Yes | 3.4e+19 | 269.85 |  | 55 | 10 | 10 |  |  |  | V |  | 95.53693 | T-L |  | 86.44715 | 98.63036 | 42 | 264
57 | A533B | Reactor pressure vessel steel | 0.19 | 0.27 | 1.35 | 0.008 | 0.02 | 0.56 |  | 0.55 |  |  |  | 96.982 |  |  | 0.07 | [10 empty] | Heat Treatment | 620 | 21 | Furnace Cooling |  |  |  |  | Yes | 3.4e+19 | 269.85 |  | 55 | 10 | 10 |  |  |  | V |  | 95.82916 | T-L |  | 74.64731 | 98.63036 | 42 | 264
57 | A533B | Reactor pressure vessel steel | 0.19 | 0.27 | 1.35 | 0.008 | 0.02 | 0.56 |  | 0.55 |  |  |  | 96.982 |  |  | 0.07 | [10 empty] | Heat Treatment | 620 | 21 | Furnace Cooling |  |  |  |  | Yes | 3.4e+19 | 269.85 |  | 55 | 10 | 10 |  |  |  | V |  | 66.59148 | T-L |  | 70.91986 | 98.63036 | 42 | 264
57 | A533B | Reactor pressure vessel steel | 0.19 | 0.27 | 1.35 | 0.008 | 0.02 | 0.56 |  | 0.55 |  |  |  | 96.982 |  |  | 0.07 | [10 empty] | Heat Treatment | 620 | 21 | Furnace Cooling |  |  |  |  | Yes | 3.4e+19 | 269.85 |  | 55 | 10 | 10 |  |  |  | V |  | 66.35713 | T-L |  | 68.00542 | 98.63036 | 42 | 264
57 | A533B | Reactor pressure vessel steel | 0.19 | 0.27 | 1.35 | 0.008 | 0.02 | 0.56 |  | 0.55 |  |  |  | 96.982 |  |  | 0.07 | [10 empty] | Heat Treatment | 620 | 21 | Furnace Cooling |  |  |  |  | Yes | 3.4e+19 | 269.85 |  | 55 | 10 | 10 |  |  |  | V |  | 52.88715 | T-L |  | 55.29132 | 98.63036 | 42 | 264
57 | A533B | Reactor pressure vessel steel | 0.19 | 0.27 | 1.35 | 0.008 | 0.02 | 0.56 |  | 0.55 |  |  |  | 96.982 |  |  | 0.07 | [10 empty] | Heat Treatment | 620 | 21 | Furnace Cooling |  |  |  |  | Yes | 3.4e+19 | 269.85 |  | 55 | 10 | 10 |  |  |  | V |  | 41.33269 | T-L |  | 55.549 | 98.63036 | 42 | 264
57 | A533B | Reactor pressure vessel steel | 0.19 | 0.27 | 1.35 | 0.008 | 0.02 | 0.56 |  | 0.55 |  |  |  | 96.982 |  |  | 0.07 | [10 empty] | Heat Treatment | 620 | 21 | Furnace Cooling |  |  |  |  | Yes | 3.4e+19 | 269.85 |  | 55 | 10 | 10 |  |  |  | V |  | 27.64841 | T-L |  | 34.82146 | 98.63036 | 42 | 264
57 | A533B | Reactor pressure vessel steel | 0.19 | 0.27 | 1.35 | 0.008 | 0.02 | 0.56 |  | 0.55 |  |  |  | 96.982 |  |  | 0.07 | [10 empty] | Heat Treatment | 620 | 21 | Furnace Cooling |  |  |  |  | Yes | 3.4e+19 | 269.85 |  | 55 | 10 | 10 |  |  |  | V |  | 28.67751 | T-L |  | 23.16945 | 98.63036 | 42 | 264
57 | A533B | Reactor pressure vessel steel | 0.19 | 0.27 | 1.35 | 0.008 | 0.02 | 0.56 |  | 0.55 |  |  |  | 96.982 |  |  | 0.07 | [10 empty] | Heat Treatment | 620 | 21 | Furnace Cooling |  |  |  |  | Yes | 3.4e+19 | 269.85 |  | 55 | 10 | 10 |  |  |  | V |  | 18.5796 | T-L |  | 28.09338 | 98.63036 | 42 | 264
57 | A533B | Reactor pressure vessel steel | 0.19 | 0.27 | 1.35 | 0.008 | 0.02 | 0.56 |  | 0.55 |  |  |  | 96.982 |  |  | 0.07 | [10 empty] | Heat Treatment | 620 | 21 | Furnace Cooling |  |  |  |  | Yes | 3.4e+19 | 269.85 |  | 55 | 10 | 10 |  |  |  | V |  | 10.22475 | T-L |  | 27.34058 | 98.63036 | 42 | 264
57 | A533B | Reactor pressure vessel steel | 0.19 | 0.27 | 1.35 | 0.008 | 0.02 | 0.56 |  | 0.55 |  |  |  | 96.982 |  |  | 0.07 | [10 empty] | Heat Treatment | 620 | 21 | Furnace Cooling |  |  |  |  | Yes | 3.4e+19 | 269.85 |  | 55 | 10 | 10 |  |  |  | V |  | 10.50151 | T-L |  | 19.47425 | 98.63036 | 42 | 264
57 | A533B | Reactor pressure vessel steel | 0.19 | 0.27 | 1.35 | 0.008 | 0.02 | 0.56 |  | 0.55 |  |  |  | 96.982 |  |  | 0.07 | [10 empty] | Heat Treatment | 620 | 21 | Furnace Cooling |  |  |  |  | Yes | 3.4e+19 | 269.85 |  | 55 | 10 | 10 |  |  |  | V |  | -17.50365 | T-L |  | 14.87628 | 98.63036 | 42 | 264
57 | A533B | Reactor pressure vessel steel | 0.19 | 0.27 | 1.35 | 0.008 | 0.02 | 0.56 |  | 0.55 |  |  |  | 96.982 |  |  | 0.07 | [10 empty] | Heat Treatment | 620 | 21 | Furnace Cooling |  |  |  |  | Yes | 3.4e+19 | 269.85 |  | 55 | 10 | 10 |  |  |  | V |  | -16.75417 | T-L |  | 11.81902 | 98.63036 | 42 | 264
57 | A533B | Reactor pressure vessel steel | 0.19 | 0.27 | 1.35 | 0.008 | 0.02 | 0.56 |  | 0.55 |  |  |  | 96.982 |  |  | 0.07 | [10 empty] | Heat Treatment | 620 | 21 | Furnace Cooling |  |  |  |  | Yes | 3.4e+19 | 269.85 |  | 55 | 10 | 10 |  |  |  | V |  | -39.8459 | T-L |  | 7.963808 | 98.63036 | 42 | 264
58 | A533B | Reactor pressure vessel steel | 0.22 | 0.31 | 1.36 | 0.01 | 0.012 | 0.58 | 0.13 | 0.52 |  |  |  | 96.718 |  |  | 0.14 | [18 empty] | No |  |  |  | 55 | 10 | 10 |  |  |  | V |  | 101.3678 |  |  | 160.5364 | 157.8845 | -16 | 265
58 | A533B | Reactor pressure vessel steel | 0.22 | 0.31 | 1.36 | 0.01 | 0.012 | 0.58 | 0.13 | 0.52 |  |  |  | 96.718 |  |  | 0.14 | [18 empty] | No |  |  |  | 55 | 10 | 10 |  |  |  | V |  | 101.3361 |  |  | 153.6398 | 157.8845 | -16 | 265
58 | A533B | Reactor pressure vessel steel | 0.22 | 0.31 | 1.36 | 0.01 | 0.012 | 0.58 | 0.13 | 0.52 |  |  |  | 96.718 |  |  | 0.14 | [18 empty] | No |  |  |  | 55 | 10 | 10 |  |  |  | V |  | 101.7667 |  |  | 147.1264 | 157.8845 | -16 | 265
58 | A533B | Reactor pressure vessel steel | 0.22 | 0.31 | 1.36 | 0.01 | 0.012 | 0.58 | 0.13 | 0.52 |  |  |  | 96.718 |  |  | 0.14 | [18 empty] | No |  |  |  | 55 | 10 | 10 |  |  |  | V |  | 41.48246 |  |  | 160.5364 | 157.8845 | -16 | 265
58 | A533B | Reactor pressure vessel steel | 0.22 | 0.31 | 1.36 | 0.01 | 0.012 | 0.58 | 0.13 | 0.52 |  |  |  | 96.718 |  |  | 0.14 | [18 empty] | No |  |  |  | 55 | 10 | 10 |  |  |  | V |  | 41.43833 |  |  | 150.9579 | 157.8845 | -16 | 265
58 | A533B | Reactor pressure vessel steel | 0.22 | 0.31 | 1.36 | 0.01 | 0.012 | 0.58 | 0.13 | 0.52 |  |  |  | 96.718 |  |  | 0.14 | [18 empty] | No |  |  |  | 55 | 10 | 10 |  |  |  | V |  | 21.17473 |  |  | 152.1073 | 157.8845 | -16 | 265
58 | A533B | Reactor pressure vessel steel | 0.22 | 0.31 | 1.36 | 0.01 | 0.012 | 0.58 | 0.13 | 0.52 |  |  |  | 96.718 |  |  | 0.14 | [18 empty] | No |  |  |  | 55 | 10 | 10 |  |  |  | V |  | 20.61347 |  |  | 130.2682 | 157.8845 | -16 | 265
58 | A533B | Reactor pressure vessel steel | 0.22 | 0.31 | 1.36 | 0.01 | 0.012 | 0.58 | 0.13 | 0.52 |  |  |  | 96.718 |  |  | 0.14 | [18 empty] | No |  |  |  | 55 | 10 | 10 |  |  |  | V |  | 20.62406 |  |  | 132.567 | 157.8845 | -16 | 265
58 | A533B | Reactor pressure vessel steel | 0.22 | 0.31 | 1.36 | 0.01 | 0.012 | 0.58 | 0.13 | 0.52 |  |  |  | 96.718 |  |  | 0.14 | [18 empty] | No |  |  |  | 55 | 10 | 10 |  |  |  | V |  | 0.7134583 |  |  | 110.3448 | 157.8845 | -16 | 265
58 | A533B | Reactor pressure vessel steel | 0.22 | 0.31 | 1.36 | 0.01 | 0.012 | 0.58 | 0.13 | 0.52 |  |  |  | 96.718 |  |  | 0.14 | [18 empty] | No |  |  |  | 55 | 10 | 10 |  |  |  | V |  | 0.6887487 |  |  | 104.9808 | 157.8845 | -16 | 265
58 | A533B | Reactor pressure vessel steel | 0.22 | 0.31 | 1.36 | 0.01 | 0.012 | 0.58 | 0.13 | 0.52 |  |  |  | 96.718 |  |  | 0.14 | [18 empty] | No |  |  |  | 55 | 10 | 10 |  |  |  | V |  | 0.6640392 |  |  | 99.61686 | 157.8845 | -16 | 265
58 | A533B | Reactor pressure vessel steel | 0.22 | 0.31 | 1.36 | 0.01 | 0.012 | 0.58 | 0.13 | 0.52 |  |  |  | 96.718 |  |  | 0.14 | [18 empty] | No |  |  |  | 55 | 10 | 10 |  |  |  | V |  | 0.6428596 |  |  | 95.01916 | 157.8845 | -16 | 265
58 | A533B | Reactor pressure vessel steel | 0.22 | 0.31 | 1.36 | 0.01 | 0.012 | 0.58 | 0.13 | 0.52 |  |  |  | 96.718 |  |  | 0.14 | [18 empty] | No |  |  |  | 55 | 10 | 10 |  |  |  | V |  | 0.5316666 |  |  | 70.88123 | 157.8845 | -16 | 265
58 | A533B | Reactor pressure vessel steel | 0.22 | 0.31 | 1.36 | 0.01 | 0.012 | 0.58 | 0.13 | 0.52 |  |  |  | 96.718 |  |  | 0.14 | [18 empty] | No |  |  |  | 55 | 10 | 10 |  |  |  | V |  | -19.76547 |  |  | 64.75096 | 157.8845 | -16 | 265
58 | A533B | Reactor pressure vessel steel | 0.22 | 0.31 | 1.36 | 0.01 | 0.012 | 0.58 | 0.13 | 0.52 |  |  |  | 96.718 |  |  | 0.14 | [18 empty] | No |  |  |  | 55 | 10 | 10 |  |  |  | V |  | -20.21906 |  |  | 66.28352 | 157.8845 | -16 | 265
58 | A533B | Reactor pressure vessel steel | 0.22 | 0.31 | 1.36 | 0.01 | 0.012 | 0.58 | 0.13 | 0.52 |  |  |  | 96.718 |  |  | 0.14 | [18 empty] | No |  |  |  | 55 | 10 | 10 |  |  |  | V |  | -19.74782 |  |  | 68.58238 | 157.8845 | -16 | 265
58 | A533B | Reactor pressure vessel steel | 0.22 | 0.31 | 1.36 | 0.01 | 0.012 | 0.58 | 0.13 | 0.52 |  |  |  | 96.718 |  |  | 0.14 | [18 empty] | No |  |  |  | 55 | 10 | 10 |  |  |  | V |  | -19.81489 |  |  | 54.02299 | 157.8845 | -16 | 265
58 | A533B | Reactor pressure vessel steel | 0.22 | 0.31 | 1.36 | 0.01 | 0.012 | 0.58 | 0.13 | 0.52 |  |  |  | 96.718 |  |  | 0.14 | [18 empty] | No |  |  |  | 55 | 10 | 10 |  |  |  | V |  | -20.32496 |  |  | 43.29502 | 157.8845 | -16 | 265
58 | A533B | Reactor pressure vessel steel | 0.22 | 0.31 | 1.36 | 0.01 | 0.012 | 0.58 | 0.13 | 0.52 |  |  |  | 96.718 |  |  | 0.14 | [18 empty] | No |  |  |  | 55 | 10 | 10 |  |  |  | V |  | -41.06863 |  |  | 40.22989 | 157.8845 | -16 | 265
58 | A533B | Reactor pressure vessel steel | 0.22 | 0.31 | 1.36 | 0.01 | 0.012 | 0.58 | 0.13 | 0.52 |  |  |  | 96.718 |  |  | 0.14 | [18 empty] | No |  |  |  | 55 | 10 | 10 |  |  |  | V |  | -41.05098 |  |  | 44.0613 | 157.8845 | -16 | 265
58 | A533B | Reactor pressure vessel steel | 0.22 | 0.31 | 1.36 | 0.01 | 0.012 | 0.58 | 0.13 | 0.52 |  |  |  | 96.718 |  |  | 0.14 | [18 empty] | No |  |  |  | 55 | 10 | 10 |  |  |  | V |  | -60.44975 |  |  | 32.95019 | 157.8845 | -16 | 265
58 | A533B | Reactor pressure vessel steel | 0.22 | 0.31 | 1.36 | 0.01 | 0.012 | 0.58 | 0.13 | 0.52 |  |  |  | 96.718 |  |  | 0.14 | [18 empty] | No |  |  |  | 55 | 10 | 10 |  |  |  | V |  | -60.43033 |  |  | 37.16475 | 157.8845 | -16 | 265
58 | A533B | Reactor pressure vessel steel | 0.22 | 0.31 | 1.36 | 0.01 | 0.012 | 0.58 | 0.13 | 0.52 |  |  |  | 96.718 |  |  | 0.14 | [18 empty] | No |  |  |  | 55 | 10 | 10 |  |  |  | V |  | -80.32682 |  |  | 18.00766 | 157.8845 | -16 | 265
58 | A533B | Reactor pressure vessel steel | 0.22 | 0.31 | 1.36 | 0.01 | 0.012 | 0.58 | 0.13 | 0.52 |  |  |  | 96.718 |  |  | 0.14 | [18 empty] | No |  |  |  | 55 | 10 | 10 |  |  |  | V |  | -79.7532 |  |  | 42.52874 | 157.8845 | -16 | 265
58 | A533B | Reactor pressure vessel steel | 0.22 | 0.31 | 1.36 | 0.01 | 0.012 | 0.58 | 0.13 | 0.52 |  |  |  | 96.718 |  |  | 0.14 | [18 empty] | No |  |  |  | 55 | 10 | 10 |  |  |  | V |  | -101.0987 |  |  | 8.812261 | 157.8845 | -16 | 265
59 | A533B | Reactor pressure vessel steel | 0.2 | 0.22 | 1.49 | 0.006 | 0.008 | 0.59 |  | 0.46 |  |  |  | 96.962 |  |  | 0.06 | 0.004 | [17 empty] | No |  |  |  | 55 | 10 | 10 | 2 | 45 | 0.25 | V | ASTM E23 | 146.9595 | T-L |  | 167.5092 | 149.3631 | -12 | 266
59 | A533B | Reactor pressure vessel steel | 0.2 | 0.22 | 1.49 | 0.006 | 0.008 | 0.59 |  | 0.46 |  |  |  | 96.962 |  |  | 0.06 | 0.004 | [17 empty] | No |  |  |  | 55 | 10 | 10 | 2 | 45 | 0.25 | V | ASTM E23 | 178.3784 | T-L |  | 144.8664 | 149.3631 | -12 | 266
59 | A533B | Reactor pressure vessel steel | 0.2 | 0.22 | 1.49 | 0.006 | 0.008 | 0.59 |  | 0.46 |  |  |  | 96.962 |  |  | 0.06 | 0.004 | [17 empty] | No |  |  |  | 55 | 10 | 10 | 2 | 45 | 0.25 | V | ASTM E23 | 178.3784 | T-L |  | 140.3209 | 149.3631 | -12 | 266
59 | A533B | Reactor pressure vessel steel | 0.2 | 0.22 | 1.49 | 0.006 | 0.008 | 0.59 |  | 0.46 |  |  |  | 96.962 |  |  | 0.06 | 0.004 | [17 empty] | No |  |  |  | 55 | 10 | 10 | 2 | 45 | 0.25 | V | ASTM E23 | 147.2973 | T-L |  | 143.644 | 149.3631 | -12 | 266
59 | A533B | Reactor pressure vessel steel | 0.2 | 0.22 | 1.49 | 0.006 | 0.008 | 0.59 |  | 0.46 |  |  |  | 96.962 |  |  | 0.06 | 0.004 | [17 empty] | No |  |  |  | 55 | 10 | 10 | 2 | 45 | 0.25 | V | ASTM E23 | 147.2973 | T-L |  | 139.0986 | 149.3631 | -12 | 266
59 | A533B | Reactor pressure vessel steel | 0.2 | 0.22 | 1.49 | 0.006 | 0.008 | 0.59 |  | 0.46 |  |  |  | 96.962 |  |  | 0.06 | 0.004 | [17 empty] | No |  |  |  | 55 | 10 | 10 | 2 | 45 | 0.25 | V | ASTM E23 | 108.4459 | T-L |  | 148.3661 | 149.3631 | -12 | 266
59 | A533B | Reactor pressure vessel steel | 0.2 | 0.22 | 1.49 | 0.006 | 0.008 | 0.59 |  | 0.46 |  |  |  | 96.962 |  |  | 0.06 | 0.004 | [17 empty] | No |  |  |  | 55 | 10 | 10 | 2 | 45 | 0.25 | V | ASTM E23 | 70.60811 | T-L |  | 144.9017 | 149.3631 | -12 | 266
59 | A533B | Reactor pressure vessel steel | 0.2 | 0.22 | 1.49 | 0.006 | 0.008 | 0.59 |  | 0.46 |  |  |  | 96.962 |  |  | 0.06 | 0.004 | [17 empty] | No |  |  |  | 55 | 10 | 10 | 2 | 45 | 0.25 | V | ASTM E23 | 49.32432 | T-L |  | 152.953 | 149.3631 | -12 | 266
59 | A533B | Reactor pressure vessel steel | 0.2 | 0.22 | 1.49 | 0.006 | 0.008 | 0.59 |  | 0.46 |  |  |  | 96.962 |  |  | 0.06 | 0.004 | [17 empty] | No |  |  |  | 55 | 10 | 10 | 2 | 45 | 0.25 | V | ASTM E23 | 26.35135 | T-L |  | 125.7847 | 149.3631 | -12 | 266
59 | A533B | Reactor pressure vessel steel | 0.2 | 0.22 | 1.49 | 0.006 | 0.008 | 0.59 |  | 0.46 |  |  |  | 96.962 |  |  | 0.06 | 0.004 | [17 empty] | No |  |  |  | 55 | 10 | 10 | 2 | 45 | 0.25 | V | ASTM E23 | 23.31081 | T-L |  | 119.4349 | 149.3631 | -12 | 266
59 | A533B | Reactor pressure vessel steel | 0.2 | 0.22 | 1.49 | 0.006 | 0.008 | 0.59 |  | 0.46 |  |  |  | 96.962 |  |  | 0.06 | 0.004 | [17 empty] | No |  |  |  | 55 | 10 | 10 | 2 | 45 | 0.25 | V | ASTM E23 | -7.77027 | T-L |  | 110.258 | 149.3631 | -12 | 266
59 | A533B | Reactor pressure vessel steel | 0.2 | 0.22 | 1.49 | 0.006 | 0.008 | 0.59 |  | 0.46 |  |  |  | 96.962 |  |  | 0.06 | 0.004 | [17 empty] | No |  |  |  | 55 | 10 | 10 | 2 | 45 | 0.25 | V | ASTM E23 | 10.13514 | T-L |  | 100.8584 | 149.3631 | -12 | 266
59 | A533B | Reactor pressure vessel steel | 0.2 | 0.22 | 1.49 | 0.006 | 0.008 | 0.59 |  | 0.46 |  |  |  | 96.962 |  |  | 0.06 | 0.004 | [17 empty] | No |  |  |  | 55 | 10 | 10 | 2 | 45 | 0.25 | V | ASTM E23 | -18.91892 | T-L |  | 87.80866 | 149.3631 | -12 | 266
59 | A533B | Reactor pressure vessel steel | 0.2 | 0.22 | 1.49 | 0.006 | 0.008 | 0.59 |  | 0.46 |  |  |  | 96.962 |  |  | 0.06 | 0.004 | [17 empty] | No |  |  |  | 55 | 10 | 10 | 2 | 45 | 0.25 | V | ASTM E23 | -41.21622 | T-L |  | 69.72819 | 149.3631 | -12 | 266
59 | A533B | Reactor pressure vessel steel | 0.2 | 0.22 | 1.49 | 0.006 | 0.008 | 0.59 |  | 0.46 |  |  |  | 96.962 |  |  | 0.06 | 0.004 | [17 empty] | No |  |  |  | 55 | 10 | 10 | 2 | 45 | 0.25 | V | ASTM E23 | -9.459459 | T-L |  | 68.22021 | 149.3631 | -12 | 266
59 | A533B | Reactor pressure vessel steel | 0.2 | 0.22 | 1.49 | 0.006 | 0.008 | 0.59 |  | 0.46 |  |  |  | 96.962 |  |  | 0.06 | 0.004 | [17 empty] | No |  |  |  | 55 | 10 | 10 | 2 | 45 | 0.25 | V | ASTM E23 | -27.02703 | T-L |  | 57.1637 | 149.3631 | -12 | 266
59 | A533B | Reactor pressure vessel steel | 0.2 | 0.22 | 1.49 | 0.006 | 0.008 | 0.59 |  | 0.46 |  |  |  | 96.962 |  |  | 0.06 | 0.004 | [17 empty] | No |  |  |  | 55 | 10 | 10 | 2 | 45 | 0.25 | V | ASTM E23 | -41.21622 | T-L |  | 45.41001 | 149.3631 | -12 | 266
59 | A533B | Reactor pressure vessel steel | 0.2 | 0.22 | 1.49 | 0.006 | 0.008 | 0.59 |  | 0.46 |  |  |  | 96.962 |  |  | 0.06 | 0.004 | [17 empty] | No |  |  |  | 55 | 10 | 10 | 2 | 45 | 0.25 | V | ASTM E23 | -46.62162 | T-L |  | 39.07095 | 149.3631 | -12 | 266
59 | A533B | Reactor pressure vessel steel | 0.2 | 0.22 | 1.49 | 0.006 | 0.008 | 0.59 |  | 0.46 |  |  |  | 96.962 |  |  | 0.06 | 0.004 | [17 empty] | No |  |  |  | 55 | 10 | 10 | 2 | 45 | 0.25 | V | ASTM E23 | -52.36486 | T-L |  | 30.91523 | 149.3631 | -12 | 266
59 | A533B | Reactor pressure vessel steel | 0.2 | 0.22 | 1.49 | 0.006 | 0.008 | 0.59 |  | 0.46 |  |  |  | 96.962 |  |  | 0.06 | 0.004 | [17 empty] | No |  |  |  | 55 | 10 | 10 | 2 | 45 | 0.25 | V | ASTM E23 | -62.5 | T-L |  | 17.55221 | 149.3631 | -12 | 266
59 | A533B | Reactor pressure vessel steel | 0.2 | 0.22 | 1.49 | 0.006 | 0.008 | 0.59 |  | 0.46 |  |  |  | 96.962 |  |  | 0.06 | 0.004 | [17 empty] | Yes | 1.3e+18 |  |  | 55 | 10 | 10 | 2 | 45 | 0.25 | V | ASTM E23 | 102.027 | T-L |  | 137.7135 | 140.2235 | 4.7 | 267
59 | A533B | Reactor pressure vessel steel | 0.2 | 0.22 | 1.49 | 0.006 | 0.008 | 0.59 |  | 0.46 |  |  |  | 96.962 |  |  | 0.06 | 0.004 | [17 empty] | Yes | 1.3e+18 |  |  | 55 | 10 | 10 | 2 | 45 | 0.25 | V | ASTM E23 | 147.2973 | T-L |  | 138.644 | 140.2235 | 4.7 | 267
59 | A533B | Reactor pressure vessel steel | 0.2 | 0.22 | 1.49 | 0.006 | 0.008 | 0.59 |  | 0.46 |  |  |  | 96.962 |  |  | 0.06 | 0.004 | [17 empty] | Yes | 1.3e+18 |  |  | 55 | 10 | 10 | 2 | 45 | 0.25 | V | ASTM E23 | 27.02703 | T-L |  | 118.2816 | 140.2235 | 4.7 | 267
59 | A533B | Reactor pressure vessel steel | 0.2 | 0.22 | 1.49 | 0.006 | 0.008 | 0.59 |  | 0.46 |  |  |  | 96.962 |  |  | 0.06 | 0.004 | [17 empty] | Yes | 1.3e+18 |  |  | 55 | 10 | 10 | 2 | 45 | 0.25 | V | ASTM E23 | 10.13514 | T-L |  | 72.90387 | 140.2235 | 4.7 | 267
59 | A533B | Reactor pressure vessel steel | 0.2 | 0.22 | 1.49 | 0.006 | 0.008 | 0.59 |  | 0.46 |  |  |  | 96.962 |  |  | 0.06 | 0.004 | [17 empty] | Yes | 1.3e+18 |  |  | 55 | 10 | 10 | 2 | 45 | 0.25 | V | ASTM E23 | -12.5 | T-L |  | 60.27948 | 140.2235 | 4.7 | 267
59 | A533B | Reactor pressure vessel steel | 0.2 | 0.22 | 1.49 | 0.006 | 0.008 | 0.59 |  | 0.46 |  |  |  | 96.962 |  |  | 0.06 | 0.004 | [17 empty] | Yes | 1.3e+18 |  |  | 55 | 10 | 10 | 2 | 45 | 0.25 | V | ASTM E23 | -7.77027 | T-L |  | 45.03071 | 140.2235 | 4.7 | 267
59 | A533B | Reactor pressure vessel steel | 0.2 | 0.22 | 1.49 | 0.006 | 0.008 | 0.59 |  | 0.46 |  |  |  | 96.962 |  |  | 0.06 | 0.004 | [17 empty] | Yes | 1.3e+18 |  |  | 55 | 10 | 10 | 2 | 45 | 0.25 | V | ASTM E23 | -27.02703 | T-L |  | 41.93643 | 140.2235 | 4.7 | 267
59 | A533B | Reactor pressure vessel steel | 0.2 | 0.22 | 1.49 | 0.006 | 0.008 | 0.59 |  | 0.46 |  |  |  | 96.962 |  |  | 0.06 | 0.004 | [17 empty] | Yes | 1.3e+18 |  |  | 55 | 10 | 10 | 2 | 45 | 0.25 | V | ASTM E23 | -22.97297 | T-L |  | 39.19072 | 140.2235 | 4.7 | 267
59 | A533B | Reactor pressure vessel steel | 0.2 | 0.22 | 1.49 | 0.006 | 0.008 | 0.59 |  | 0.46 |  |  |  | 96.962 |  |  | 0.06 | 0.004 | [17 empty] | Yes | 1.3e+18 |  |  | 55 | 10 | 10 | 2 | 45 | 0.25 | V | ASTM E23 | -40.87838 | T-L |  | 21.99939 | 140.2235 | 4.7 | 267
59 | A533B | Reactor pressure vessel steel | 0.2 | 0.22 | 1.49 | 0.006 | 0.008 | 0.59 |  | 0.46 |  |  |  | 96.962 |  |  | 0.06 | 0.004 | [17 empty] | Yes | 1.3e+18 |  |  | 55 | 10 | 10 | 2 | 45 | 0.25 | V | ASTM E23 | -52.36486 | T-L |  | 9.77887 | 140.2235 | 4.7 | 267
59 | A533B | Reactor pressure vessel steel | 0.2 | 0.22 | 1.49 | 0.006 | 0.008 | 0.59 |  | 0.46 |  |  |  | 96.962 |  |  | 0.06 | 0.004 | [17 empty] | Yes | 2.7e+19 |  |  | 55 | 10 | 10 | 2 | 45 | 0.25 | V | ASTM E23 | 141.8919 | T-L |  | 135.0322 | 138.119 | 1.2 | 268
59 | A533B | Reactor pressure vessel steel | 0.2 | 0.22 | 1.49 | 0.006 | 0.008 | 0.59 |  | 0.46 |  |  |  | 96.962 |  |  | 0.06 | 0.004 | [17 empty] | Yes | 2.7e+19 |  |  | 55 | 10 | 10 | 2 | 45 | 0.25 | V | ASTM E23 | 146.9595 | T-L |  | 139.5547 | 138.119 | 1.2 | 268
59 | A533B | Reactor pressure vessel steel | 0.2 | 0.22 | 1.49 | 0.006 | 0.008 | 0.59 |  | 0.46 |  |  |  | 96.962 |  |  | 0.06 | 0.004 | [17 empty] | Yes | 2.7e+19 |  |  | 55 | 10 | 10 | 2 | 45 | 0.25 | V | ASTM E23 | 130.7432 | T-L |  | 127.8102 | 138.119 | 1.2 | 268
59 | A533B | Reactor pressure vessel steel | 0.2 | 0.22 | 1.49 | 0.006 | 0.008 | 0.59 |  | 0.46 |  |  |  | 96.962 |  |  | 0.06 | 0.004 | [17 empty] | Yes | 2.7e+19 |  |  | 55 | 10 | 10 | 2 | 45 | 0.25 | V | ASTM E23 | 48.64865 | T-L |  | 102.9561 | 138.119 | 1.2 | 268
59 | A533B | Reactor pressure vessel steel | 0.2 | 0.22 | 1.49 | 0.006 | 0.008 | 0.59 |  | 0.46 |  |  |  | 96.962 |  |  | 0.06 | 0.004 | [17 empty] | Yes | 2.7e+19 |  |  | 55 | 10 | 10 | 2 | 45 | 0.25 | V | ASTM E23 | 26.35135 | T-L |  | 96.23925 | 138.119 | 1.2 | 268
59 | A533B | Reactor pressure vessel steel | 0.2 | 0.22 | 1.49 | 0.006 | 0.008 | 0.59 |  | 0.46 |  |  |  | 96.962 |  |  | 0.06 | 0.004 | [17 empty] | Yes | 2.7e+19 |  |  | 55 | 10 | 10 | 2 | 45 | 0.25 | V | ASTM E23 | 3.378378 | T-L |  | 67.25276 | 138.119 | 1.2 | 268
59 | A533B | Reactor pressure vessel steel | 0.2 | 0.22 | 1.49 | 0.006 | 0.008 | 0.59 |  | 0.46 |  |  |  | 96.962 |  |  | 0.06 | 0.004 | [17 empty] | Yes | 2.7e+19 |  |  | 55 | 10 | 10 | 2 | 45 | 0.25 | V | ASTM E23 | -23.98649 | T-L |  | 35.78624 | 138.119 | 1.2 | 268
59 | A533B | Reactor pressure vessel steel | 0.2 | 0.22 | 1.49 | 0.006 | 0.008 | 0.59 |  | 0.46 |  |  |  | 96.962 |  |  | 0.06 | 0.004 | [17 empty] | Yes | 2.7e+19 |  |  | 55 | 10 | 10 | 2 | 45 | 0.25 | V | ASTM E23 | -40.54054 | T-L |  | 23.58876 | 138.119 | 1.2 | 268
59 | A533B | Reactor pressure vessel steel | 0.2 | 0.22 | 1.49 | 0.006 | 0.008 | 0.59 |  | 0.46 |  |  |  | 96.962 |  |  | 0.06 | 0.004 | [17 empty] | No |  |  |  | 23.6 | 3.33 | 3.33 | 0.51 | 30 | 0.08 | V | ASTM E23 | 15.05223 | T-L |  | 7.487224 | 7.065141 | 4 | 269
59 | A533B | Reactor pressure vessel steel | 0.2 | 0.22 | 1.49 | 0.006 | 0.008 | 0.59 |  | 0.46 |  |  |  | 96.962 |  |  | 0.06 | 0.004 | [17 empty] | No |  |  |  | 23.6 | 3.33 | 3.33 | 0.51 | 30 | 0.08 | V | ASTM E23 | -4.173603 | T-L |  | 7.309012 | 7.065141 | 4 | 269
59 | A533B | Reactor pressure vessel steel | 0.2 | 0.22 | 1.49 | 0.006 | 0.008 | 0.59 |  | 0.46 |  |  |  | 96.962 |  |  | 0.06 | 0.004 | [17 empty] | No |  |  |  | 23.6 | 3.33 | 3.33 | 0.51 | 30 | 0.08 | V | ASTM E23 | -26.82719 | T-L |  | 6.865354 | 7.065141 | 4 | 269
59 | A533B | Reactor pressure vessel steel | 0.2 | 0.22 | 1.49 | 0.006 | 0.008 | 0.59 |  | 0.46 |  |  |  | 96.962 |  |  | 0.06 | 0.004 | [17 empty] | No |  |  |  | 23.6 | 3.33 | 3.33 | 0.51 | 30 | 0.08 | V | ASTM E23 | -50.02544 | T-L |  | 6.940993 | 7.065141 | 4 | 269
59 | A533B | Reactor pressure vessel steel | 0.2 | 0.22 | 1.49 | 0.006 | 0.008 | 0.59 |  | 0.46 |  |  |  | 96.962 |  |  | 0.06 | 0.004 | [17 empty] | No |  |  |  | 23.6 | 3.33 | 3.33 | 0.51 | 30 | 0.08 | V | ASTM E23 | -64.28221 | T-L |  | 6.409556 | 7.065141 | 4 | 269
59 | A533B | Reactor pressure vessel steel | 0.2 | 0.22 | 1.49 | 0.006 | 0.008 | 0.59 |  | 0.46 |  |  |  | 96.962 |  |  | 0.06 | 0.004 | [17 empty] | No |  |  |  | 23.6 | 3.33 | 3.33 | 0.51 | 30 | 0.08 | V | ASTM E23 | -78.00085 | T-L |  | 5.42512 | 7.065141 | 4 | 269
59 | A533B | Reactor pressure vessel steel | 0.2 | 0.22 | 1.49 | 0.006 | 0.008 | 0.59 |  | 0.46 |  |  |  | 96.962 |  |  | 0.06 | 0.004 | [17 empty] | No |  |  |  | 23.6 | 3.33 | 3.33 | 0.51 | 30 | 0.08 | V | ASTM E23 | -102.0922 | T-L |  | 4.550418 | 7.065141 | 4 | 269
59 | A533B | Reactor pressure vessel steel | 0.2 | 0.22 | 1.49 | 0.006 | 0.008 | 0.59 |  | 0.46 |  |  |  | 96.962 |  |  | 0.06 | 0.004 | [17 empty] | No |  |  |  | 23.6 | 3.33 | 3.33 | 0.51 | 30 | 0.08 | V | ASTM E23 | -108.8877 | T-L |  | 3.411795 | 7.065141 | 4 | 269
59 | A533B | Reactor pressure vessel steel | 0.2 | 0.22 | 1.49 | 0.006 | 0.008 | 0.59 |  | 0.46 |  |  |  | 96.962 |  |  | 0.06 | 0.004 | [17 empty] | No |  |  |  | 23.6 | 3.33 | 3.33 | 0.51 | 30 | 0.08 | V | ASTM E23 | -20.34843 | T-L |  | 6.213898 | 7.065141 | 4 | 269
59 | A533B | Reactor pressure vessel steel | 0.2 | 0.22 | 1.49 | 0.006 | 0.008 | 0.59 |  | 0.46 |  |  |  | 96.962 |  |  | 0.06 | 0.004 | [17 empty] | No |  |  |  | 23.6 | 3.33 | 3.33 | 0.51 | 30 | 0.08 | V | ASTM E23 | -35.47317 | T-L |  | 4.477977 | 7.065141 | 4 | 269
59 | A533B | Reactor pressure vessel steel | 0.2 | 0.22 | 1.49 | 0.006 | 0.008 | 0.59 |  | 0.46 |  |  |  | 96.962 |  |  | 0.06 | 0.004 | [17 empty] | No |  |  |  | 23.6 | 3.33 | 3.33 | 0.51 | 30 | 0.08 | V | ASTM E23 | -91.93049 | T-L |  | 1.578791 | 7.065141 | 4 | 269
59 | A533B | Reactor pressure vessel steel | 0.2 | 0.22 | 1.49 | 0.006 | 0.008 | 0.59 |  | 0.46 |  |  |  | 96.962 |  |  | 0.06 | 0.004 | [17 empty] | No |  |  |  | 23.6 | 3.33 | 3.33 | 0.51 | 30 | 0.08 | V | ASTM E23 | -167.3514 | T-L |  | 0.8439529 | 7.065141 | 4 | 269
59 | A533B | Reactor pressure vessel steel | 0.2 | 0.22 | 1.49 | 0.006 | 0.008 | 0.59 |  | 0.46 |  |  |  | 96.962 |  |  | 0.06 | 0.004 | [17 empty] | No |  |  |  | 23.6 | 3.33 | 3.33 | 0.51 | 30 | 0.08 | V | ASTM E23 | -159.9381 | T-L |  | 0.722952 | 7.065141 | 4 | 269
59 | A533B | Reactor pressure vessel steel | 0.2 | 0.22 | 1.49 | 0.006 | 0.008 | 0.59 |  | 0.46 |  |  |  | 96.962 |  |  | 0.06 | 0.004 | [17 empty] | No |  |  |  | 23.6 | 3.33 | 3.33 | 0.51 | 30 | 0.08 | V | ASTM E23 | -138.7092 | T-L |  | 0.6029689 | 7.065141 | 4 | 269
59 | A533B | Reactor pressure vessel steel | 0.2 | 0.22 | 1.49 | 0.006 | 0.008 | 0.59 |  | 0.46 |  |  |  | 96.962 |  |  | 0.06 | 0.004 | [17 empty] | Yes | 1.3e+18 |  |  | 23.6 | 3.33 | 3.33 | 0.51 | 30 | 0.08 | V | ASTM E23 | -18.55686 | T-L |  | 8.059334 | 6.936236 | -85 | 270
59 | A533B | Reactor pressure vessel steel | 0.2 | 0.22 | 1.49 | 0.006 | 0.008 | 0.59 |  | 0.46 |  |  |  | 96.962 |  |  | 0.06 | 0.004 | [17 empty] | Yes | 1.3e+18 |  |  | 23.6 | 3.33 | 3.33 | 0.51 | 30 | 0.08 | V | ASTM E23 | 16.64153 | T-L |  | 6.382369 | 6.936236 | -85 | 270
59 | A533B | Reactor pressure vessel steel | 0.2 | 0.22 | 1.49 | 0.006 | 0.008 | 0.59 |  | 0.46 |  |  |  | 96.962 |  |  | 0.06 | 0.004 | [17 empty] | Yes | 1.3e+18 |  |  | 23.6 | 3.33 | 3.33 | 0.51 | 30 | 0.08 | V | ASTM E23 | 14.65586 | T-L |  | 6.503769 | 6.936236 | -85 | 270
59 | A533B | Reactor pressure vessel steel | 0.2 | 0.22 | 1.49 | 0.006 | 0.008 | 0.59 |  | 0.46 |  |  |  | 96.962 |  |  | 0.06 | 0.004 | [17 empty] | Yes | 1.3e+18 |  |  | 23.6 | 3.33 | 3.33 | 0.51 | 30 | 0.08 | V | ASTM E23 | -5.078656 | T-L |  | 6.480216 | 6.936236 | -85 | 270
59 | A533B | Reactor pressure vessel steel | 0.2 | 0.22 | 1.49 | 0.006 | 0.008 | 0.59 |  | 0.46 |  |  |  | 96.962 |  |  | 0.06 | 0.004 | [17 empty] | Yes | 1.3e+18 |  |  | 23.6 | 3.33 | 3.33 | 0.51 | 30 | 0.08 | V | ASTM E23 | -35.08334 | T-L |  | 5.52773 | 6.936236 | -85 | 270
59 | A533B | Reactor pressure vessel steel | 0.2 | 0.22 | 1.49 | 0.006 | 0.008 | 0.59 |  | 0.46 |  |  |  | 96.962 |  |  | 0.06 | 0.004 | [17 empty] | Yes | 1.3e+18 |  |  | 23.6 | 3.33 | 3.33 | 0.51 | 30 | 0.08 | V | ASTM E23 | -59.24117 | T-L |  | 5.327055 | 6.936236 | -85 | 270
59 | A533B | Reactor pressure vessel steel | 0.2 | 0.22 | 1.49 | 0.006 | 0.008 | 0.59 |  | 0.46 |  |  |  | 96.962 |  |  | 0.06 | 0.004 | [17 empty] | Yes | 1.3e+18 |  |  | 23.6 | 3.33 | 3.33 | 0.51 | 30 | 0.08 | V | ASTM E23 | -47.31192 | T-L |  | 4.443956 | 6.936236 | -85 | 270
59 | A533B | Reactor pressure vessel steel | 0.2 | 0.22 | 1.49 | 0.006 | 0.008 | 0.59 |  | 0.46 |  |  |  | 96.962 |  |  | 0.06 | 0.004 | [17 empty] | Yes | 1.3e+18 |  |  | 23.6 | 3.33 | 3.33 | 0.51 | 30 | 0.08 | V | ASTM E23 | -85.83774 | T-L |  | 4.838908 | 6.936236 | -85 | 270
59 | A533B | Reactor pressure vessel steel | 0.2 | 0.22 | 1.49 | 0.006 | 0.008 | 0.59 |  | 0.46 |  |  |  | 96.962 |  |  | 0.06 | 0.004 | [17 empty] | Yes | 1.3e+18 |  |  | 23.6 | 3.33 | 3.33 | 0.51 | 30 | 0.08 | V | ASTM E23 | -75.74585 | T-L |  | 2.574458 | 6.936236 | -85 | 270
59 | A533B | Reactor pressure vessel steel | 0.2 | 0.22 | 1.49 | 0.006 | 0.008 | 0.59 |  | 0.46 |  |  |  | 96.962 |  |  | 0.06 | 0.004 | [17 empty] | Yes | 1.3e+18 |  |  | 23.6 | 3.33 | 3.33 | 0.51 | 30 | 0.08 | V | ASTM E23 | -90.51239 | T-L |  | 2.208729 | 6.936236 | -85 | 270
59 | A533B | Reactor pressure vessel steel | 0.2 | 0.22 | 1.49 | 0.006 | 0.008 | 0.59 |  | 0.46 |  |  |  | 96.962 |  |  | 0.06 | 0.004 | [17 empty] | Yes | 1.3e+18 |  |  | 23.6 | 3.33 | 3.33 | 0.51 | 30 | 0.08 | V | ASTM E23 | -106.2298 | T-L |  | 1.47829 | 6.936236 | -85 | 270
59 | A533B | Reactor pressure vessel steel | 0.2 | 0.22 | 1.49 | 0.006 | 0.008 | 0.59 |  | 0.46 |  |  |  | 96.962 |  |  | 0.06 | 0.004 | [17 empty] | Yes | 1.3e+18 |  |  | 23.6 | 3.33 | 3.33 | 0.51 | 30 | 0.08 | V | ASTM E23 | -135.4319 | T-L |  | 2.393266 | 6.936236 | -85 | 270
59 | A533B | Reactor pressure vessel steel | 0.2 | 0.22 | 1.49 | 0.006 | 0.008 | 0.59 |  | 0.46 |  |  |  | 96.962 |  |  | 0.06 | 0.004 | [17 empty] | Yes | 1.3e+18 |  |  | 23.6 | 3.33 | 3.33 | 0.51 | 30 | 0.08 | V | ASTM E23 | -147.2848 | T-L |  | 2.50289 | 6.936236 | -85 | 270
59 | A533B | Reactor pressure vessel steel | 0.2 | 0.22 | 1.49 | 0.006 | 0.008 | 0.59 |  | 0.46 |  |  |  | 96.962 |  |  | 0.06 | 0.004 | [17 empty] | Yes | 1.3e+18 |  |  | 23.6 | 3.33 | 3.33 | 0.51 | 30 | 0.08 | V | ASTM E23 | -135.005 | T-L |  | 3.06733 | 6.936236 | -85 | 270
59 | A533B | Reactor pressure vessel steel | 0.2 | 0.22 | 1.49 | 0.006 | 0.008 | 0.59 |  | 0.46 |  |  |  | 96.962 |  |  | 0.06 | 0.004 | [17 empty] | Yes | 1.3e+18 |  |  | 23.6 | 3.33 | 3.33 | 0.51 | 30 | 0.08 | V | ASTM E23 | -99.48986 | T-L |  | 3.180444 | 6.936236 | -85 | 270
59 | A533B | Reactor pressure vessel steel | 0.2 | 0.22 | 1.49 | 0.006 | 0.008 | 0.59 |  | 0.46 |  |  |  | 96.962 |  |  | 0.06 | 0.004 | [17 empty] | Yes | 1.3e+18 |  |  | 23.6 | 3.33 | 3.33 | 0.51 | 30 | 0.08 | V | ASTM E23 | -118.2975 | T-L |  | 3.764693 | 6.936236 | -85 | 270
59 | A533B | Reactor pressure vessel steel | 0.2 | 0.22 | 1.49 | 0.006 | 0.008 | 0.59 |  | 0.46 |  |  |  | 96.962 |  |  | 0.06 | 0.004 | [17 empty] | Yes | 1.3e+18 |  |  | 23.6 | 3.33 | 3.33 | 0.51 | 30 | 0.08 | V | ASTM E23 | -163.8757 | T-L |  | 0.6232144 | 6.936236 | -85 | 270
59 | A533B | Reactor pressure vessel steel | 0.2 | 0.22 | 1.49 | 0.006 | 0.008 | 0.59 |  | 0.46 |  |  |  | 96.962 |  |  | 0.06 | 0.004 | [17 empty] | Yes | 2.7e+19 |  |  | 23.6 | 3.33 | 3.33 | 0.51 | 30 | 0.08 | V | ASTM E23 | -33.27651 | T-L |  | 7.21847 | 4.985306 | -73 | 271
59 | A533B | Reactor pressure vessel steel | 0.2 | 0.22 | 1.49 | 0.006 | 0.008 | 0.59 |  | 0.46 |  |  |  | 96.962 |  |  | 0.06 | 0.004 | [17 empty] | Yes | 2.7e+19 |  |  | 23.6 | 3.33 | 3.33 | 0.51 | 30 | 0.08 | V | ASTM E23 | 17.60328 | T-L |  | 6.636583 | 4.985306 | -73 | 271
59 | A533B | Reactor pressure vessel steel | 0.2 | 0.22 | 1.49 | 0.006 | 0.008 | 0.59 |  | 0.46 |  |  |  | 96.962 |  |  | 0.06 | 0.004 | [17 empty] | Yes | 2.7e+19 |  |  | 23.6 | 3.33 | 3.33 | 0.51 | 30 | 0.08 | V | ASTM E23 | -58.26851 | T-L |  | 5.470773 | 4.985306 | -73 | 271
59 | A533B | Reactor pressure vessel steel | 0.2 | 0.22 | 1.49 | 0.006 | 0.008 | 0.59 |  | 0.46 |  |  |  | 96.962 |  |  | 0.06 | 0.004 | [17 empty] | Yes | 2.7e+19 |  |  | 23.6 | 3.33 | 3.33 | 0.51 | 30 | 0.08 | V | ASTM E23 | -17.77775 | T-L |  | 5.164363 | 4.985306 | -73 | 271
59 | A533B | Reactor pressure vessel steel | 0.2 | 0.22 | 1.49 | 0.006 | 0.008 | 0.59 |  | 0.46 |  |  |  | 96.962 |  |  | 0.06 | 0.004 | [17 empty] | Yes | 2.7e+19 |  |  | 23.6 | 3.33 | 3.33 | 0.51 | 30 | 0.08 | V | ASTM E23 | -46.35562 | T-L |  | 4.753418 | 4.985306 | -73 | 271
59 | A533B | Reactor pressure vessel steel | 0.2 | 0.22 | 1.49 | 0.006 | 0.008 | 0.59 |  | 0.46 |  |  |  | 96.962 |  |  | 0.06 | 0.004 | [17 empty] | Yes | 2.7e+19 |  |  | 23.6 | 3.33 | 3.33 | 0.51 | 30 | 0.08 | V | ASTM E23 | -74.36592 | T-L |  | 3.591134 | 4.985306 | -73 | 271
59 | A533B | Reactor pressure vessel steel | 0.2 | 0.22 | 1.49 | 0.006 | 0.008 | 0.59 |  | 0.46 |  |  |  | 96.962 |  |  | 0.06 | 0.004 | [17 empty] | Yes | 2.7e+19 |  |  | 23.6 | 3.33 | 3.33 | 0.51 | 30 | 0.08 | V | ASTM E23 | -85.66654 | T-L |  | 3.104114 | 4.985306 | -73 | 271
59 | A533B | Reactor pressure vessel steel | 0.2 | 0.22 | 1.49 | 0.006 | 0.008 | 0.59 |  | 0.46 |  |  |  | 96.962 |  |  | 0.06 | 0.004 | [17 empty] | Yes | 2.7e+19 |  |  | 23.6 | 3.33 | 3.33 | 0.51 | 30 | 0.08 | V | ASTM E23 | -115.6331 | T-L |  | 1.76489 | 4.985306 | -73 | 271
59 | A533B | Reactor pressure vessel steel | 0.2 | 0.22 | 1.49 | 0.006 | 0.008 | 0.59 |  | 0.46 |  |  |  | 96.962 |  |  | 0.06 | 0.004 | [17 empty] | Yes | 2.7e+19 |  |  | 23.6 | 3.33 | 3.33 | 0.51 | 30 | 0.08 | V | ASTM E23 | -101.7083 | T-L |  | 0.6609431 | 4.985306 | -73 | 271
59 | A533B | Reactor pressure vessel steel | 0.2 | 0.22 | 1.49 | 0.006 | 0.008 | 0.59 |  | 0.46 |  |  |  | 96.962 |  |  | 0.06 | 0.004 | [17 empty] | Yes | 2.7e+19 |  |  | 23.6 | 3.33 | 3.33 | 0.51 | 30 | 0.08 | V | ASTM E23 | -144.6487 | T-L |  | 0.7903766 | 4.985306 | -73 | 271
59 | A533B | Reactor pressure vessel steel | 0.2 | 0.22 | 1.49 | 0.006 | 0.008 | 0.59 |  | 0.46 |  |  |  | 96.962 |  |  | 0.06 | 0.004 | [17 empty] | Yes | 2.7e+19 |  |  | 23.6 | 3.33 | 3.33 | 0.51 | 30 | 0.08 | V | ASTM E23 | -128.4554 | T-L |  | 1.697647 | 4.985306 | -73 | 271
59 | A533B | Reactor pressure vessel steel | 0.2 | 0.22 | 1.49 | 0.006 | 0.008 | 0.59 |  | 0.46 |  |  |  | 96.962 |  |  | 0.06 | 0.004 | [17 empty] | Yes | 2.7e+19 |  |  | 23.6 | 3.33 | 3.33 | 0.51 | 30 | 0.08 | V | ASTM E23 | -153.0216 | T-L |  | 0.6350637 | 4.985306 | -73 | 271
59 | A533B | Reactor pressure vessel steel | 0.2 | 0.22 | 1.49 | 0.006 | 0.008 | 0.59 |  | 0.46 |  |  |  | 96.962 |  |  | 0.06 | 0.004 | [17 empty] | No |  |  |  | 20 | 2.5 | 2.5 | 0.38 | 30 | 0.08 | V | ASTM E23 | -13.6416 | T-L |  | 4.129899 | 4.985306 | -73 | 271
59 | A533B | Reactor pressure vessel steel | 0.2 | 0.22 | 1.49 | 0.006 | 0.008 | 0.59 |  | 0.46 |  |  |  | 96.962 |  |  | 0.06 | 0.004 | [17 empty] | No |  |  |  | 20 | 2.5 | 2.5 | 0.38 | 30 | 0.08 | V | ASTM E23 | 9.899608 | T-L |  | 3.747923 | 4.985306 | -73 | 271
59 | A533B | Reactor pressure vessel steel | 0.2 | 0.22 | 1.49 | 0.006 | 0.008 | 0.59 |  | 0.46 |  |  |  | 96.962 |  |  | 0.06 | 0.004 | [17 empty] | No |  |  |  | 20 | 2.5 | 2.5 | 0.38 | 30 | 0.08 | V | ASTM E23 | -31.42287 | T-L |  | 4.100344 | 4.985306 | -73 | 271
59 | A533B | Reactor pressure vessel steel | 0.2 | 0.22 | 1.49 | 0.006 | 0.008 | 0.59 |  | 0.46 |  |  |  | 96.962 |  |  | 0.06 | 0.004 | [17 empty] | No |  |  |  | 20 | 2.5 | 2.5 | 0.38 | 30 | 0.08 | V | ASTM E23 | -50.55928 | T-L |  | 4.166625 | 4.985306 | -73 | 271
59 | A533B | Reactor pressure vessel steel | 0.2 | 0.22 | 1.49 | 0.006 | 0.008 | 0.59 |  | 0.46 |  |  |  | 96.962 |  |  | 0.06 | 0.004 | [17 empty] | No |  |  |  | 20 | 2.5 | 2.5 | 0.38 | 30 | 0.08 | V | ASTM E23 | -70.47666 | T-L |  | 2.55113 | 4.985306 | -73 | 271
59 | A533B | Reactor pressure vessel steel | 0.2 | 0.22 | 1.49 | 0.006 | 0.008 | 0.59 |  | 0.46 |  |  |  | 96.962 |  |  | 0.06 | 0.004 | [17 empty] | No |  |  |  | 20 | 2.5 | 2.5 | 0.38 | 30 | 0.08 | V | ASTM E23 | -90.84248 | T-L |  | 1.77646 | 4.985306 | -73 | 271
59 | A533B | Reactor pressure vessel steel | 0.2 | 0.22 | 1.49 | 0.006 | 0.008 | 0.59 |  | 0.46 |  |  |  | 96.962 |  |  | 0.06 | 0.004 | [17 empty] | No |  |  |  | 20 | 2.5 | 2.5 | 0.38 | 30 | 0.08 | V | ASTM E23 | -83.08959 | T-L |  | 1.51745 | 4.985306 | -73 | 271
59 | A533B | Reactor pressure vessel steel | 0.2 | 0.22 | 1.49 | 0.006 | 0.008 | 0.59 |  | 0.46 |  |  |  | 96.962 |  |  | 0.06 | 0.004 | [17 empty] | No |  |  |  | 20 | 2.5 | 2.5 | 0.38 | 30 | 0.08 | V | ASTM E23 | -99.68463 | T-L |  | 0.1505128 | 4.985306 | -73 | 271
59 | A533B | Reactor pressure vessel steel | 0.2 | 0.22 | 1.49 | 0.006 | 0.008 | 0.59 |  | 0.46 |  |  |  | 96.962 |  |  | 0.06 | 0.004 | [17 empty] | No |  |  |  | 20 | 2.5 | 2.5 | 0.38 | 30 | 0.08 | V | ASTM E23 | -121.4965 | T-L |  | 0.1488716 | 4.985306 | -73 | 271
59 | A533B | Reactor pressure vessel steel | 0.2 | 0.22 | 1.49 | 0.006 | 0.008 | 0.59 |  | 0.46 |  |  |  | 96.962 |  |  | 0.06 | 0.004 | [17 empty] | No |  |  |  | 20 | 2.5 | 2.5 | 0.38 | 30 | 0.08 | V | ASTM E23 | 8.848972 | T-L |  | 4.075158 | 4.985306 | -73 | 271
59 | A533B | Reactor pressure vessel steel | 0.2 | 0.22 | 1.49 | 0.006 | 0.008 | 0.59 |  | 0.46 |  |  |  | 96.962 |  |  | 0.06 | 0.004 | [17 empty] | Yes | 1.3e+18 |  |  | 20 | 2.5 | 2.5 | 0.38 | 30 | 0.08 | V | ASTM E23 | -3.142059 | T-L |  | 3.408341 | 3.621285 | -71 | 272
59 | A533B | Reactor pressure vessel steel | 0.2 | 0.22 | 1.49 | 0.006 | 0.008 | 0.59 |  | 0.46 |  |  |  | 96.962 |  |  | 0.06 | 0.004 | [17 empty] | Yes | 1.3e+18 |  |  | 20 | 2.5 | 2.5 | 0.38 | 30 | 0.08 | V | ASTM E23 | 19.03491 | T-L |  | 3.18992 | 3.621285 | -71 | 272
59 | A533B | Reactor pressure vessel steel | 0.2 | 0.22 | 1.49 | 0.006 | 0.008 | 0.59 |  | 0.46 |  |  |  | 96.962 |  |  | 0.06 | 0.004 | [17 empty] | Yes | 1.3e+18 |  |  | 20 | 2.5 | 2.5 | 0.38 | 30 | 0.08 | V | ASTM E23 | -24.65168 | T-L |  | 3.65503 | 3.621285 | -71 | 272
59 | A533B | Reactor pressure vessel steel | 0.2 | 0.22 | 1.49 | 0.006 | 0.008 | 0.59 |  | 0.46 |  |  |  | 96.962 |  |  | 0.06 | 0.004 | [17 empty] | Yes | 1.3e+18 |  |  | 20 | 2.5 | 2.5 | 0.38 | 30 | 0.08 | V | ASTM E23 | -40.78541 | T-L |  | 3.851333 | 3.621285 | -71 | 272
59 | A533B | Reactor pressure vessel steel | 0.2 | 0.22 | 1.49 | 0.006 | 0.008 | 0.59 |  | 0.46 |  |  |  | 96.962 |  |  | 0.06 | 0.004 | [17 empty] | Yes | 1.3e+18 |  |  | 20 | 2.5 | 2.5 | 0.38 | 30 | 0.08 | V | ASTM E23 | -49.52076 | T-L |  | 3.929682 | 3.621285 | -71 | 272
59 | A533B | Reactor pressure vessel steel | 0.2 | 0.22 | 1.49 | 0.006 | 0.008 | 0.59 |  | 0.46 |  |  |  | 96.962 |  |  | 0.06 | 0.004 | [17 empty] | Yes | 1.3e+18 |  |  | 20 | 2.5 | 2.5 | 0.38 | 30 | 0.08 | V | ASTM E23 | -62.44729 | T-L |  | 2.732321 | 3.621285 | -71 | 272
59 | A533B | Reactor pressure vessel steel | 0.2 | 0.22 | 1.49 | 0.006 | 0.008 | 0.59 |  | 0.46 |  |  |  | 96.962 |  |  | 0.06 | 0.004 | [17 empty] | Yes | 1.3e+18 |  |  | 20 | 2.5 | 2.5 | 0.38 | 30 | 0.08 | V | ASTM E23 | -84.53185 | T-L |  | 2.262262 | 3.621285 | -71 | 272
59 | A533B | Reactor pressure vessel steel | 0.2 | 0.22 | 1.49 | 0.006 | 0.008 | 0.59 |  | 0.46 |  |  |  | 96.962 |  |  | 0.06 | 0.004 | [17 empty] | Yes | 1.3e+18 |  |  | 20 | 2.5 | 2.5 | 0.38 | 30 | 0.08 | V | ASTM E23 | -71.36519 | T-L |  | 1.670702 | 3.621285 | -71 | 272
59 | A533B | Reactor pressure vessel steel | 0.2 | 0.22 | 1.49 | 0.006 | 0.008 | 0.59 |  | 0.46 |  |  |  | 96.962 |  |  | 0.06 | 0.004 | [17 empty] | Yes | 1.3e+18 |  |  | 20 | 2.5 | 2.5 | 0.38 | 30 | 0.08 | V | ASTM E23 | -86.01728 | T-L |  | 0.8287421 | 3.621285 | -71 | 272
59 | A533B | Reactor pressure vessel steel | 0.2 | 0.22 | 1.49 | 0.006 | 0.008 | 0.59 |  | 0.46 |  |  |  | 96.962 |  |  | 0.06 | 0.004 | [17 empty] | Yes | 1.3e+18 |  |  | 20 | 2.5 | 2.5 | 0.38 | 30 | 0.08 | V | ASTM E23 | -97.72728 | T-L |  | 0.5682673 | 3.621285 | -71 | 272
59 | A533B | Reactor pressure vessel steel | 0.2 | 0.22 | 1.49 | 0.006 | 0.008 | 0.59 |  | 0.46 |  |  |  | 96.962 |  |  | 0.06 | 0.004 | [17 empty] | Yes | 1.3e+18 |  |  | 20 | 2.5 | 2.5 | 0.38 | 30 | 0.08 | V | ASTM E23 | -110.7629 | T-L |  | 0.1835393 | 3.621285 | -71 | 272
59 | A533B | Reactor pressure vessel steel | 0.2 | 0.22 | 1.49 | 0.006 | 0.008 | 0.59 |  | 0.46 |  |  |  | 96.962 |  |  | 0.06 | 0.004 | [17 empty] | Yes | 1.3e+18 |  |  | 20 | 2.5 | 2.5 | 0.38 | 30 | 0.08 | V | ASTM E23 | -121.2117 | T-L |  | 0.5269969 | 3.621285 | -71 | 272
59 | A533B | Reactor pressure vessel steel | 0.2 | 0.22 | 1.49 | 0.006 | 0.008 | 0.59 |  | 0.46 |  |  |  | 96.962 |  |  | 0.06 | 0.004 | [17 empty] | Yes | 2.7e+18 |  |  | 20 | 2.5 | 2.5 | 0.38 | 30 | 0.08 | V | ASTM E23 | -2.112633 | T-L |  | 3.239119 | 3.320407 | -49 | 273
59 | A533B | Reactor pressure vessel steel | 0.2 | 0.22 | 1.49 | 0.006 | 0.008 | 0.59 |  | 0.46 |  |  |  | 96.962 |  |  | 0.06 | 0.004 | [17 empty] | Yes | 2.7e+18 |  |  | 20 | 2.5 | 2.5 | 0.38 | 30 | 0.08 | V | ASTM E23 | 19.69847 | T-L |  | 3.246403 | 3.320407 | -49 | 273
59 | A533B | Reactor pressure vessel steel | 0.2 | 0.22 | 1.49 | 0.006 | 0.008 | 0.59 |  | 0.46 |  |  |  | 96.962 |  |  | 0.06 | 0.004 | [17 empty] | Yes | 2.7e+18 |  |  | 20 | 2.5 | 2.5 | 0.38 | 30 | 0.08 | V | ASTM E23 | -22.90643 | T-L |  | 3.152904 | 3.320407 | -49 | 273
59 | A533B | Reactor pressure vessel steel | 0.2 | 0.22 | 1.49 | 0.006 | 0.008 | 0.59 |  | 0.46 |  |  |  | 96.962 |  |  | 0.06 | 0.004 | [17 empty] | Yes | 2.7e+18 |  |  | 20 | 2.5 | 2.5 | 0.38 | 30 | 0.08 | V | ASTM E23 | -30.26467 | T-L |  | 2.971763 | 3.320407 | -49 | 273
59 | A533B | Reactor pressure vessel steel | 0.2 | 0.22 | 1.49 | 0.006 | 0.008 | 0.59 |  | 0.46 |  |  |  | 96.962 |  |  | 0.06 | 0.004 | [17 empty] | Yes | 2.7e+18 |  |  | 20 | 2.5 | 2.5 | 0.38 | 30 | 0.08 | V | ASTM E23 | -50.30173 | T-L |  | 2.247908 | 3.320407 | -49 | 273
59 | A533B | Reactor pressure vessel steel | 0.2 | 0.22 | 1.49 | 0.006 | 0.008 | 0.59 |  | 0.46 |  |  |  | 96.962 |  |  | 0.06 | 0.004 | [17 empty] | Yes | 2.7e+18 |  |  | 20 | 2.5 | 2.5 | 0.38 | 30 | 0.08 | V | ASTM E23 | -38.83791 | T-L |  | 1.84245 | 3.320407 | -49 | 273
59 | A533B | Reactor pressure vessel steel | 0.2 | 0.22 | 1.49 | 0.006 | 0.008 | 0.59 |  | 0.46 |  |  |  | 96.962 |  |  | 0.06 | 0.004 | [17 empty] | Yes | 2.7e+18 |  |  | 20 | 2.5 | 2.5 | 0.38 | 30 | 0.08 | V | ASTM E23 | -58.57956 | T-L |  | 1.417714 | 3.320407 | -49 | 273
59 | A533B | Reactor pressure vessel steel | 0.2 | 0.22 | 1.49 | 0.006 | 0.008 | 0.59 |  | 0.46 |  |  |  | 96.962 |  |  | 0.06 | 0.004 | [17 empty] | Yes | 2.7e+18 |  |  | 20 | 2.5 | 2.5 | 0.38 | 30 | 0.08 | V | ASTM E23 | -68.1989 | T-L |  | 0.5817759 | 3.320407 | -49 | 273
59 | A533B | Reactor pressure vessel steel | 0.2 | 0.22 | 1.49 | 0.006 | 0.008 | 0.59 |  | 0.46 |  |  |  | 96.962 |  |  | 0.06 | 0.004 | [17 empty] | Yes | 2.7e+18 |  |  | 20 | 2.5 | 2.5 | 0.38 | 30 | 0.08 | V | ASTM E23 | -80.97923 | T-L |  | 0.7952612 | 3.320407 | -49 | 273
59 | A533B | Reactor pressure vessel steel | 0.2 | 0.22 | 1.49 | 0.006 | 0.008 | 0.59 |  | 0.46 |  |  |  | 96.962 |  |  | 0.06 | 0.004 | [17 empty] | Yes | 2.7e+18 |  |  | 20 | 2.5 | 2.5 | 0.38 | 30 | 0.08 | V | ASTM E23 | -102.0707 | T-L |  | 0.426857 | 3.320407 | -49 | 273
59 | A533B | Reactor pressure vessel steel | 0.2 | 0.22 | 1.49 | 0.006 | 0.008 | 0.59 |  | 0.46 |  |  |  | 96.962 |  |  | 0.06 | 0.004 | [17 empty] | Yes | 2.7e+18 |  |  | 20 | 2.5 | 2.5 | 0.38 | 30 | 0.08 | V | ASTM E23 | -111.4408 | T-L |  | 0.2342783 | 3.320407 | -49 | 273
59 | A533B | Reactor pressure vessel steel | 0.2 | 0.22 | 1.49 | 0.006 | 0.008 | 0.59 |  | 0.46 |  |  |  | 96.962 |  |  | 0.06 | 0.004 | [17 empty] | Yes | 2.7e+18 |  |  | 20 | 2.5 | 2.5 | 0.38 | 30 | 0.08 | V | ASTM E23 | -120.5246 | T-L |  | 0.4085384 | 3.320407 | -49 | 273
59 | A508 | Reactor pressure vessel steel | 0.17 | 0.25 | 1.3 | 0.009 | 0.003 | 0.73 | 0.1 | 0.47 |  |  |  | 96.903 |  |  | 0.063 | 0.002 | [17 empty] | No |  |  |  | 55 | 10 | 10 | 2 | 45 | 0.25 | V | ASTM E23 | 178.1457 | C-L |  | 249.826 | 231.0863 | -24 | 274
59 | A508 | Reactor pressure vessel steel | 0.17 | 0.25 | 1.3 | 0.009 | 0.003 | 0.73 | 0.1 | 0.47 |  |  |  | 96.903 |  |  | 0.063 | 0.002 | [17 empty] | No |  |  |  | 55 | 10 | 10 | 2 | 45 | 0.25 | V | ASTM E23 | 178.4768 | C-L |  | 198.6057 | 231.0863 | -24 | 274
59 | A508 | Reactor pressure vessel steel | 0.17 | 0.25 | 1.3 | 0.009 | 0.003 | 0.73 | 0.1 | 0.47 |  |  |  | 96.903 |  |  | 0.063 | 0.002 | [17 empty] | No |  |  |  | 55 | 10 | 10 | 2 | 45 | 0.25 | V | ASTM E23 | 147.6821 | C-L |  | 260.204 | 231.0863 | -24 | 274
59 | A508 | Reactor pressure vessel steel | 0.17 | 0.25 | 1.3 | 0.009 | 0.003 | 0.73 | 0.1 | 0.47 |  |  |  | 96.903 |  |  | 0.063 | 0.002 | [17 empty] | No |  |  |  | 55 | 10 | 10 | 2 | 45 | 0.25 | V | ASTM E23 | 92.05298 | C-L |  | 198.7974 | 231.0863 | -24 | 274
59 | A508 | Reactor pressure vessel steel | 0.17 | 0.25 | 1.3 | 0.009 | 0.003 | 0.73 | 0.1 | 0.47 |  |  |  | 96.903 |  |  | 0.063 | 0.002 | [17 empty] | No |  |  |  | 55 | 10 | 10 | 2 | 45 | 0.25 | V | ASTM E23 | 53.97351 | C-L |  | 206.8641 | 231.0863 | -24 | 274
59 | A508 | Reactor pressure vessel steel | 0.17 | 0.25 | 1.3 | 0.009 | 0.003 | 0.73 | 0.1 | 0.47 |  |  |  | 96.903 |  |  | 0.063 | 0.002 | [17 empty] | No |  |  |  | 55 | 10 | 10 | 2 | 45 | 0.25 | V | ASTM E23 | 49.33775 | C-L |  | 219.8455 | 231.0863 | -24 | 274
59 | A508 | Reactor pressure vessel steel | 0.17 | 0.25 | 1.3 | 0.009 | 0.003 | 0.73 | 0.1 | 0.47 |  |  |  | 96.903 |  |  | 0.063 | 0.002 | [17 empty] | No |  |  |  | 55 | 10 | 10 | 2 | 45 | 0.25 | V | ASTM E23 | 22.84768 | C-L |  | 184.6493 | 231.0863 | -24 | 274
59 | A508 | Reactor pressure vessel steel | 0.17 | 0.25 | 1.3 | 0.009 | 0.003 | 0.73 | 0.1 | 0.47 |  |  |  | 96.903 |  |  | 0.063 | 0.002 | [17 empty] | No |  |  |  | 55 | 10 | 10 | 2 | 45 | 0.25 | V | ASTM E23 | 3.97351 | C-L |  | 168.394 | 231.0863 | -24 | 274
59 | A508 | Reactor pressure vessel steel | 0.17 | 0.25 | 1.3 | 0.009 | 0.003 | 0.73 | 0.1 | 0.47 |  |  |  | 96.903 |  |  | 0.063 | 0.002 | [17 empty] | No |  |  |  | 55 | 10 | 10 | 2 | 45 | 0.25 | V | ASTM E23 | -6.622517 | C-L |  | 146.4663 | 231.0863 | -24 | 274
59 | A508 | Reactor pressure vessel steel | 0.17 | 0.25 | 1.3 | 0.009 | 0.003 | 0.73 | 0.1 | 0.47 |  |  |  | 96.903 |  |  | 0.063 | 0.002 | [17 empty] | No |  |  |  | 55 | 10 | 10 | 2 | 45 | 0.25 | V | ASTM E23 | -6.953642 | C-L |  | 142.8085 | 231.0863 | -24 | 274
59 | A508 | Reactor pressure vessel steel | 0.17 | 0.25 | 1.3 | 0.009 | 0.003 | 0.73 | 0.1 | 0.47 |  |  |  | 96.903 |  |  | 0.063 | 0.002 | [17 empty] | No |  |  |  | 55 | 10 | 10 | 2 | 45 | 0.25 | V | ASTM E23 | -18.87417 | C-L |  | 148.8216 | 231.0863 | -24 | 274
59 | A508 | Reactor pressure vessel steel | 0.17 | 0.25 | 1.3 | 0.009 | 0.003 | 0.73 | 0.1 | 0.47 |  |  |  | 96.903 |  |  | 0.063 | 0.002 | [17 empty] | No |  |  |  | 55 | 10 | 10 | 2 | 45 | 0.25 | V | ASTM E23 | -51.98675 | C-L |  | 68.07462 | 231.0863 | -24 | 274
59 | A508 | Reactor pressure vessel steel | 0.17 | 0.25 | 1.3 | 0.009 | 0.003 | 0.73 | 0.1 | 0.47 |  |  |  | 96.903 |  |  | 0.063 | 0.002 | [17 empty] | No |  |  |  | 55 | 10 | 10 | 2 | 45 | 0.25 | V | ASTM E23 | -62.91391 | C-L |  | 62.11216 | 231.0863 | -24 | 274
59 | A508 | Reactor pressure vessel steel | 0.17 | 0.25 | 1.3 | 0.009 | 0.003 | 0.73 | 0.1 | 0.47 |  |  |  | 96.903 |  |  | 0.063 | 0.002 | [17 empty] | No |  |  |  | 55 | 10 | 10 | 2 | 45 | 0.25 | V | ASTM E23 | -52.31788 | C-L |  | 47.45452 | 231.0863 | -24 | 274
59 | A508 | Reactor pressure vessel steel | 0.17 | 0.25 | 1.3 | 0.009 | 0.003 | 0.73 | 0.1 | 0.47 |  |  |  | 96.903 |  |  | 0.063 | 0.002 | [17 empty] | No |  |  |  | 55 | 10 | 10 | 2 | 45 | 0.25 | V | ASTM E23 | -61.92053 | C-L |  | 33.50685 | 231.0863 | -24 | 274
59 | A508 | Reactor pressure vessel steel | 0.17 | 0.25 | 1.3 | 0.009 | 0.003 | 0.73 | 0.1 | 0.47 |  |  |  | 96.903 |  |  | 0.063 | 0.002 | [17 empty] | No |  |  |  | 55 | 10 | 10 | 2 | 45 | 0.25 | V | ASTM E23 | -68.87417 | C-L |  | 15.56218 | 231.0863 | -24 | 274
59 | A508 | Reactor pressure vessel steel | 0.17 | 0.25 | 1.3 | 0.009 | 0.003 | 0.73 | 0.1 | 0.47 |  |  |  | 96.903 |  |  | 0.063 | 0.002 | [17 empty] | No |  |  |  | 55 | 10 | 10 | 2 | 45 | 0.25 | V | ASTM E23 | -84.76821 | C-L |  | 6.949971 | 231.0863 | -24 | 274
59 | A508 | Reactor pressure vessel steel | 0.17 | 0.25 | 1.3 | 0.009 | 0.003 | 0.73 | 0.1 | 0.47 |  |  |  | 96.903 |  |  | 0.063 | 0.002 | [17 empty] | Yes | 1.3e+18 |  |  | 55 | 10 | 10 | 2 | 45 | 0.25 | V | ASTM E23 | 147.351 | C-L |  | 192.6881 | 200.8924 | -16 | 275
59 | A508 | Reactor pressure vessel steel | 0.17 | 0.25 | 1.3 | 0.009 | 0.003 | 0.73 | 0.1 | 0.47 |  |  |  | 96.903 |  |  | 0.063 | 0.002 | [17 empty] | Yes | 1.3e+18 |  |  | 55 | 10 | 10 | 2 | 45 | 0.25 | V | ASTM E23 | 70.86093 | C-L |  | 208.4896 | 200.8924 | -16 | 275
59 | A508 | Reactor pressure vessel steel | 0.17 | 0.25 | 1.3 | 0.009 | 0.003 | 0.73 | 0.1 | 0.47 |  |  |  | 96.903 |  |  | 0.063 | 0.002 | [17 empty] | Yes | 1.3e+18 |  |  | 55 | 10 | 10 | 2 | 45 | 0.25 | V | ASTM E23 | -7.615894 | C-L |  | 124.1847 | 200.8924 | -16 | 275
59 | A508 | Reactor pressure vessel steel | 0.17 | 0.25 | 1.3 | 0.009 | 0.003 | 0.73 | 0.1 | 0.47 |  |  |  | 96.903 |  |  | 0.063 | 0.002 | [17 empty] | Yes | 1.3e+18 |  |  | 55 | 10 | 10 | 2 | 45 | 0.25 | V | ASTM E23 | -25.82781 | C-L |  | 99.94567 | 200.8924 | -16 | 275
59 | A508 | Reactor pressure vessel steel | 0.17 | 0.25 | 1.3 | 0.009 | 0.003 | 0.73 | 0.1 | 0.47 |  |  |  | 96.903 |  |  | 0.063 | 0.002 | [17 empty] | Yes | 1.3e+18 |  |  | 55 | 10 | 10 | 2 | 45 | 0.25 | V | ASTM E23 | -34.10596 | C-L |  | 75.68464 | 200.8924 | -16 | 275
59 | A508 | Reactor pressure vessel steel | 0.17 | 0.25 | 1.3 | 0.009 | 0.003 | 0.73 | 0.1 | 0.47 |  |  |  | 96.903 |  |  | 0.063 | 0.002 | [17 empty] | Yes | 1.3e+18 |  |  | 55 | 10 | 10 | 2 | 45 | 0.25 | V | ASTM E23 | -23.50993 | C-L |  | 57.03587 | 200.8924 | -16 | 275
59 | A508 | Reactor pressure vessel steel | 0.17 | 0.25 | 1.3 | 0.009 | 0.003 | 0.73 | 0.1 | 0.47 |  |  |  | 96.903 |  |  | 0.063 | 0.002 | [17 empty] | Yes | 1.3e+18 |  |  | 55 | 10 | 10 | 2 | 45 | 0.25 | V | ASTM E23 | -40.39735 | C-L |  | 38.11545 | 200.8924 | -16 | 275
59 | A508 | Reactor pressure vessel steel | 0.17 | 0.25 | 1.3 | 0.009 | 0.003 | 0.73 | 0.1 | 0.47 |  |  |  | 96.903 |  |  | 0.063 | 0.002 | [17 empty] | Yes | 1.3e+18 |  |  | 55 | 10 | 10 | 2 | 45 | 0.25 | V | ASTM E23 | -40.72848 | C-L |  | 16.16496 | 200.8924 | -16 | 275
59 | A508 | Reactor pressure vessel steel | 0.17 | 0.25 | 1.3 | 0.009 | 0.003 | 0.73 | 0.1 | 0.47 |  |  |  | 96.903 |  |  | 0.063 | 0.002 | [17 empty] | Yes | 1.3e+18 |  |  | 55 | 10 | 10 | 2 | 45 | 0.25 | V | ASTM E23 | -51.65563 | C-L |  | 20.18032 | 200.8924 | -16 | 275
59 | A508 | Reactor pressure vessel steel | 0.17 | 0.25 | 1.3 | 0.009 | 0.003 | 0.73 | 0.1 | 0.47 |  |  |  | 96.903 |  |  | 0.063 | 0.002 | [17 empty] | Yes | 1.3e+18 |  |  | 55 | 10 | 10 | 2 | 45 | 0.25 | V | ASTM E23 | -62.91391 | C-L |  | 13.2208 | 200.8924 | -16 | 275
59 | A508 | Reactor pressure vessel steel | 0.17 | 0.25 | 1.3 | 0.009 | 0.003 | 0.73 | 0.1 | 0.47 |  |  |  | 96.903 |  |  | 0.063 | 0.002 | [17 empty] | No |  |  |  | 23.6 | 3.33 | 3.33 | 0.51 | 30 | 0.08 | V | ASTM E23 | 12.89593 | C-L |  | 8.471323 | 9.780602 | -78 | 276
59 | A508 | Reactor pressure vessel steel | 0.17 | 0.25 | 1.3 | 0.009 | 0.003 | 0.73 | 0.1 | 0.47 |  |  |  | 96.903 |  |  | 0.063 | 0.002 | [17 empty] | No |  |  |  | 23.6 | 3.33 | 3.33 | 0.51 | 30 | 0.08 | V | ASTM E23 | -11.53846 | C-L |  | 9.210996 | 9.780602 | -78 | 276
59 | A508 | Reactor pressure vessel steel | 0.17 | 0.25 | 1.3 | 0.009 | 0.003 | 0.73 | 0.1 | 0.47 |  |  |  | 96.903 |  |  | 0.063 | 0.002 | [17 empty] | No |  |  |  | 23.6 | 3.33 | 3.33 | 0.51 | 30 | 0.08 | V | ASTM E23 | -22.73756 | C-L |  | 8.992516 | 9.780602 | -78 | 276
59 | A508 | Reactor pressure vessel steel | 0.17 | 0.25 | 1.3 | 0.009 | 0.003 | 0.73 | 0.1 | 0.47 |  |  |  | 96.903 |  |  | 0.063 | 0.002 | [17 empty] | No |  |  |  | 23.6 | 3.33 | 3.33 | 0.51 | 30 | 0.08 | V | ASTM E23 | -30.88235 | C-L |  | 9.045162 | 9.780602 | -78 | 276
59 | A508 | Reactor pressure vessel steel | 0.17 | 0.25 | 1.3 | 0.009 | 0.003 | 0.73 | 0.1 | 0.47 |  |  |  | 96.903 |  |  | 0.063 | 0.002 | [17 empty] | No |  |  |  | 23.6 | 3.33 | 3.33 | 0.51 | 30 | 0.08 | V | ASTM E23 | -42.76018 | C-L |  | 7.41957 | 9.780602 | -78 | 276
59 | A508 | Reactor pressure vessel steel | 0.17 | 0.25 | 1.3 | 0.009 | 0.003 | 0.73 | 0.1 | 0.47 |  |  |  | 96.903 |  |  | 0.063 | 0.002 | [17 empty] | No |  |  |  | 23.6 | 3.33 | 3.33 | 0.51 | 30 | 0.08 | V | ASTM E23 | -59.72851 | C-L |  | 5.77953 | 9.780602 | -78 | 276
59 | A508 | Reactor pressure vessel steel | 0.17 | 0.25 | 1.3 | 0.009 | 0.003 | 0.73 | 0.1 | 0.47 |  |  |  | 96.903 |  |  | 0.063 | 0.002 | [17 empty] | No |  |  |  | 23.6 | 3.33 | 3.33 | 0.51 | 30 | 0.08 | V | ASTM E23 | -79.41176 | C-L |  | 5.113071 | 9.780602 | -78 | 276
59 | A508 | Reactor pressure vessel steel | 0.17 | 0.25 | 1.3 | 0.009 | 0.003 | 0.73 | 0.1 | 0.47 |  |  |  | 96.903 |  |  | 0.063 | 0.002 | [17 empty] | No |  |  |  | 23.6 | 3.33 | 3.33 | 0.51 | 30 | 0.08 | V | ASTM E23 | -93.66516 | C-L |  | 4.528764 | 9.780602 | -78 | 276
59 | A508 | Reactor pressure vessel steel | 0.17 | 0.25 | 1.3 | 0.009 | 0.003 | 0.73 | 0.1 | 0.47 |  |  |  | 96.903 |  |  | 0.063 | 0.002 | [17 empty] | No |  |  |  | 23.6 | 3.33 | 3.33 | 0.51 | 30 | 0.08 | V | ASTM E23 | -100.4525 | C-L |  | 5.231035 | 9.780602 | -78 | 276
59 | A508 | Reactor pressure vessel steel | 0.17 | 0.25 | 1.3 | 0.009 | 0.003 | 0.73 | 0.1 | 0.47 |  |  |  | 96.903 |  |  | 0.063 | 0.002 | [17 empty] | No |  |  |  | 23.6 | 3.33 | 3.33 | 0.51 | 30 | 0.08 | V | ASTM E23 | -107.9186 | C-L |  | 1.671627 | 9.780602 | -78 | 276
59 | A508 | Reactor pressure vessel steel | 0.17 | 0.25 | 1.3 | 0.009 | 0.003 | 0.73 | 0.1 | 0.47 |  |  |  | 96.903 |  |  | 0.063 | 0.002 | [17 empty] | No |  |  |  | 23.6 | 3.33 | 3.33 | 0.51 | 30 | 0.08 | V | ASTM E23 | -126.5837 | C-L |  | 0.9782938 | 9.780602 | -78 | 276
59 | A508 | Reactor pressure vessel steel | 0.17 | 0.25 | 1.3 | 0.009 | 0.003 | 0.73 | 0.1 | 0.47 |  |  |  | 96.903 |  |  | 0.063 | 0.002 | [17 empty] | Yes | 1.3e+18 |  |  | 23.6 | 3.33 | 3.33 | 0.51 | 30 | 0.08 | V | ASTM E23 | 12.55656 | C-L |  | 9.255929 | 9.255929 | -68 | 277
59 | A508 | Reactor pressure vessel steel | 0.17 | 0.25 | 1.3 | 0.009 | 0.003 | 0.73 | 0.1 | 0.47 |  |  |  | 96.903 |  |  | 0.063 | 0.002 | [17 empty] | Yes | 1.3e+18 |  |  | 23.6 | 3.33 | 3.33 | 0.51 | 30 | 0.08 | V | ASTM E23 | -12.21719 | C-L |  | 8.223275 | 9.255929 | -68 | 277
59 | A508 | Reactor pressure vessel steel | 0.17 | 0.25 | 1.3 | 0.009 | 0.003 | 0.73 | 0.1 | 0.47 |  |  |  | 96.903 |  |  | 0.063 | 0.002 | [17 empty] | Yes | 1.3e+18 |  |  | 23.6 | 3.33 | 3.33 | 0.51 | 30 | 0.08 | V | ASTM E23 | -21.71946 | C-L |  | 8.289205 | 9.255929 | -68 | 277
59 | A508 | Reactor pressure vessel steel | 0.17 | 0.25 | 1.3 | 0.009 | 0.003 | 0.73 | 0.1 | 0.47 |  |  |  | 96.903 |  |  | 0.063 | 0.002 | [17 empty] | Yes | 1.3e+18 |  |  | 23.6 | 3.33 | 3.33 | 0.51 | 30 | 0.08 | V | ASTM E23 | -39.36652 | C-L |  | 7.352538 | 9.255929 | -68 | 277
59 | A508 | Reactor pressure vessel steel | 0.17 | 0.25 | 1.3 | 0.009 | 0.003 | 0.73 | 0.1 | 0.47 |  |  |  | 96.903 |  |  | 0.063 | 0.002 | [17 empty] | Yes | 1.3e+18 |  |  | 23.6 | 3.33 | 3.33 | 0.51 | 30 | 0.08 | V | ASTM E23 | -31.22172 | C-L |  | 6.447581 | 9.255929 | -68 | 277
59 | A508 | Reactor pressure vessel steel | 0.17 | 0.25 | 1.3 | 0.009 | 0.003 | 0.73 | 0.1 | 0.47 |  |  |  | 96.903 |  |  | 0.063 | 0.002 | [17 empty] | Yes | 1.3e+18 |  |  | 23.6 | 3.33 | 3.33 | 0.51 | 30 | 0.08 | V | ASTM E23 | -69.57014 | C-L |  | 6.427135 | 9.255929 | -68 | 277
59 | A508 | Reactor pressure vessel steel | 0.17 | 0.25 | 1.3 | 0.009 | 0.003 | 0.73 | 0.1 | 0.47 |  |  |  | 96.903 |  |  | 0.063 | 0.002 | [17 empty] | Yes | 1.3e+18 |  |  | 23.6 | 3.33 | 3.33 | 0.51 | 30 | 0.08 | V | ASTM E23 | -49.54751 | C-L |  | 6.200758 | 9.255929 | -68 | 277
59 | A508 | Reactor pressure vessel steel | 0.17 | 0.25 | 1.3 | 0.009 | 0.003 | 0.73 | 0.1 | 0.47 |  |  |  | 96.903 |  |  | 0.063 | 0.002 | [17 empty] | Yes | 1.3e+18 |  |  | 23.6 | 3.33 | 3.33 | 0.51 | 30 | 0.08 | V | ASTM E23 | -58.03167 | C-L |  | 4.670479 | 9.255929 | -68 | 277
59 | A508 | Reactor pressure vessel steel | 0.17 | 0.25 | 1.3 | 0.009 | 0.003 | 0.73 | 0.1 | 0.47 |  |  |  | 96.903 |  |  | 0.063 | 0.002 | [17 empty] | Yes | 1.3e+18 |  |  | 23.6 | 3.33 | 3.33 | 0.51 | 30 | 0.08 | V | ASTM E23 | -80.42986 | C-L |  | 4.666439 | 9.255929 | -68 | 277
59 | A508 | Reactor pressure vessel steel | 0.17 | 0.25 | 1.3 | 0.009 | 0.003 | 0.73 | 0.1 | 0.47 |  |  |  | 96.903 |  |  | 0.063 | 0.002 | [17 empty] | Yes | 1.3e+18 |  |  | 23.6 | 3.33 | 3.33 | 0.51 | 30 | 0.08 | V | ASTM E23 | -87.55656 | C-L |  | 2.500553 | 9.255929 | -68 | 277
59 | A508 | Reactor pressure vessel steel | 0.17 | 0.25 | 1.3 | 0.009 | 0.003 | 0.73 | 0.1 | 0.47 |  |  |  | 96.903 |  |  | 0.063 | 0.002 | [17 empty] | Yes | 1.3e+18 |  |  | 23.6 | 3.33 | 3.33 | 0.51 | 30 | 0.08 | V | ASTM E23 | -100.1131 | C-L |  | 1.673035 | 9.255929 | -68 | 277
59 | A508 | Reactor pressure vessel steel | 0.17 | 0.25 | 1.3 | 0.009 | 0.003 | 0.73 | 0.1 | 0.47 |  |  |  | 96.903 |  |  | 0.063 | 0.002 | [17 empty] | Yes | 1.3e+18 |  |  | 23.6 | 3.33 | 3.33 | 0.51 | 30 | 0.08 | V | ASTM E23 | -109.9548 | C-L |  | 0.9542359 | 9.255929 | -68 | 277
59 | A508 | Reactor pressure vessel steel | 0.17 | 0.25 | 1.3 | 0.009 | 0.003 | 0.73 | 0.1 | 0.47 |  |  |  | 96.903 |  |  | 0.063 | 0.002 | [17 empty] | No |  |  |  | 20 | 2.5 | 2.5 | 0.38 | 30 | 0.08 | V | ASTM E23 | 9.183673 | C-L |  | 4.362401 | 4.450595 | -91 | 278
59 | A508 | Reactor pressure vessel steel | 0.17 | 0.25 | 1.3 | 0.009 | 0.003 | 0.73 | 0.1 | 0.47 |  |  |  | 96.903 |  |  | 0.063 | 0.002 | [17 empty] | No |  |  |  | 20 | 2.5 | 2.5 | 0.38 | 30 | 0.08 | V | ASTM E23 | 9.183673 | C-L |  | 4.294451 | 4.450595 | -91 | 278
59 | A508 | Reactor pressure vessel steel | 0.17 | 0.25 | 1.3 | 0.009 | 0.003 | 0.73 | 0.1 | 0.47 |  |  |  | 96.903 |  |  | 0.063 | 0.002 | [17 empty] | No |  |  |  | 20 | 2.5 | 2.5 | 0.38 | 30 | 0.08 | V | ASTM E23 | 9.183673 | C-L |  | 4.233296 | 4.450595 | -91 | 278
59 | A508 | Reactor pressure vessel steel | 0.17 | 0.25 | 1.3 | 0.009 | 0.003 | 0.73 | 0.1 | 0.47 |  |  |  | 96.903 |  |  | 0.063 | 0.002 | [17 empty] | No |  |  |  | 20 | 2.5 | 2.5 | 0.38 | 30 | 0.08 | V | ASTM E23 | -13.26531 | C-L |  | 4.742922 | 4.450595 | -91 | 278
59 | A508 | Reactor pressure vessel steel | 0.17 | 0.25 | 1.3 | 0.009 | 0.003 | 0.73 | 0.1 | 0.47 |  |  |  | 96.903 |  |  | 0.063 | 0.002 | [17 empty] | No |  |  |  | 20 | 2.5 | 2.5 | 0.38 | 30 | 0.08 | V | ASTM E23 | -31.29252 | C-L |  | 4.851642 | 4.450595 | -91 | 278
59 | A508 | Reactor pressure vessel steel | 0.17 | 0.25 | 1.3 | 0.009 | 0.003 | 0.73 | 0.1 | 0.47 |  |  |  | 96.903 |  |  | 0.063 | 0.002 | [17 empty] | No |  |  |  | 20 | 2.5 | 2.5 | 0.38 | 30 | 0.08 | V | ASTM E23 | -59.52381 | C-L |  | 4.403171 | 4.450595 | -91 | 278
59 | A508 | Reactor pressure vessel steel | 0.17 | 0.25 | 1.3 | 0.009 | 0.003 | 0.73 | 0.1 | 0.47 |  |  |  | 96.903 |  |  | 0.063 | 0.002 | [17 empty] | No |  |  |  | 20 | 2.5 | 2.5 | 0.38 | 30 | 0.08 | V | ASTM E23 | -48.29932 | C-L |  | 3.988675 | 4.450595 | -91 | 278
59 | A508 | Reactor pressure vessel steel | 0.17 | 0.25 | 1.3 | 0.009 | 0.003 | 0.73 | 0.1 | 0.47 |  |  |  | 96.903 |  |  | 0.063 | 0.002 | [17 empty] | No |  |  |  | 20 | 2.5 | 2.5 | 0.38 | 30 | 0.08 | V | ASTM E23 | -80.61224 | C-L |  | 3.438279 | 4.450595 | -91 | 278
59 | A508 | Reactor pressure vessel steel | 0.17 | 0.25 | 1.3 | 0.009 | 0.003 | 0.73 | 0.1 | 0.47 |  |  |  | 96.903 |  |  | 0.063 | 0.002 | [17 empty] | No |  |  |  | 20 | 2.5 | 2.5 | 0.38 | 30 | 0.08 | V | ASTM E23 | -67.68707 | C-L |  | 2.772367 | 4.450595 | -91 | 278
59 | A508 | Reactor pressure vessel steel | 0.17 | 0.25 | 1.3 | 0.009 | 0.003 | 0.73 | 0.1 | 0.47 |  |  |  | 96.903 |  |  | 0.063 | 0.002 | [17 empty] | No |  |  |  | 20 | 2.5 | 2.5 | 0.38 | 30 | 0.08 | V | ASTM E23 | -88.09524 | C-L |  | 3.084938 | 4.450595 | -91 | 278
59 | A508 | Reactor pressure vessel steel | 0.17 | 0.25 | 1.3 | 0.009 | 0.003 | 0.73 | 0.1 | 0.47 |  |  |  | 96.903 |  |  | 0.063 | 0.002 | [17 empty] | No |  |  |  | 20 | 2.5 | 2.5 | 0.38 | 30 | 0.08 | V | ASTM E23 | -97.61905 | C-L |  | 2.697622 | 4.450595 | -91 | 278
59 | A508 | Reactor pressure vessel steel | 0.17 | 0.25 | 1.3 | 0.009 | 0.003 | 0.73 | 0.1 | 0.47 |  |  |  | 96.903 |  |  | 0.063 | 0.002 | [17 empty] | No |  |  |  | 20 | 2.5 | 2.5 | 0.38 | 30 | 0.08 | V | ASTM E23 | -108.5034 | C-L |  | 2.473386 | 4.450595 | -91 | 278
59 | A508 | Reactor pressure vessel steel | 0.17 | 0.25 | 1.3 | 0.009 | 0.003 | 0.73 | 0.1 | 0.47 |  |  |  | 96.903 |  |  | 0.063 | 0.002 | [17 empty] | No |  |  |  | 20 | 2.5 | 2.5 | 0.38 | 30 | 0.08 | V | ASTM E23 | -111.9048 | C-L |  | 0.8901472 | 4.450595 | -91 | 278
59 | A508 | Reactor pressure vessel steel | 0.17 | 0.25 | 1.3 | 0.009 | 0.003 | 0.73 | 0.1 | 0.47 |  |  |  | 96.903 |  |  | 0.063 | 0.002 | [17 empty] | No |  |  |  | 20 | 2.5 | 2.5 | 0.38 | 30 | 0.08 | V | ASTM E23 | -118.3673 | C-L |  | 0.6387316 | 4.450595 | -91 | 278
59 | A508 | Reactor pressure vessel steel | 0.17 | 0.25 | 1.3 | 0.009 | 0.003 | 0.73 | 0.1 | 0.47 |  |  |  | 96.903 |  |  | 0.063 | 0.002 | [17 empty] | No |  |  |  | 20 | 2.5 | 2.5 | 0.38 | 30 | 0.08 | V | ASTM E23 | -131.9728 | C-L |  | 0.7406569 | 4.450595 | -91 | 278
59 | A508 | Reactor pressure vessel steel | 0.17 | 0.25 | 1.3 | 0.009 | 0.003 | 0.73 | 0.1 | 0.47 |  |  |  | 96.903 |  |  | 0.063 | 0.002 | [17 empty] | No |  |  |  | 20 | 2.5 | 2.5 | 0.38 | 30 | 0.08 | V | ASTM E23 | -147.619 | C-L |  | 0.394111 | 4.450595 | -91 | 278
59 | A508 | Reactor pressure vessel steel | 0.17 | 0.25 | 1.3 | 0.009 | 0.003 | 0.73 | 0.1 | 0.47 |  |  |  | 96.903 |  |  | 0.063 | 0.002 | [17 empty] | Yes | 1.3e+18 |  |  | 20 | 2.5 | 2.5 | 0.38 | 30 | 0.08 | V | ASTM E23 | 19.38776 | C-L |  | 4.226501 | 4.404573 | -81 | 279
59 | A508 | Reactor pressure vessel steel | 0.17 | 0.25 | 1.3 | 0.009 | 0.003 | 0.73 | 0.1 | 0.47 |  |  |  | 96.903 |  |  | 0.063 | 0.002 | [17 empty] | Yes | 1.3e+18 |  |  | 20 | 2.5 | 2.5 | 0.38 | 30 | 0.08 | V | ASTM E23 | -22.78912 | C-L |  | 4.518686 | 4.404573 | -81 | 279
59 | A508 | Reactor pressure vessel steel | 0.17 | 0.25 | 1.3 | 0.009 | 0.003 | 0.73 | 0.1 | 0.47 |  |  |  | 96.903 |  |  | 0.063 | 0.002 | [17 empty] | Yes | 1.3e+18 |  |  | 20 | 2.5 | 2.5 | 0.38 | 30 | 0.08 | V | ASTM E23 | -41.15646 | C-L |  | 3.934315 | 4.404573 | -81 | 279
59 | A508 | Reactor pressure vessel steel | 0.17 | 0.25 | 1.3 | 0.009 | 0.003 | 0.73 | 0.1 | 0.47 |  |  |  | 96.903 |  |  | 0.063 | 0.002 | [17 empty] | Yes | 1.3e+18 |  |  | 20 | 2.5 | 2.5 | 0.38 | 30 | 0.08 | V | ASTM E23 | -3.061224 | C-L |  | 3.784824 | 4.404573 | -81 | 279
59 | A508 | Reactor pressure vessel steel | 0.17 | 0.25 | 1.3 | 0.009 | 0.003 | 0.73 | 0.1 | 0.47 |  |  |  | 96.903 |  |  | 0.063 | 0.002 | [17 empty] | Yes | 1.3e+18 |  |  | 20 | 2.5 | 2.5 | 0.38 | 30 | 0.08 | V | ASTM E23 | -60.88435 | C-L |  | 3.750849 | 4.404573 | -81 | 279
59 | A508 | Reactor pressure vessel steel | 0.17 | 0.25 | 1.3 | 0.009 | 0.003 | 0.73 | 0.1 | 0.47 |  |  |  | 96.903 |  |  | 0.063 | 0.002 | [17 empty] | Yes | 1.3e+18 |  |  | 20 | 2.5 | 2.5 | 0.38 | 30 | 0.08 | V | ASTM E23 | -50.34014 | C-L |  | 2.765572 | 4.404573 | -81 | 279
59 | A508 | Reactor pressure vessel steel | 0.17 | 0.25 | 1.3 | 0.009 | 0.003 | 0.73 | 0.1 | 0.47 |  |  |  | 96.903 |  |  | 0.063 | 0.002 | [17 empty] | Yes | 1.3e+18 |  |  | 20 | 2.5 | 2.5 | 0.38 | 30 | 0.08 | V | ASTM E23 | -65.30612 | C-L |  | 3.023783 | 4.404573 | -81 | 279
59 | A508 | Reactor pressure vessel steel | 0.17 | 0.25 | 1.3 | 0.009 | 0.003 | 0.73 | 0.1 | 0.47 |  |  |  | 96.903 |  |  | 0.063 | 0.002 | [17 empty] | Yes | 1.3e+18 |  |  | 20 | 2.5 | 2.5 | 0.38 | 30 | 0.08 | V | ASTM E23 | -99.65986 | C-L |  | 2.575311 | 4.404573 | -81 | 279
59 | A508 | Reactor pressure vessel steel | 0.17 | 0.25 | 1.3 | 0.009 | 0.003 | 0.73 | 0.1 | 0.47 |  |  |  | 96.903 |  |  | 0.063 | 0.002 | [17 empty] | Yes | 1.3e+18 |  |  | 20 | 2.5 | 2.5 | 0.38 | 30 | 0.08 | V | ASTM E23 | -73.46939 | C-L |  | 2.133635 | 4.404573 | -81 | 279
59 | A508 | Reactor pressure vessel steel | 0.17 | 0.25 | 1.3 | 0.009 | 0.003 | 0.73 | 0.1 | 0.47 |  |  |  | 96.903 |  |  | 0.063 | 0.002 | [17 empty] | Yes | 1.3e+18 |  |  | 20 | 2.5 | 2.5 | 0.38 | 30 | 0.08 | V | ASTM E23 | -100 | C-L |  | 2.228766 | 4.404573 | -81 | 279
59 | A508 | Reactor pressure vessel steel | 0.17 | 0.25 | 1.3 | 0.009 | 0.003 | 0.73 | 0.1 | 0.47 |  |  |  | 96.903 |  |  | 0.063 | 0.002 | [17 empty] | Yes | 1.3e+18 |  |  | 20 | 2.5 | 2.5 | 0.38 | 30 | 0.08 | V | ASTM E23 | -85.03401 | C-L |  | 1.875425 | 4.404573 | -81 | 279
59 | A508 | Reactor pressure vessel steel | 0.17 | 0.25 | 1.3 | 0.009 | 0.003 | 0.73 | 0.1 | 0.47 |  |  |  | 96.903 |  |  | 0.063 | 0.002 | [17 empty] | Yes | 1.3e+18 |  |  | 20 | 2.5 | 2.5 | 0.38 | 30 | 0.08 | V | ASTM E23 | -99.65986 | C-L |  | 1.86863 | 4.404573 | -81 | 279
59 | A508 | Reactor pressure vessel steel | 0.17 | 0.25 | 1.3 | 0.009 | 0.003 | 0.73 | 0.1 | 0.47 |  |  |  | 96.903 |  |  | 0.063 | 0.002 | [17 empty] | Yes | 1.3e+18 |  |  | 20 | 2.5 | 2.5 | 0.38 | 30 | 0.08 | V | ASTM E23 | -112.2449 | C-L |  | 0.3465459 | 4.404573 | -81 | 279
59 | A508 | Reactor pressure vessel steel | 0.17 | 0.25 | 1.3 | 0.009 | 0.003 | 0.73 | 0.1 | 0.47 |  |  |  | 96.903 |  |  | 0.063 | 0.002 | [17 empty] | Yes | 1.3e+18 |  |  | 20 | 2.5 | 2.5 | 0.38 | 30 | 0.08 | V | ASTM E23 | -119.7279 | C-L |  | 0.1494904 | 4.404573 | -81 | 279
60 | A533B | Reactor pressure vessel steel | 0.17 | 0.28 | 1.39 | 0.01 | 0.01 | 0.56 |  | 0.49 |  |  |  | 97 |  |  | 0.09 | [18 empty] | No |  |  |  | 55 | 10 | 10 | 2 | 45 | 0.25 | V | ASTM E23 | 59.42247 |  |  | 169.8113 | 156.2683 | -16 | 280
60 | A533B | Reactor pressure vessel steel | 0.17 | 0.28 | 1.39 | 0.01 | 0.01 | 0.56 |  | 0.49 |  |  |  | 97 |  |  | 0.09 | [18 empty] | No |  |  |  | 55 | 10 | 10 | 2 | 45 | 0.25 | V | ASTM E23 | 59.42247 |  |  | 149.2925 | 156.2683 | -16 | 280
60 | A533B | Reactor pressure vessel steel | 0.17 | 0.28 | 1.39 | 0.01 | 0.01 | 0.56 |  | 0.49 |  |  |  | 97 |  |  | 0.09 | [18 empty] | No |  |  |  | 55 | 10 | 10 | 2 | 45 | 0.25 | V | ASTM E23 | 49.35753 |  |  | 138.9151 | 156.2683 | -16 | 280
60 | A533B | Reactor pressure vessel steel | 0.17 | 0.28 | 1.39 | 0.01 | 0.01 | 0.56 |  | 0.49 |  |  |  | 97 |  |  | 0.09 | [18 empty] | No |  |  |  | 55 | 10 | 10 | 2 | 45 | 0.25 | V | ASTM E23 | 44.32507 |  |  | 144.5755 | 156.2683 | -16 | 280
60 | A533B | Reactor pressure vessel steel | 0.17 | 0.28 | 1.39 | 0.01 | 0.01 | 0.56 |  | 0.49 |  |  |  | 97 |  |  | 0.09 | [18 empty] | No |  |  |  | 55 | 10 | 10 | 2 | 45 | 0.25 | V | ASTM E23 | 29.22767 |  |  | 138.9151 | 156.2683 | -16 | 280
60 | A533B | Reactor pressure vessel steel | 0.17 | 0.28 | 1.39 | 0.01 | 0.01 | 0.56 |  | 0.49 |  |  |  | 97 |  |  | 0.09 | [18 empty] | No |  |  |  | 55 | 10 | 10 | 2 | 45 | 0.25 | V | ASTM E23 | 24.49123 |  |  | 162.0283 | 156.2683 | -16 | 280
60 | A533B | Reactor pressure vessel steel | 0.17 | 0.28 | 1.39 | 0.01 | 0.01 | 0.56 |  | 0.49 |  |  |  | 97 |  |  | 0.09 | [18 empty] | No |  |  |  | 55 | 10 | 10 | 2 | 45 | 0.25 | V | ASTM E23 | 9.393836 |  |  | 169.3396 | 156.2683 | -16 | 280
60 | A533B | Reactor pressure vessel steel | 0.17 | 0.28 | 1.39 | 0.01 | 0.01 | 0.56 |  | 0.49 |  |  |  | 97 |  |  | 0.09 | [18 empty] | No |  |  |  | 55 | 10 | 10 | 2 | 45 | 0.25 | V | ASTM E23 | 4.36137 |  |  | 175.2358 | 156.2683 | -16 | 280
60 | A533B | Reactor pressure vessel steel | 0.17 | 0.28 | 1.39 | 0.01 | 0.01 | 0.56 |  | 0.49 |  |  |  | 97 |  |  | 0.09 | [18 empty] | No |  |  |  | 55 | 10 | 10 | 2 | 45 | 0.25 | V | ASTM E23 | 4.36137 |  |  | 153.7736 | 156.2683 | -16 | 280
60 | A533B | Reactor pressure vessel steel | 0.17 | 0.28 | 1.39 | 0.01 | 0.01 | 0.56 |  | 0.49 |  |  |  | 97 |  |  | 0.09 | [18 empty] | No |  |  |  | 55 | 10 | 10 | 2 | 45 | 0.25 | V | ASTM E23 | -0.6710959 |  |  | 101.8868 | 156.2683 | -16 | 280
60 | A533B | Reactor pressure vessel steel | 0.17 | 0.28 | 1.39 | 0.01 | 0.01 | 0.56 |  | 0.49 |  |  |  | 97 |  |  | 0.09 | [18 empty] | No |  |  |  | 55 | 10 | 10 | 2 | 45 | 0.25 | V | ASTM E23 | 1.993151 |  |  | 99.5283 | 156.2683 | -16 | 280
60 | A533B | Reactor pressure vessel steel | 0.17 | 0.28 | 1.39 | 0.01 | 0.01 | 0.56 |  | 0.49 |  |  |  | 97 |  |  | 0.09 | [18 empty] | No |  |  |  | 55 | 10 | 10 | 2 | 45 | 0.25 | V | ASTM E23 | -10.44 |  |  | 99.5283 | 156.2683 | -16 | 280
60 | A533B | Reactor pressure vessel steel | 0.17 | 0.28 | 1.39 | 0.01 | 0.01 | 0.56 |  | 0.49 |  |  |  | 97 |  |  | 0.09 | [18 empty] | No |  |  |  | 55 | 10 | 10 | 2 | 45 | 0.25 | V | ASTM E23 | -20.50493 |  |  | 93.39623 | 156.2683 | -16 | 280
60 | A533B | Reactor pressure vessel steel | 0.17 | 0.28 | 1.39 | 0.01 | 0.01 | 0.56 |  | 0.49 |  |  |  | 97 |  |  | 0.09 | [18 empty] | No |  |  |  | 55 | 10 | 10 | 2 | 45 | 0.25 | V | ASTM E23 | -20.50493 |  |  | 91.03774 | 156.2683 | -16 | 280
60 | A533B | Reactor pressure vessel steel | 0.17 | 0.28 | 1.39 | 0.01 | 0.01 | 0.56 |  | 0.49 |  |  |  | 97 |  |  | 0.09 | [18 empty] | No |  |  |  | 55 | 10 | 10 | 2 | 45 | 0.25 | V | ASTM E23 | -20.50493 |  |  | 88.91509 | 156.2683 | -16 | 280
60 | A533B | Reactor pressure vessel steel | 0.17 | 0.28 | 1.39 | 0.01 | 0.01 | 0.56 |  | 0.49 |  |  |  | 97 |  |  | 0.09 | [18 empty] | No |  |  |  | 55 | 10 | 10 | 2 | 45 | 0.25 | V | ASTM E23 | -10.44 |  |  | 75.70755 | 156.2683 | -16 | 280
60 | A533B | Reactor pressure vessel steel | 0.17 | 0.28 | 1.39 | 0.01 | 0.01 | 0.56 |  | 0.49 |  |  |  | 97 |  |  | 0.09 | [18 empty] | No |  |  |  | 55 | 10 | 10 | 2 | 45 | 0.25 | V | ASTM E23 | -0.6710959 |  |  | 75.9434 | 156.2683 | -16 | 280
60 | A533B | Reactor pressure vessel steel | 0.17 | 0.28 | 1.39 | 0.01 | 0.01 | 0.56 |  | 0.49 |  |  |  | 97 |  |  | 0.09 | [18 empty] | No |  |  |  | 55 | 10 | 10 | 2 | 45 | 0.25 | V | ASTM E23 | -25.5374 |  |  | 59.19811 | 156.2683 | -16 | 280
60 | A533B | Reactor pressure vessel steel | 0.17 | 0.28 | 1.39 | 0.01 | 0.01 | 0.56 |  | 0.49 |  |  |  | 97 |  |  | 0.09 | [18 empty] | No |  |  |  | 55 | 10 | 10 | 2 | 45 | 0.25 | V | ASTM E23 | -30.56986 |  |  | 43.86792 | 156.2683 | -16 | 280
60 | A533B | Reactor pressure vessel steel | 0.17 | 0.28 | 1.39 | 0.01 | 0.01 | 0.56 |  | 0.49 |  |  |  | 97 |  |  | 0.09 | [18 empty] | No |  |  |  | 55 | 10 | 10 | 2 | 45 | 0.25 | V | ASTM E23 | -40.33877 |  |  | 25 | 156.2683 | -16 | 280
60 | A533B | Reactor pressure vessel steel | 0.17 | 0.28 | 1.39 | 0.01 | 0.01 | 0.56 |  | 0.49 |  |  |  | 97 |  |  | 0.09 | [18 empty] | No |  |  |  | 55 | 10 | 10 | 2 | 45 | 0.25 | V | ASTM E23 | -50.4037 |  |  | 30.66038 | 156.2683 | -16 | 280
60 | A533B | Reactor pressure vessel steel | 0.17 | 0.28 | 1.39 | 0.01 | 0.01 | 0.56 |  | 0.49 |  |  |  | 97 |  |  | 0.09 | [18 empty] | No |  |  |  | 55 | 10 | 10 | 2 | 45 | 0.25 | V | ASTM E23 | -61.06068 |  |  | 22.87736 | 156.2683 | -16 | 280
60 | A533B | Reactor pressure vessel steel | 0.17 | 0.28 | 1.39 | 0.01 | 0.01 | 0.56 |  | 0.49 |  |  |  | 97 |  |  | 0.09 | [18 empty] | No |  |  |  | 55 | 10 | 10 | 2 | 45 | 0.25 | V | ASTM E23 | -70.53356 |  |  | 29.71698 | 156.2683 | -16 | 280
60 | A533B | Reactor pressure vessel steel | 0.17 | 0.28 | 1.39 | 0.01 | 0.01 | 0.56 |  | 0.49 |  |  |  | 97 |  |  | 0.09 | [18 empty] | No |  |  |  | 55 | 10 | 10 | 2 | 45 | 0.25 | V | ASTM E23 | -80.30247 |  |  | 21.69811 | 156.2683 | -16 | 280
60 | A533B | Reactor pressure vessel steel | 0.17 | 0.28 | 1.39 | 0.01 | 0.01 | 0.56 |  | 0.49 |  |  |  | 97 |  |  | 0.09 | [18 empty] | No |  |  |  | 55 | 10 | 10 | 2 | 45 | 0.25 | V | ASTM E23 | -85.33493 |  |  | 24.76415 | 156.2683 | -16 | 280
60 | A533B | Reactor pressure vessel steel | 0.17 | 0.28 | 1.39 | 0.01 | 0.01 | 0.56 |  | 0.49 |  |  |  | 97 |  |  | 0.09 | [18 empty] | No |  |  |  | 55 | 10 | 10 | 2 | 45 | 0.25 | V | ASTM E23 | -90.3674 |  |  | 16.50943 | 156.2683 | -16 | 280
60 | A533B | Reactor pressure vessel steel | 0.17 | 0.28 | 1.39 | 0.01 | 0.01 | 0.56 |  | 0.49 |  |  |  | 97 |  |  | 0.09 | [18 empty] | No |  |  |  | 55 | 10 | 10 | 2 | 45 | 0.25 | V | ASTM E23 | -99.84027 |  |  | 13.20755 | 156.2683 | -16 | 280
60 | A533B | Reactor pressure vessel steel | 0.17 | 0.28 | 1.39 | 0.01 | 0.01 | 0.56 |  | 0.49 |  |  |  | 97 |  |  | 0.09 | [18 empty] | No |  |  |  | 55 | 10 | 10 | 2 | 45 | 0.25 | V | ASTM E23 | -106.3529 |  |  | 9.433962 | 156.2683 | -16 | 280
60 | A533B | Reactor pressure vessel steel | 0.17 | 0.28 | 1.39 | 0.01 | 0.01 | 0.56 |  | 0.49 |  |  |  | 97 |  |  | 0.09 | [18 empty] | No |  |  |  | 55 | 10 | 10 | 2 | 45 | 0.25 | V | ASTM E23 | -106.0568 |  |  | 2.122642 | 156.2683 | -16 | 280
60 | A533B | Reactor pressure vessel steel | 0.17 | 0.28 | 1.39 | 0.01 | 0.01 | 0.56 |  | 0.49 |  |  |  | 97 |  |  | 0.09 | [18 empty] | No |  |  |  | 55 | 10 | 10 | 2 | 45 | 0.25 | V | ASTM E23 | -196.0492 |  |  | 3.301887 | 156.2683 | -16 | 280
60 | A533B | Reactor pressure vessel steel | 0.17 | 0.28 | 1.39 | 0.01 | 0.01 | 0.56 |  | 0.49 |  |  |  | 97 |  |  | 0.09 | [18 empty] | No |  |  |  | 27.5 | 3.33 | 3.33 | 0.6 | 30 | 0.08 | V | ASTM E23 | 25.188 |  |  | 7.914201 | 7.011393 | -62 | 281
60 | A533B | Reactor pressure vessel steel | 0.17 | 0.28 | 1.39 | 0.01 | 0.01 | 0.56 |  | 0.49 |  |  |  | 97 |  |  | 0.09 | [18 empty] | No |  |  |  | 27.5 | 3.33 | 3.33 | 0.6 | 30 | 0.08 | V | ASTM E23 | 24.88589 |  |  | 7.337278 | 7.011393 | -62 | 281
60 | A533B | Reactor pressure vessel steel | 0.17 | 0.28 | 1.39 | 0.01 | 0.01 | 0.56 |  | 0.49 |  |  |  | 97 |  |  | 0.09 | [18 empty] | No |  |  |  | 27.5 | 3.33 | 3.33 | 0.6 | 30 | 0.08 | V | ASTM E23 | 24.88589 |  |  | 7.115385 | 7.011393 | -62 | 281
60 | A533B | Reactor pressure vessel steel | 0.17 | 0.28 | 1.39 | 0.01 | 0.01 | 0.56 |  | 0.49 |  |  |  | 97 |  |  | 0.09 | [18 empty] | No |  |  |  | 27.5 | 3.33 | 3.33 | 0.6 | 30 | 0.08 | V | ASTM E23 | -1.096169 |  |  | 7.426036 | 7.011393 | -62 | 281
60 | A533B | Reactor pressure vessel steel | 0.17 | 0.28 | 1.39 | 0.01 | 0.01 | 0.56 |  | 0.49 |  |  |  | 97 |  |  | 0.09 | [18 empty] | No |  |  |  | 27.5 | 3.33 | 3.33 | 0.6 | 30 | 0.08 | V | ASTM E23 | -2.00252 |  |  | 6.923077 | 7.011393 | -62 | 281
60 | A533B | Reactor pressure vessel steel | 0.17 | 0.28 | 1.39 | 0.01 | 0.01 | 0.56 |  | 0.49 |  |  |  | 97 |  |  | 0.09 | [18 empty] | No |  |  |  | 27.5 | 3.33 | 3.33 | 0.6 | 30 | 0.08 | V | ASTM E23 | -10.76391 |  |  | 7.233728 | 7.011393 | -62 | 281
60 | A533B | Reactor pressure vessel steel | 0.17 | 0.28 | 1.39 | 0.01 | 0.01 | 0.56 |  | 0.49 |  |  |  | 97 |  |  | 0.09 | [18 empty] | No |  |  |  | 27.5 | 3.33 | 3.33 | 0.6 | 30 | 0.08 | V | ASTM E23 | -17.10837 |  |  | 7.662722 | 7.011393 | -62 | 281
60 | A533B | Reactor pressure vessel steel | 0.17 | 0.28 | 1.39 | 0.01 | 0.01 | 0.56 |  | 0.49 |  |  |  | 97 |  |  | 0.09 | [18 empty] | No |  |  |  | 27.5 | 3.33 | 3.33 | 0.6 | 30 | 0.08 | V | ASTM E23 | -16.50413 |  |  | 7.174556 | 7.011393 | -62 | 281
60 | A533B | Reactor pressure vessel steel | 0.17 | 0.28 | 1.39 | 0.01 | 0.01 | 0.56 |  | 0.49 |  |  |  | 97 |  |  | 0.09 | [18 empty] | No |  |  |  | 27.5 | 3.33 | 3.33 | 0.6 | 30 | 0.08 | V | ASTM E23 | -21.03589 |  |  | 7.278107 | 7.011393 | -62 | 281
60 | A533B | Reactor pressure vessel steel | 0.17 | 0.28 | 1.39 | 0.01 | 0.01 | 0.56 |  | 0.49 |  |  |  | 97 |  |  | 0.09 | [18 empty] | No |  |  |  | 27.5 | 3.33 | 3.33 | 0.6 | 30 | 0.08 | V | ASTM E23 | -25.86976 |  |  | 7.204142 | 7.011393 | -62 | 281
60 | A533B | Reactor pressure vessel steel | 0.17 | 0.28 | 1.39 | 0.01 | 0.01 | 0.56 |  | 0.49 |  |  |  | 97 |  |  | 0.09 | [18 empty] | No |  |  |  | 27.5 | 3.33 | 3.33 | 0.6 | 30 | 0.08 | V | ASTM E23 | -35.5375 |  |  | 7.5 | 7.011393 | -62 | 281
60 | A533B | Reactor pressure vessel steel | 0.17 | 0.28 | 1.39 | 0.01 | 0.01 | 0.56 |  | 0.49 |  |  |  | 97 |  |  | 0.09 | [18 empty] | No |  |  |  | 27.5 | 3.33 | 3.33 | 0.6 | 30 | 0.08 | V | ASTM E23 | -31.00575 |  |  | 7.95858 | 7.011393 | -62 | 281
60 | A533B | Reactor pressure vessel steel | 0.17 | 0.28 | 1.39 | 0.01 | 0.01 | 0.56 |  | 0.49 |  |  |  | 97 |  |  | 0.09 | [18 empty] | No |  |  |  | 27.5 | 3.33 | 3.33 | 0.6 | 30 | 0.08 | V | ASTM E23 | -53.96663 |  |  | 7.026627 | 7.011393 | -62 | 281
60 | A533B | Reactor pressure vessel steel | 0.17 | 0.28 | 1.39 | 0.01 | 0.01 | 0.56 |  | 0.49 |  |  |  | 97 |  |  | 0.09 | [18 empty] | No |  |  |  | 27.5 | 3.33 | 3.33 | 0.6 | 30 | 0.08 | V | ASTM E23 | -52.15393 |  |  | 6.715976 | 7.011393 | -62 | 281
60 | A533B | Reactor pressure vessel steel | 0.17 | 0.28 | 1.39 | 0.01 | 0.01 | 0.56 |  | 0.49 |  |  |  | 97 |  |  | 0.09 | [18 empty] | No |  |  |  | 27.5 | 3.33 | 3.33 | 0.6 | 30 | 0.08 | V | ASTM E23 | -22.54647 |  |  | 5.991124 | 7.011393 | -62 | 281
60 | A533B | Reactor pressure vessel steel | 0.17 | 0.28 | 1.39 | 0.01 | 0.01 | 0.56 |  | 0.49 |  |  |  | 97 |  |  | 0.09 | [18 empty] | No |  |  |  | 27.5 | 3.33 | 3.33 | 0.6 | 30 | 0.08 | V | ASTM E23 | -21.338 |  |  | 5.710059 | 7.011393 | -62 | 281
60 | A533B | Reactor pressure vessel steel | 0.17 | 0.28 | 1.39 | 0.01 | 0.01 | 0.56 |  | 0.49 |  |  |  | 97 |  |  | 0.09 | [18 empty] | No |  |  |  | 27.5 | 3.33 | 3.33 | 0.6 | 30 | 0.08 | V | ASTM E23 | -40.37137 |  |  | 5.029586 | 7.011393 | -62 | 281
60 | A533B | Reactor pressure vessel steel | 0.17 | 0.28 | 1.39 | 0.01 | 0.01 | 0.56 |  | 0.49 |  |  |  | 97 |  |  | 0.09 | [18 empty] | No |  |  |  | 27.5 | 3.33 | 3.33 | 0.6 | 30 | 0.08 | V | ASTM E23 | -40.37137 |  |  | 4.763314 | 7.011393 | -62 | 281
60 | A533B | Reactor pressure vessel steel | 0.17 | 0.28 | 1.39 | 0.01 | 0.01 | 0.56 |  | 0.49 |  |  |  | 97 |  |  | 0.09 | [18 empty] | No |  |  |  | 27.5 | 3.33 | 3.33 | 0.6 | 30 | 0.08 | V | ASTM E23 | -49.43488 |  |  | 4.600592 | 7.011393 | -62 | 281
60 | A533B | Reactor pressure vessel steel | 0.17 | 0.28 | 1.39 | 0.01 | 0.01 | 0.56 |  | 0.49 |  |  |  | 97 |  |  | 0.09 | [18 empty] | No |  |  |  | 27.5 | 3.33 | 3.33 | 0.6 | 30 | 0.08 | V | ASTM E23 | -66.65554 |  |  | 3.431953 | 7.011393 | -62 | 281
60 | A533B | Reactor pressure vessel steel | 0.17 | 0.28 | 1.39 | 0.01 | 0.01 | 0.56 |  | 0.49 |  |  |  | 97 |  |  | 0.09 | [18 empty] | No |  |  |  | 27.5 | 3.33 | 3.33 | 0.6 | 30 | 0.08 | V | ASTM E23 | -60.61321 |  |  | 3.210059 | 7.011393 | -62 | 281
60 | A533B | Reactor pressure vessel steel | 0.17 | 0.28 | 1.39 | 0.01 | 0.01 | 0.56 |  | 0.49 |  |  |  | 97 |  |  | 0.09 | [18 empty] | No |  |  |  | 27.5 | 3.33 | 3.33 | 0.6 | 30 | 0.08 | V | ASTM E23 | -65.74919 |  |  | 2.707101 | 7.011393 | -62 | 281
60 | A533B | Reactor pressure vessel steel | 0.17 | 0.28 | 1.39 | 0.01 | 0.01 | 0.56 |  | 0.49 |  |  |  | 97 |  |  | 0.09 | [18 empty] | No |  |  |  | 27.5 | 3.33 | 3.33 | 0.6 | 30 | 0.08 | V | ASTM E23 | -70.28095 |  |  | 0.7988166 | 7.011393 | -62 | 281
60 | A533B | Reactor pressure vessel steel | 0.17 | 0.28 | 1.39 | 0.01 | 0.01 | 0.56 |  | 0.49 |  |  |  | 97 |  |  | 0.09 | [18 empty] | No |  |  |  | 27.5 | 3.33 | 3.33 | 0.6 | 30 | 0.08 | V | ASTM E23 | -77.53175 |  |  | 0.7248521 | 7.011393 | -62 | 281
60 | A533B | Reactor pressure vessel steel | 0.17 | 0.28 | 1.39 | 0.01 | 0.01 | 0.56 |  | 0.49 |  |  |  | 97 |  |  | 0.09 | [18 empty] | No |  |  |  | 27.5 | 3.33 | 3.33 | 0.6 | 30 | 0.08 | V | ASTM E23 | -80.85504 |  |  | 0.2810651 | 7.011393 | -62 | 281
60 | A533B | Reactor pressure vessel steel | 0.17 | 0.28 | 1.39 | 0.01 | 0.01 | 0.56 |  | 0.49 |  |  |  | 97 |  |  | 0.09 | [18 empty] | No |  |  |  | 27.5 | 3.33 | 3.33 | 0.6 | 30 | 0.08 | V | ASTM E23 | -98.98206 |  |  | 0.0295858 | 7.011393 | -62 | 281
60 | A533B | Reactor pressure vessel steel | 0.17 | 0.28 | 1.39 | 0.01 | 0.01 | 0.56 |  | 0.49 |  |  |  | 97 |  |  | 0.09 | [18 empty] | No |  |  |  | 27.5 | 3.33 | 3.33 | 0.6 | 30 | 0.08 | V | ASTM E23 | -191.4298 |  |  | 0.29 | 7.011393 | -62 | 281
61 | SS316L | Nuclear Structural Material | 0.02 | 0.56 | 1.33 | 0.028 | 0.003 | 10.19 | 16.4 | 2.1 |  |  |  | 69.369 | [21 empty] | No |  |  |  | 55 | 10 | 10 | 2 | 45 | 0.25 | V | ASTM E23 | -195.8451 |  |  | 177.973
61 | SS316L | Nuclear Structural Material | 0.02 | 0.56 | 1.33 | 0.028 | 0.003 | 10.19 | 16.4 | 2.1 |  |  |  | 69.369 | [21 empty] | No |  |  |  | 55 | 10 | 10 | 2 | 45 | 0.25 | V | ASTM E23 | -124.9884 |  |  | 203.1081
61 | SS316L | Nuclear Structural Material | 0.02 | 0.56 | 1.33 | 0.028 | 0.003 | 10.19 | 16.4 | 2.1 |  |  |  | 69.369 | [21 empty] | No |  |  |  | 55 | 10 | 10 | 2 | 45 | 0.25 | V | ASTM E23 | -49.89008 |  |  | 222.5676
61 | SS316L | Nuclear Structural Material | 0.02 | 0.56 | 1.33 | 0.028 | 0.003 | 10.19 | 16.4 | 2.1 |  |  |  | 69.369 | [21 empty] | No |  |  |  | 55 | 10 | 10 | 2 | 45 | 0.25 | V | ASTM E23 | 25.0222 | T-L |  | 292.2973
62 | SS316LN | Nuclear Structural Material | 0.01 | 0.21 | 1.48 | 0.008 | 0.003 | 12.54 | 15.3 | 2.5 |  | 0.14 |  | 67.809 | [13 empty] | Solution Treated | 1000 | 1 | Water Quenched |  | Austenitic |  |  | No |  |  |  | 55 | 10 | 10 | 2 | 45 | 0.25 | V | ASTM E23 | -248.6777 | T-L |  | 270.2736
62 | SS316LN | Nuclear Structural Material | 0.01 | 0.21 | 1.48 | 0.008 | 0.003 | 12.54 | 15.3 | 2.5 |  | 0.14 |  | 67.809 | [13 empty] | Solution Treated | 1000 | 1 | Water Quenched |  | Austenitic |  |  | No |  |  |  | 55 | 10 | 10 | 2 | 45 | 0.25 | V | ASTM E23 | -70.15769 | T-L |  | 272.462
62 | SS316LN | Nuclear Structural Material | 0.01 | 0.21 | 1.48 | 0.008 | 0.003 | 12.54 | 15.3 | 2.5 |  | 0.14 |  | 67.809 | [13 empty] | Solution Treated | 1000 | 1 | Water Quenched |  | Austenitic |  |  | No |  |  |  | 55 | 10 | 10 | 2 | 45 | 0.25 | V | ASTM E23 | 152.5019 | T-L |  | 272.462
62 | SS316LN | Nuclear Structural Material | 0.01 | 0.21 | 1.48 | 0.008 | 0.003 | 12.54 | 15.3 | 2.5 |  | 0.14 |  | 67.809 | [13 empty] | Solution Treated | 1000 | 1 | Water Quenched |  | Austenitic |  |  | No |  |  |  | 55 | 10 | 10 | 2 | 45 | 0.25 | V | ASTM E23 | 331.0219 | T-L |  | 264.0729
62 | SS316LN | Nuclear Structural Material | 0.01 | 0.21 | 1.48 | 0.008 | 0.003 | 12.54 | 15.3 | 2.5 |  | 0.14 |  | 67.809 | [13 empty] | Solution Treated | 1000 | 1 | Water Quenched |  | Austenitic |  |  | No |  |  |  | 55 | 10 | 10 | 2 | 45 | 0.25 | V | ASTM E23 | 509.5419 | T-L |  | 275.3799
62 | SS316LN | Nuclear Structural Material | 0.01 | 0.21 | 1.48 | 0.008 | 0.003 | 12.54 | 15.3 | 2.5 |  | 0.14 |  | 67.809 | [13 empty] | Solution Treated | 1000 | 1 | Water Quenched |  | Austenitic |  |  | No |  |  |  | 55 | 10 | 10 | 2 | 45 | 0.25 | V | ASTM E23 | 599.7827 | T-L |  | 264.0729
63 | SS316 | Nuclear Structural Material | 0.064 | 0.538 | 0.948 |  |  | 10.441 | 16.146 | 2.178 |  |  | 0.009 | 69.383 | 0.041 |  | 0.191 | 0.061 | [17 empty] | No |  |  |  | 55 | 10 | 5 | 1 | 45 |  | V | ASTM E23 - 12c | -20 |  |  | 211
63 | SS316 | Nuclear Structural Material | 0.064 | 0.538 | 0.948 |  |  | 10.441 | 16.146 | 2.178 |  |  | 0.009 | 69.383 | 0.041 |  | 0.191 | 0.061 | [9 empty] | Heat Treatment | 750 | 300 | [5 empty] | No |  |  |  | 55 | 10 | 5 | 1 | 45 |  | V | ASTM E23 - 12c | -20 |  |  | 109
64 | SS316 | Nuclear Structural Material | 0.04 | 0.43 | 1.37 | 0.04 | 0.01 | 10.43 | 17.21 | 1.63 |  |  |  | 68.82 | 0.02 | [18 empty] | Columnar |  | No |  |  |  | 55 | 10 | 10 | 2 | 45 | 0.25 | V | ASTM E23-16a | 20 |  |  | 155
65 | SS316L | Nuclear Structural Material | [24 empty] | Renishaw plc. | [7 empty] | 60 | No |  |  |  | 55 | 10 | 10 | 2 | 45 | 0.25 | V | ASTM E23-16a | -196 | BD |  | 111.2
65 | SS316L | Nuclear Structural Material | [24 empty] | Renishaw plc. | [7 empty] | 60 | No |  |  |  | 55 | 10 | 10 | 2 | 45 | 0.25 | V | ASTM E23-16a | 20 | BD |  | 205.41
65 | SS316L | Nuclear Structural Material | [24 empty] | Renishaw plc. | [7 empty] | 15 | No |  |  |  | 55 | 10 | 10 | 2 | 45 | 0.25 | V | ASTM E23-16a | -196 | WD |  | 174.68
65 | SS316L | Nuclear Structural Material | [24 empty] | Renishaw plc. | [7 empty] | 15 | No |  |  |  | 55 | 10 | 10 | 2 | 45 | 0.25 | V | ASTM E23-16a | 20 | WD |  | 166.37
65 | SS316L | Nuclear Structural Material | [24 empty] | Renishaw plc. | [7 empty] | 17 | No |  |  |  | 55 | 10 | 10 | 2 | 45 | 0.25 | V | ASTM E23-16a | -196 | 35 degree -> WD |  | 144.96
65 | SS316L | Nuclear Structural Material | [24 empty] | Renishaw plc. | [7 empty] | 17 | No |  |  |  | 55 | 10 | 10 | 2 | 45 | 0.25 | V | ASTM E23-16a | 20 | 35 degree -> WD |  | 211.2
66 | SS316L | Nuclear Structural Material | 0.014 | 0.56 | 1.65 | 0.023 | 0.002 | 10.25 | 16.8 | 2.01 |  |  |  | 68.691 | [17 empty] | 5 |  |  |  | No |  |  |  | 55 | 10 | 5 |  |  |  | V | ASTM-E23 | 25 | T-L |  | 135.86
66 | SS316L | Nuclear Structural Material | 0.014 | 0.56 | 1.65 | 0.023 | 0.002 | 10.25 | 16.8 | 2.01 |  |  |  | 68.691 | [13 empty] | Heat Treatment | 650 | 2 | Air Cooled | 5 |  |  |  | No |  |  |  | 55 | 10 | 5 |  |  |  | V | ASTM-E23 | 25 | T-L |  | 113.17
66 | SS316L | Nuclear Structural Material | 0.014 | 0.56 | 1.65 | 0.023 | 0.002 | 10.25 | 16.8 | 2.01 |  |  |  | 68.691 | [13 empty] | Heat Treatment | 750 | 2 | Air Cooled | 5 |  |  |  | No |  |  |  | 55 | 10 | 5 |  |  |  | V | ASTM-E23 | 25 | T-L |  | 99.27
66 | SS316L | Nuclear Structural Material | 0.014 | 0.56 | 1.65 | 0.023 | 0.002 | 10.25 | 16.8 | 2.01 |  |  |  | 68.691 | [13 empty] | Heat Treatment | 850 | 2 | Air Cooled | 5 |  |  |  | No |  |  |  | 55 | 10 | 5 |  |  |  | V | ASTM-E23 | 25 | T-L |  | 80.81
66 | SS316 | Nuclear Structural Material | 0.06 | 0.36 | 1.46 | 0.23 | 0.005 | 11.73 | 16.55 | 2.02 |  |  |  | 67.585 | [13 empty] | Heat Treatment | 850 | 175000 | Air Cooled | 5 |  |  |  | No |  |  |  | 55 | 10 | 5 |  |  |  | V | ASTM-E23 | 25 | T-L |  | 84.99
67 | SS316 | Nuclear Structural Material | 0.03 | 0.55 | 1.49 | 0.031 | 0.003 | 11.1 | 17.47 | 2.04 | 0.011 |  | 0.0021 | 66.8969 | 0.006 |  | 0.19 | 0.03 |  |  |  | 0.15 |  |  |  |  | ACESITA | [8 empty] | No |  |  |  | 50 | 10 | 10 |  |  |  | V | ASTM-E23 | -196 | T-L |  | 570
67 | SS316 | Nuclear Structural Material | 0.03 | 0.55 | 1.49 | 0.031 | 0.003 | 11.1 | 17.47 | 2.04 | 0.011 |  | 0.0021 | 66.8969 | 0.006 |  | 0.19 | 0.03 |  |  |  | 0.15 |  |  |  |  | ACESITA | [8 empty] | No |  |  |  | 50 | 10 | 10 |  |  |  | V | ASTM-E23 | 20 | T-L |  | 468
67 | SS316 | Nuclear Structural Material | 0.03 | 0.55 | 1.49 | 0.031 | 0.003 | 11.1 | 17.47 | 2.04 | 0.011 |  | 0.0021 | 66.8969 | 0.006 |  | 0.19 | 0.03 |  |  |  | 0.15 |  |  |  |  | ACESITA | [8 empty] | No |  |  |  | 50 | 10 | 10 |  |  |  | V | ASTM-E23 | 200 | T-L |  | 637
68 | SS316 | Nuclear Structural Material | 0.065 | 0.51 | 1.86 | 0.022 | 0.0188 | 13.86 | 16.46 | 2.44 | 0.02 | 0.031 | 0.01 | 64.6884 |  | 0.0005 | [5 empty] | 0.01 | 0.0043 |  |  |  |  | Heat Treatment | 427 | 20000 | Air Cooled |  |  |  |  | No |  |  |  | 55 | 10 | 10 |  |  |  | V |  | 20 | RW |  | 325
68 | SS316 | Nuclear Structural Material | 0.065 | 0.51 | 1.86 | 0.022 | 0.0188 | 13.86 | 16.46 | 2.44 | 0.02 | 0.031 | 0.01 | 64.6884 |  | 0.0005 | [5 empty] | 0.01 | 0.0043 |  |  |  |  | Heat Treatment | 427 | 20000 | Air Cooled |  |  |  |  | No |  |  |  | 55 | 10 | 10 |  |  |  | V |  | 20 | RW |  | 279
68 | SS316 | Nuclear Structural Material | 0.065 | 0.51 | 1.86 | 0.022 | 0.0188 | 13.86 | 16.46 | 2.44 | 0.02 | 0.031 | 0.01 | 64.6884 |  | 0.0005 | [5 empty] | 0.01 | 0.0043 |  |  |  |  | Heat Treatment | 538 | 20000 | Air Cooled |  |  |  |  | No |  |  |  | 55 | 10 | 10 |  |  |  | V |  | 20 | RW |  | 203
68 | SS316 | Nuclear Structural Material | 0.065 | 0.51 | 1.86 | 0.022 | 0.0188 | 13.86 | 16.46 | 2.44 | 0.02 | 0.031 | 0.01 | 64.6884 |  | 0.0005 | [5 empty] | 0.01 | 0.0043 |  |  |  |  | Heat Treatment | 538 | 20000 | Air Cooled |  |  |  |  | No |  |  |  | 55 | 10 | 10 |  |  |  | V |  | 20 | RW |  | 180
68 | SS316 | Nuclear Structural Material | 0.065 | 0.51 | 1.86 | 0.022 | 0.0188 | 13.86 | 16.46 | 2.44 | 0.02 | 0.031 | 0.01 | 64.6884 |  | 0.0005 | [5 empty] | 0.01 | 0.0043 |  |  |  |  | Heat Treatment | 565 | 20000 | Air Cooled |  |  |  |  | No |  |  |  | 55 | 10 | 10 |  |  |  | V |  | 20 | RW |  | 146
68 | SS316 | Nuclear Structural Material | 0.065 | 0.51 | 1.86 | 0.022 | 0.0188 | 13.86 | 16.46 | 2.44 | 0.02 | 0.031 | 0.01 | 64.6884 |  | 0.0005 | [5 empty] | 0.01 | 0.0043 |  |  |  |  | Heat Treatment | 565 | 20000 | Air Cooled |  |  |  |  | No |  |  |  | 55 | 10 | 10 |  |  |  | V |  | 20 | RW |  | 136
68 | SS316 | Nuclear Structural Material | 0.065 | 0.51 | 1.86 | 0.022 | 0.0188 | 13.86 | 16.46 | 2.44 | 0.02 | 0.031 | 0.01 | 64.6884 |  | 0.0005 | [5 empty] | 0.01 | 0.0043 |  |  |  |  | Heat Treatment | 482 | 20000 | Air Cooled |  |  |  |  | No |  |  |  | 55 | 10 | 10 |  |  |  | V |  | 20 | WR |  | 177
68 | SS316 | Nuclear Structural Material | 0.065 | 0.51 | 1.86 | 0.022 | 0.0188 | 13.86 | 16.46 | 2.44 | 0.02 | 0.031 | 0.01 | 64.6884 |  | 0.0005 | [5 empty] | 0.01 | 0.0043 |  |  |  |  | Heat Treatment | 482 | 20000 | Air Cooled |  |  |  |  | No |  |  |  | 55 | 10 | 10 |  |  |  | V |  | 20 | WR |  | 177
68 | SS316 | Nuclear Structural Material | 0.065 | 0.51 | 1.86 | 0.022 | 0.0188 | 13.86 | 16.46 | 2.44 | 0.02 | 0.031 | 0.01 | 64.6884 |  | 0.0005 | [5 empty] | 0.01 | 0.0043 |  |  |  |  | Heat Treatment | 482 | 20000 | Air Cooled |  |  |  |  | No |  |  |  | 55 | 10 | 10 |  |  |  | V |  | 20 | WR |  | 177
68 | SS316 | Nuclear Structural Material | 0.065 | 0.51 | 1.86 | 0.022 | 0.0188 | 13.86 | 16.46 | 2.44 | 0.02 | 0.031 | 0.01 | 64.6884 |  | 0.0005 | [5 empty] | 0.01 | 0.0043 |  |  |  |  | Heat Treatment | 593 | 20000 | Air Cooled |  |  |  |  | No |  |  |  | 55 | 10 | 10 |  |  |  | V |  | 20 | WR |  | 83
68 | SS316 | Nuclear Structural Material | 0.065 | 0.51 | 1.86 | 0.022 | 0.0188 | 13.86 | 16.46 | 2.44 | 0.02 | 0.031 | 0.01 | 64.6884 |  | 0.0005 | [5 empty] | 0.01 | 0.0043 |  |  |  |  | Heat Treatment | 593 | 20000 | Air Cooled |  |  |  |  | No |  |  |  | 55 | 10 | 10 |  |  |  | V |  | 20 | WR |  | 87
68 | SS316 | Nuclear Structural Material | 0.065 | 0.51 | 1.86 | 0.022 | 0.0188 | 13.86 | 16.46 | 2.44 | 0.02 | 0.031 | 0.01 | 64.6884 |  | 0.0005 | [5 empty] | 0.01 | 0.0043 |  |  |  |  | Heat Treatment | 649 | 20000 | Air Cooled |  |  |  |  | No |  |  |  | 55 | 10 | 10 |  |  |  | V |  | 20 | WR |  | 25
68 | SS316 | Nuclear Structural Material | 0.065 | 0.51 | 1.86 | 0.022 | 0.0188 | 13.86 | 16.46 | 2.44 | 0.02 | 0.031 | 0.01 | 64.6884 |  | 0.0005 | [5 empty] | 0.01 | 0.0043 |  |  |  |  | Heat Treatment | 649 | 20000 | Air Cooled |  |  |  |  | No |  |  |  | 55 | 10 | 10 |  |  |  | V |  | 20 | WR |  | 26
69 | SS316L | Nuclear Structural Material | 0.013 | 0.47 | 0.66 | 0.03 | 0.004 | 10.11 | 16.65 | 2.06 |  | 0.041 |  | 69.962 | [21 empty] | No |  |  |  | 55 | 10 | 5 |  |  |  | V |  | 24 | T-L |  | 128.9801
69 | SS316L | Nuclear Structural Material | 0.013 | 0.47 | 0.66 | 0.03 | 0.004 | 10.11 | 16.65 | 2.06 |  | 0.041 |  | 69.962 | [21 empty] | No |  |  |  | 55 | 10 | 5 |  |  |  | V |  | -10.16216 | T-L |  | 120.9281
69 | SS316L | Nuclear Structural Material | 0.013 | 0.47 | 0.66 | 0.03 | 0.004 | 10.11 | 16.65 | 2.06 |  | 0.041 |  | 69.962 | [21 empty] | No |  |  |  | 55 | 10 | 5 |  |  |  | V |  | -50.16216 | T-L |  | 124.5834
69 | SS316L | Nuclear Structural Material | 0.013 | 0.47 | 0.66 | 0.03 | 0.004 | 10.11 | 16.65 | 2.06 |  | 0.041 |  | 69.962 | [21 empty] | No |  |  |  | 55 | 10 | 5 |  |  |  | V |  | -80.21622 | T-L |  | 114.8249
69 | SS316L | Nuclear Structural Material | 0.013 | 0.47 | 0.66 | 0.03 | 0.004 | 10.11 | 16.65 | 2.06 |  | 0.041 |  | 69.962 | [21 empty] | No |  |  |  | 55 | 10 | 5 |  |  |  | V |  | -95.13514 | T-L |  | 112.2184
69 | SS316L | Nuclear Structural Material | 0.013 | 0.47 | 0.66 | 0.03 | 0.004 | 10.11 | 16.65 | 2.06 |  | 0.041 |  | 69.962 | [21 empty] | No |  |  |  | 55 | 10 | 5 |  |  |  | V |  | -120 | T-L |  | 105.071
69 | SS316L | Nuclear Structural Material | 0.013 | 0.47 | 0.66 | 0.03 | 0.004 | 10.11 | 16.65 | 2.06 |  | 0.041 |  | 69.962 | [21 empty] | No |  |  |  | 55 | 10 | 5 |  |  |  | V |  | -150.0541 | T-L |  | 92.13073
69 | SS316L | Nuclear Structural Material | 0.013 | 0.47 | 0.66 | 0.03 | 0.004 | 10.11 | 16.65 | 2.06 |  | 0.041 |  | 69.962 | [21 empty] | No |  |  |  | 55 | 10 | 5 |  |  |  | V |  | -196.1081 | T-L |  | 84.65254
69 | SS316L | Nuclear Structural Material | 0.013 | 0.47 | 0.66 | 0.03 | 0.004 | 10.11 | 16.65 | 2.06 |  | 0.041 |  | 69.962 | [13 empty] | Solution Treated | 300 | 192 | [5 empty] | No |  |  |  | 55 | 10 | 5 |  |  |  | V |  | 24 | T-L | Hydrogen Charged | 131.821
69 | SS316L | Nuclear Structural Material | 0.013 | 0.47 | 0.66 | 0.03 | 0.004 | 10.11 | 16.65 | 2.06 |  | 0.041 |  | 69.962 | [13 empty] | Solution Treated | 300 | 192 | [5 empty] | No |  |  |  | 55 | 10 | 5 |  |  |  | V |  | -10.16216 | T-L | Hydrogen Charged | 118.4281
69 | SS316L | Nuclear Structural Material | 0.013 | 0.47 | 0.66 | 0.03 | 0.004 | 10.11 | 16.65 | 2.06 |  | 0.041 |  | 69.962 | [13 empty] | Solution Treated | 300 | 192 | [5 empty] | No |  |  |  | 55 | 10 | 5 |  |  |  | V |  | -50.16216 | T-L | Hydrogen Charged | 127.1971
69 | SS316L | Nuclear Structural Material | 0.013 | 0.47 | 0.66 | 0.03 | 0.004 | 10.11 | 16.65 | 2.06 |  | 0.041 |  | 69.962 | [13 empty] | Solution Treated | 300 | 192 | [5 empty] | No |  |  |  | 55 | 10 | 5 |  |  |  | V |  | -80 | T-L | Hydrogen Charged | 107.2112
69 | SS316L | Nuclear Structural Material | 0.013 | 0.47 | 0.66 | 0.03 | 0.004 | 10.11 | 16.65 | 2.06 |  | 0.041 |  | 69.962 | [13 empty] | Solution Treated | 300 | 192 | [5 empty] | No |  |  |  | 55 | 10 | 5 |  |  |  | V |  | -95.13514 | T-L | Hydrogen Charged | 107.332
69 | SS316L | Nuclear Structural Material | 0.013 | 0.47 | 0.66 | 0.03 | 0.004 | 10.11 | 16.65 | 2.06 |  | 0.041 |  | 69.962 | [13 empty] | Solution Treated | 300 | 192 | [5 empty] | No |  |  |  | 55 | 10 | 5 |  |  |  | V |  | -120 | T-L | Hydrogen Charged | 95.29832
69 | SS316L | Nuclear Structural Material | 0.013 | 0.47 | 0.66 | 0.03 | 0.004 | 10.11 | 16.65 | 2.06 |  | 0.041 |  | 69.962 | [13 empty] | Solution Treated | 300 | 192 | [5 empty] | No |  |  |  | 55 | 10 | 5 |  |  |  | V |  | -150.0541 | T-L | Hydrogen Charged | 93.94891
69 | SS316L | Nuclear Structural Material | 0.013 | 0.47 | 0.66 | 0.03 | 0.004 | 10.11 | 16.65 | 2.06 |  | 0.041 |  | 69.962 | [13 empty] | Solution Treated | 300 | 192 | [5 empty] | No |  |  |  | 55 | 10 | 5 |  |  |  | V |  | -196.1081 | T-L | Hydrogen Charged | 85.44799
70 | SS316L | Nuclear Structural Material | 0.002 | 0.53 | 0.63 | 0.027 | 0.003 | 10.15 | 16.7 | 2.06 |  | 0.047 |  | 69.851 | [21 empty] | No |  |  |  | 55 | 10 | 10 |  |  |  | V |  | 297.8903 |  |  | 271.3675
70 | SS316L | Nuclear Structural Material | 0.002 | 0.53 | 0.63 | 0.027 | 0.003 | 10.15 | 16.7 | 2.06 |  | 0.047 |  | 69.851 | [21 empty] | No |  |  |  | 55 | 10 | 10 |  |  |  | V |  | 200.4219 |  |  | 311.9658
70 | SS316L | Nuclear Structural Material | 0.002 | 0.53 | 0.63 | 0.027 | 0.003 | 10.15 | 16.7 | 2.06 |  | 0.047 |  | 69.851 | [21 empty] | No |  |  |  | 55 | 10 | 10 |  |  |  | V |  | 100.4219 |  |  | 344.8718
70 | SS316L | Nuclear Structural Material | 0.002 | 0.53 | 0.63 | 0.027 | 0.003 | 10.15 | 16.7 | 2.06 |  | 0.047 |  | 69.851 | [21 empty] | No |  |  |  | 55 | 10 | 10 |  |  |  | V |  | 50.63291 |  |  | 352.9915
70 | SS316L | Nuclear Structural Material | 0.002 | 0.53 | 0.63 | 0.027 | 0.003 | 10.15 | 16.7 | 2.06 |  | 0.047 |  | 69.851 | [21 empty] | No |  |  |  | 55 | 10 | 10 |  |  |  | V |  | 24.89451 |  |  | 357.265
70 | SS316L | Nuclear Structural Material | 0.002 | 0.53 | 0.63 | 0.027 | 0.003 | 10.15 | 16.7 | 2.06 |  | 0.047 |  | 69.851 | [21 empty] | No |  |  |  | 55 | 10 | 10 |  |  |  | V |  | -25.7384 |  |  | 352.5641
70 | SS316L | Nuclear Structural Material | 0.002 | 0.53 | 0.63 | 0.027 | 0.003 | 10.15 | 16.7 | 2.06 |  | 0.047 |  | 69.851 | [21 empty] | No |  |  |  | 55 | 10 | 10 |  |  |  | V |  | -50.21097 |  |  | 351.7094
70 | SS316L | Nuclear Structural Material | 0.002 | 0.53 | 0.63 | 0.027 | 0.003 | 10.15 | 16.7 | 2.06 |  | 0.047 |  | 69.851 | [21 empty] | No |  |  |  | 55 | 10 | 10 |  |  |  | V |  | -74.2616 |  |  | 339.3162
70 | SS316L | Nuclear Structural Material | 0.002 | 0.53 | 0.63 | 0.027 | 0.003 | 10.15 | 16.7 | 2.06 |  | 0.047 |  | 69.851 | [21 empty] | No |  |  |  | 55 | 10 | 10 |  |  |  | V |  | -100.8439 |  |  | 308.9744
70 | SS316L | Nuclear Structural Material | 0.002 | 0.53 | 0.63 | 0.027 | 0.003 | 10.15 | 16.7 | 2.06 |  | 0.047 |  | 69.851 | [21 empty] | No |  |  |  | 55 | 10 | 10 |  |  |  | V |  | -123.6287 |  |  | 308.9744
70 | SS316L | Nuclear Structural Material | 0.002 | 0.53 | 0.63 | 0.027 | 0.003 | 10.15 | 16.7 | 2.06 |  | 0.047 |  | 69.851 | [21 empty] | No |  |  |  | 55 | 10 | 10 |  |  |  | V |  | -151.0549 |  |  | 270.5128
70 | SS316L | Nuclear Structural Material | 0.002 | 0.53 | 0.63 | 0.027 | 0.003 | 10.15 | 16.7 | 2.06 |  | 0.047 |  | 69.851 | [21 empty] | No |  |  |  | 55 | 10 | 10 |  |  |  | V |  | -193.2489 |  |  | 234.188
70 | SS316L | Nuclear Structural Material | 0.002 | 0.53 | 0.63 | 0.027 | 0.003 | 10.15 | 16.7 | 2.06 |  | 0.047 |  | 69.851 | [13 empty] | Heat Treatment | 290 | 1500 | [5 empty] | No |  |  |  | 55 | 10 | 10 |  |  |  | V |  | 298.3122 |  |  | 288.8889
70 | SS316L | Nuclear Structural Material | 0.002 | 0.53 | 0.63 | 0.027 | 0.003 | 10.15 | 16.7 | 2.06 |  | 0.047 |  | 69.851 | [13 empty] | Heat Treatment | 290 | 1500 | [5 empty] | No |  |  |  | 55 | 10 | 10 |  |  |  | V |  | 199.1561 |  |  | 327.7778
70 | SS316L | Nuclear Structural Material | 0.002 | 0.53 | 0.63 | 0.027 | 0.003 | 10.15 | 16.7 | 2.06 |  | 0.047 |  | 69.851 | [13 empty] | Heat Treatment | 290 | 1500 | [5 empty] | No |  |  |  | 55 | 10 | 10 |  |  |  | V |  | 99.15612 |  |  | 352.9915
70 | SS316L | Nuclear Structural Material | 0.002 | 0.53 | 0.63 | 0.027 | 0.003 | 10.15 | 16.7 | 2.06 |  | 0.047 |  | 69.851 | [13 empty] | Heat Treatment | 290 | 1500 | [5 empty] | No |  |  |  | 55 | 10 | 10 |  |  |  | V |  | 51.05485 |  |  | 375.641
70 | SS316L | Nuclear Structural Material | 0.002 | 0.53 | 0.63 | 0.027 | 0.003 | 10.15 | 16.7 | 2.06 |  | 0.047 |  | 69.851 | [13 empty] | Heat Treatment | 290 | 1500 | [5 empty] | No |  |  |  | 55 | 10 | 10 |  |  |  | V |  | 24.89451 |  |  | 348.2906
70 | SS316L | Nuclear Structural Material | 0.002 | 0.53 | 0.63 | 0.027 | 0.003 | 10.15 | 16.7 | 2.06 |  | 0.047 |  | 69.851 | [13 empty] | Heat Treatment | 290 | 1500 | [5 empty] | No |  |  |  | 55 | 10 | 10 |  |  |  | V |  | -25.7384 |  |  | 352.9915
70 | SS316L | Nuclear Structural Material | 0.002 | 0.53 | 0.63 | 0.027 | 0.003 | 10.15 | 16.7 | 2.06 |  | 0.047 |  | 69.851 | [13 empty] | Heat Treatment | 290 | 1500 | [5 empty] | No |  |  |  | 55 | 10 | 10 |  |  |  | V |  | -75.94937 |  |  | 343.1624
70 | SS316L | Nuclear Structural Material | 0.002 | 0.53 | 0.63 | 0.027 | 0.003 | 10.15 | 16.7 | 2.06 |  | 0.047 |  | 69.851 | [13 empty] | Heat Treatment | 290 | 1500 | [5 empty] | No |  |  |  | 55 | 10 | 10 |  |  |  | V |  | -100.8439 |  |  | 305.9829
70 | SS316L | Nuclear Structural Material | 0.002 | 0.53 | 0.63 | 0.027 | 0.003 | 10.15 | 16.7 | 2.06 |  | 0.047 |  | 69.851 | [13 empty] | Heat Treatment | 290 | 1500 | [5 empty] | No |  |  |  | 55 | 10 | 10 |  |  |  | V |  | -124.8945 |  |  | 273.9316
70 | SS316L | Nuclear Structural Material | 0.002 | 0.53 | 0.63 | 0.027 | 0.003 | 10.15 | 16.7 | 2.06 |  | 0.047 |  | 69.851 | [13 empty] | Heat Treatment | 290 | 1500 | [5 empty] | No |  |  |  | 55 | 10 | 10 |  |  |  | V |  | -151.0549 |  |  | 249.1453
70 | SS316L | Nuclear Structural Material | 0.002 | 0.53 | 0.63 | 0.027 | 0.003 | 10.15 | 16.7 | 2.06 |  | 0.047 |  | 69.851 | [13 empty] | Heat Treatment | 290 | 1500 | [5 empty] | No |  |  |  | 55 | 10 | 10 |  |  |  | V |  | -192.827 |  |  | 239.3162
70 | SS316L | Nuclear Structural Material | 0.002 | 0.53 | 0.63 | 0.027 | 0.003 | 10.15 | 16.7 | 2.06 |  | 0.047 |  | 69.851 | [13 empty] | Heat Treatment | 290 | 1500 | [5 empty] | No |  |  |  | 55 | 10 | 10 |  |  |  | V |  | 298.3122 |  |  | 288.8889
70 | SS316L | Nuclear Structural Material | 0.002 | 0.53 | 0.63 | 0.027 | 0.003 | 10.15 | 16.7 | 2.06 |  | 0.047 |  | 69.851 | [13 empty] | Heat Treatment | 290 | 1500 | [5 empty] | No |  |  |  | 55 | 10 | 10 |  |  |  | V |  | 199.1561 |  |  | 327.7778
70 | SS316L | Nuclear Structural Material | 0.002 | 0.53 | 0.63 | 0.027 | 0.003 | 10.15 | 16.7 | 2.06 |  | 0.047 |  | 69.851 | [13 empty] | Heat Treatment | 290 | 1500 | [5 empty] | No |  |  |  | 55 | 10 | 10 |  |  |  | V |  | 99.15612 |  |  | 352.9915
70 | SS316L | Nuclear Structural Material | 0.002 | 0.53 | 0.63 | 0.027 | 0.003 | 10.15 | 16.7 | 2.06 |  | 0.047 |  | 69.851 | [13 empty] | Heat Treatment | 290 | 1500 | [5 empty] | No |  |  |  | 55 | 10 | 10 |  |  |  | V |  | 51.05485 |  |  | 375.641
70 | SS316L | Nuclear Structural Material | 0.002 | 0.53 | 0.63 | 0.027 | 0.003 | 10.15 | 16.7 | 2.06 |  | 0.047 |  | 69.851 | [13 empty] | Heat Treatment | 290 | 1500 | [5 empty] | No |  |  |  | 55 | 10 | 10 |  |  |  | V |  | 24.89451 |  |  | 348.2906
70 | SS316L | Nuclear Structural Material | 0.002 | 0.53 | 0.63 | 0.027 | 0.003 | 10.15 | 16.7 | 2.06 |  | 0.047 |  | 69.851 | [13 empty] | Heat Treatment | 290 | 1500 | [5 empty] | No |  |  |  | 55 | 10 | 10 |  |  |  | V |  | -25.7384 |  |  | 352.9915
70 | SS316L | Nuclear Structural Material | 0.002 | 0.53 | 0.63 | 0.027 | 0.003 | 10.15 | 16.7 | 2.06 |  | 0.047 |  | 69.851 | [13 empty] | Heat Treatment | 290 | 1500 | [5 empty] | No |  |  |  | 55 | 10 | 10 |  |  |  | V |  | -75.94937 |  |  | 343.1624
70 | SS316L | Nuclear Structural Material | 0.002 | 0.53 | 0.63 | 0.027 | 0.003 | 10.15 | 16.7 | 2.06 |  | 0.047 |  | 69.851 | [13 empty] | Heat Treatment | 290 | 1500 | [5 empty] | No |  |  |  | 55 | 10 | 10 |  |  |  | V |  | -100.8439 |  |  | 305.9829
70 | SS316L | Nuclear Structural Material | 0.002 | 0.53 | 0.63 | 0.027 | 0.003 | 10.15 | 16.7 | 2.06 |  | 0.047 |  | 69.851 | [13 empty] | Heat Treatment | 290 | 1500 | [5 empty] | No |  |  |  | 55 | 10 | 10 |  |  |  | V |  | -124.8945 |  |  | 273.9316
70 | SS316L | Nuclear Structural Material | 0.002 | 0.53 | 0.63 | 0.027 | 0.003 | 10.15 | 16.7 | 2.06 |  | 0.047 |  | 69.851 | [13 empty] | Heat Treatment | 290 | 1500 | [5 empty] | No |  |  |  | 55 | 10 | 10 |  |  |  | V |  | -151.0549 |  |  | 249.1453
70 | SS316L | Nuclear Structural Material | 0.002 | 0.53 | 0.63 | 0.027 | 0.003 | 10.15 | 16.7 | 2.06 |  | 0.047 |  | 69.851 | [13 empty] | Heat Treatment | 290 | 1500 | [5 empty] | No |  |  |  | 55 | 10 | 10 |  |  |  | V |  | -192.827 |  |  | 239.3162
70 | SS316L | Nuclear Structural Material | 0.002 | 0.53 | 0.63 | 0.027 | 0.003 | 10.15 | 16.7 | 2.06 |  | 0.047 |  | 69.851 | [13 empty] | Heat Treatment | 330 | 1500 | [5 empty] | No |  |  |  | 55 | 10 | 10 |  |  |  | V |  | 298.3122 |  |  | 276.4957
70 | SS316L | Nuclear Structural Material | 0.002 | 0.53 | 0.63 | 0.027 | 0.003 | 10.15 | 16.7 | 2.06 |  | 0.047 |  | 69.851 | [13 empty] | Heat Treatment | 330 | 1500 | [5 empty] | No |  |  |  | 55 | 10 | 10 |  |  |  | V |  | 198.7342 |  |  | 322.2222
70 | SS316L | Nuclear Structural Material | 0.002 | 0.53 | 0.63 | 0.027 | 0.003 | 10.15 | 16.7 | 2.06 |  | 0.047 |  | 69.851 | [13 empty] | Heat Treatment | 330 | 1500 | [5 empty] | No |  |  |  | 55 | 10 | 10 |  |  |  | V |  | 98.73418 |  |  | 343.1624
70 | SS316L | Nuclear Structural Material | 0.002 | 0.53 | 0.63 | 0.027 | 0.003 | 10.15 | 16.7 | 2.06 |  | 0.047 |  | 69.851 | [13 empty] | Heat Treatment | 330 | 1500 | [5 empty] | No |  |  |  | 55 | 10 | 10 |  |  |  | V |  | 51.05485 |  |  | 350
70 | SS316L | Nuclear Structural Material | 0.002 | 0.53 | 0.63 | 0.027 | 0.003 | 10.15 | 16.7 | 2.06 |  | 0.047 |  | 69.851 | [13 empty] | Heat Treatment | 330 | 1500 | [5 empty] | No |  |  |  | 55 | 10 | 10 |  |  |  | V |  | 24.89451 |  |  | 350.4274
70 | SS316L | Nuclear Structural Material | 0.002 | 0.53 | 0.63 | 0.027 | 0.003 | 10.15 | 16.7 | 2.06 |  | 0.047 |  | 69.851 | [13 empty] | Heat Treatment | 330 | 1500 | [5 empty] | No |  |  |  | 55 | 10 | 10 |  |  |  | V |  | -26.16034 |  |  | 350.4274
70 | SS316L | Nuclear Structural Material | 0.002 | 0.53 | 0.63 | 0.027 | 0.003 | 10.15 | 16.7 | 2.06 |  | 0.047 |  | 69.851 | [13 empty] | Heat Treatment | 330 | 1500 | [5 empty] | No |  |  |  | 55 | 10 | 10 |  |  |  | V |  | -49.78903 |  |  | 337.6068
70 | SS316L | Nuclear Structural Material | 0.002 | 0.53 | 0.63 | 0.027 | 0.003 | 10.15 | 16.7 | 2.06 |  | 0.047 |  | 69.851 | [13 empty] | Heat Treatment | 330 | 1500 | [5 empty] | No |  |  |  | 55 | 10 | 10 |  |  |  | V |  | -75.10549 |  |  | 299.5726
70 | SS316L | Nuclear Structural Material | 0.002 | 0.53 | 0.63 | 0.027 | 0.003 | 10.15 | 16.7 | 2.06 |  | 0.047 |  | 69.851 | [13 empty] | Heat Treatment | 330 | 1500 | [5 empty] | No |  |  |  | 55 | 10 | 10 |  |  |  | V |  | -99.57806 |  |  | 271.7949
70 | SS316L | Nuclear Structural Material | 0.002 | 0.53 | 0.63 | 0.027 | 0.003 | 10.15 | 16.7 | 2.06 |  | 0.047 |  | 69.851 | [13 empty] | Heat Treatment | 330 | 1500 | [5 empty] | No |  |  |  | 55 | 10 | 10 |  |  |  | V |  | -123.6287 |  |  | 301.7094
70 | SS316L | Nuclear Structural Material | 0.002 | 0.53 | 0.63 | 0.027 | 0.003 | 10.15 | 16.7 | 2.06 |  | 0.047 |  | 69.851 | [13 empty] | Heat Treatment | 330 | 1500 | [5 empty] | No |  |  |  | 55 | 10 | 10 |  |  |  | V |  | -150.6329 |  |  | 254.2735
70 | SS316L | Nuclear Structural Material | 0.002 | 0.53 | 0.63 | 0.027 | 0.003 | 10.15 | 16.7 | 2.06 |  | 0.047 |  | 69.851 | [13 empty] | Heat Treatment | 330 | 1500 | [5 empty] | No |  |  |  | 55 | 10 | 10 |  |  |  | V |  | -192.827 |  |  | 223.9316
70 | SS316L | Nuclear Structural Material | 0.002 | 0.53 | 0.63 | 0.027 | 0.003 | 10.15 | 16.7 | 2.06 |  | 0.047 |  | 69.851 | [13 empty] | Heat Treatment | 360 | 1500 | [5 empty] | No |  |  |  | 55 | 10 | 10 |  |  |  | V |  | 198.3122 |  |  | 306.4103
70 | SS316L | Nuclear Structural Material | 0.002 | 0.53 | 0.63 | 0.027 | 0.003 | 10.15 | 16.7 | 2.06 |  | 0.047 |  | 69.851 | [13 empty] | Heat Treatment | 360 | 1500 | [5 empty] | No |  |  |  | 55 | 10 | 10 |  |  |  | V |  | 98.31224 |  |  | 316.2393
70 | SS316L | Nuclear Structural Material | 0.002 | 0.53 | 0.63 | 0.027 | 0.003 | 10.15 | 16.7 | 2.06 |  | 0.047 |  | 69.851 | [13 empty] | Heat Treatment | 360 | 1500 | [5 empty] | No |  |  |  | 55 | 10 | 10 |  |  |  | V |  | 51.05485 |  |  | 352.9915
70 | SS316L | Nuclear Structural Material | 0.002 | 0.53 | 0.63 | 0.027 | 0.003 | 10.15 | 16.7 | 2.06 |  | 0.047 |  | 69.851 | [13 empty] | Heat Treatment | 360 | 1500 | [5 empty] | No |  |  |  | 55 | 10 | 10 |  |  |  | V |  | 24.47257 |  |  | 352.9915
70 | SS316L | Nuclear Structural Material | 0.002 | 0.53 | 0.63 | 0.027 | 0.003 | 10.15 | 16.7 | 2.06 |  | 0.047 |  | 69.851 | [13 empty] | Heat Treatment | 360 | 1500 | [5 empty] | No |  |  |  | 55 | 10 | 10 |  |  |  | V |  | -25.31646 |  |  | 352.9915
70 | SS316L | Nuclear Structural Material | 0.002 | 0.53 | 0.63 | 0.027 | 0.003 | 10.15 | 16.7 | 2.06 |  | 0.047 |  | 69.851 | [13 empty] | Heat Treatment | 360 | 1500 | [5 empty] | No |  |  |  | 55 | 10 | 10 |  |  |  | V |  | -49.78903 |  |  | 321.7949
70 | SS316L | Nuclear Structural Material | 0.002 | 0.53 | 0.63 | 0.027 | 0.003 | 10.15 | 16.7 | 2.06 |  | 0.047 |  | 69.851 | [13 empty] | Heat Treatment | 360 | 1500 | [5 empty] | No |  |  |  | 55 | 10 | 10 |  |  |  | V |  | -75.10549 |  |  | 322.6496
70 | SS316L | Nuclear Structural Material | 0.002 | 0.53 | 0.63 | 0.027 | 0.003 | 10.15 | 16.7 | 2.06 |  | 0.047 |  | 69.851 | [13 empty] | Heat Treatment | 360 | 1500 | [5 empty] | No |  |  |  | 55 | 10 | 10 |  |  |  | V |  | -99.57806 |  |  | 304.2735
70 | SS316L | Nuclear Structural Material | 0.002 | 0.53 | 0.63 | 0.027 | 0.003 | 10.15 | 16.7 | 2.06 |  | 0.047 |  | 69.851 | [13 empty] | Heat Treatment | 360 | 1500 | [5 empty] | No |  |  |  | 55 | 10 | 10 |  |  |  | V |  | -124.8945 |  |  | 273.5043
70 | SS316L | Nuclear Structural Material | 0.002 | 0.53 | 0.63 | 0.027 | 0.003 | 10.15 | 16.7 | 2.06 |  | 0.047 |  | 69.851 | [13 empty] | Heat Treatment | 360 | 1500 | [5 empty] | No |  |  |  | 55 | 10 | 10 |  |  |  | V |  | -151.0549 |  |  | 263.2479
70 | SS316L | Nuclear Structural Material | 0.002 | 0.53 | 0.63 | 0.027 | 0.003 | 10.15 | 16.7 | 2.06 |  | 0.047 |  | 69.851 | [13 empty] | Heat Treatment | 360 | 1500 | [5 empty] | No |  |  |  | 55 | 10 | 10 |  |  |  | V |  | -192.827 |  |  | 222.2222
70 | SS316L | Nuclear Structural Material | 0.002 | 0.53 | 0.63 | 0.027 | 0.003 | 10.15 | 16.7 | 2.06 |  | 0.047 |  | 69.851 | [13 empty] | Heat Treatment | 400 | 1500 | [5 empty] | No |  |  |  | 55 | 10 | 10 |  |  |  | V |  | 299.1561 |  |  | 293.5897
70 | SS316L | Nuclear Structural Material | 0.002 | 0.53 | 0.63 | 0.027 | 0.003 | 10.15 | 16.7 | 2.06 |  | 0.047 |  | 69.851 | [13 empty] | Heat Treatment | 400 | 1500 | [5 empty] | No |  |  |  | 55 | 10 | 10 |  |  |  | V |  | 198.3122 |  |  | 335.0427
70 | SS316L | Nuclear Structural Material | 0.002 | 0.53 | 0.63 | 0.027 | 0.003 | 10.15 | 16.7 | 2.06 |  | 0.047 |  | 69.851 | [13 empty] | Heat Treatment | 400 | 1500 | [5 empty] | No |  |  |  | 55 | 10 | 10 |  |  |  | V |  | 98.31224 |  |  | 351.2821
70 | SS316L | Nuclear Structural Material | 0.002 | 0.53 | 0.63 | 0.027 | 0.003 | 10.15 | 16.7 | 2.06 |  | 0.047 |  | 69.851 | [13 empty] | Heat Treatment | 400 | 1500 | [5 empty] | No |  |  |  | 55 | 10 | 10 |  |  |  | V |  | 51.05485 |  |  | 352.9915
70 | SS316L | Nuclear Structural Material | 0.002 | 0.53 | 0.63 | 0.027 | 0.003 | 10.15 | 16.7 | 2.06 |  | 0.047 |  | 69.851 | [13 empty] | Heat Treatment | 400 | 1500 | [5 empty] | No |  |  |  | 55 | 10 | 10 |  |  |  | V |  | 24.89451 |  |  | 353.4188
70 | SS316L | Nuclear Structural Material | 0.002 | 0.53 | 0.63 | 0.027 | 0.003 | 10.15 | 16.7 | 2.06 |  | 0.047 |  | 69.851 | [13 empty] | Heat Treatment | 400 | 1500 | [5 empty] | No |  |  |  | 55 | 10 | 10 |  |  |  | V |  | -26.16034 |  |  | 352.9915
70 | SS316L | Nuclear Structural Material | 0.002 | 0.53 | 0.63 | 0.027 | 0.003 | 10.15 | 16.7 | 2.06 |  | 0.047 |  | 69.851 | [13 empty] | Heat Treatment | 400 | 1500 | [5 empty] | No |  |  |  | 55 | 10 | 10 |  |  |  | V |  | -50.21097 |  |  | 342.735
70 | SS316L | Nuclear Structural Material | 0.002 | 0.53 | 0.63 | 0.027 | 0.003 | 10.15 | 16.7 | 2.06 |  | 0.047 |  | 69.851 | [13 empty] | Heat Treatment | 400 | 1500 | [5 empty] | No |  |  |  | 55 | 10 | 10 |  |  |  | V |  | -75.10549 |  |  | 304.2735
70 | SS316L | Nuclear Structural Material | 0.002 | 0.53 | 0.63 | 0.027 | 0.003 | 10.15 | 16.7 | 2.06 |  | 0.047 |  | 69.851 | [13 empty] | Heat Treatment | 400 | 1500 | [5 empty] | No |  |  |  | 55 | 10 | 10 |  |  |  | V |  | -99.57806 |  |  | 301.7094
70 | SS316L | Nuclear Structural Material | 0.002 | 0.53 | 0.63 | 0.027 | 0.003 | 10.15 | 16.7 | 2.06 |  | 0.047 |  | 69.851 | [13 empty] | Heat Treatment | 400 | 1500 | [5 empty] | No |  |  |  | 55 | 10 | 10 |  |  |  | V |  | -123.6287 |  |  | 275.2137
70 | SS316L | Nuclear Structural Material | 0.002 | 0.53 | 0.63 | 0.027 | 0.003 | 10.15 | 16.7 | 2.06 |  | 0.047 |  | 69.851 | [13 empty] | Heat Treatment | 400 | 1500 | [5 empty] | No |  |  |  | 55 | 10 | 10 |  |  |  | V |  | -151.0549 |  |  | 247.8632
70 | SS316L | Nuclear Structural Material | 0.002 | 0.53 | 0.63 | 0.027 | 0.003 | 10.15 | 16.7 | 2.06 |  | 0.047 |  | 69.851 | [13 empty] | Heat Treatment | 400 | 1500 | [5 empty] | No |  |  |  | 55 | 10 | 10 |  |  |  | V |  | -192.827 |  |  | 222.2222
71 | SS316L | Nuclear Structural Material | 0.012 | 0.55 | 0.59 | 0.001 |  | 10.93 | 17.31 | 2.2 |  | 0.057 |  | 68.35 | [13 empty] | Solution Annneal + HIP | 1055 | 2 | [5 empty] | No |  |  |  | 55 | 10 | 10 |  |  |  | V |  | -39.40601 |  |  | 238.1344
71 | SS316L | Nuclear Structural Material | 0.015 | 0.58 | 1.3 | 0.007 |  | 10.73 | 17.14 | 2.13 |  | 0.107 |  | 67.991 | [13 empty] | Solution Annneal + HIP | 1055 | 4 | [5 empty] | No |  |  |  | 55 | 10 | 10 |  |  |  | V |  | -37.84506 |  |  | 304.5267
71 | SS316L | Nuclear Structural Material | 0.017 | 0.7 | 1.71 | 0.007 |  | 11.26 | 17.21 | 2.45 |  | 0.064 |  | 66.582 | [13 empty] | Solution Annneal + HIP | 1055 | 8 | [5 empty] | No |  |  |  | 55 | 10 | 10 |  |  |  | V |  | -36.27278 |  |  | 209.0535
71 | SS316L | Nuclear Structural Material | 0.012 | 0.55 | 0.59 | 0.001 |  | 10.93 | 17.31 | 2.2 |  | 0.057 |  | 68.35 | [13 empty] | Solution Annneal + HIP | 1055 | 2 | [5 empty] | No |  |  |  | 55 | 10 | 10 |  |  |  | V |  | -32.42406 |  |  | 243.6214
71 | SS316L | Nuclear Structural Material | 0.015 | 0.58 | 1.3 | 0.007 |  | 10.73 | 17.14 | 2.13 |  | 0.107 |  | 67.991 | [13 empty] | Solution Annneal + HIP | 1055 | 4 | [5 empty] | No |  |  |  | 55 | 10 | 10 |  |  |  | V |  | -30.93083 |  |  | 347.3251
71 | SS316L | Nuclear Structural Material | 0.017 | 0.7 | 1.71 | 0.007 |  | 11.26 | 17.21 | 2.45 |  | 0.064 |  | 66.582 | [13 empty] | Solution Annneal + HIP | 1055 | 8 | [5 empty] | No |  |  |  | 55 | 10 | 10 |  |  |  | V |  | -29.36268 |  |  | 262.2771
71 | SS316L | Nuclear Structural Material | 0.012 | 0.55 | 0.59 | 0.001 |  | 10.93 | 17.31 | 2.2 |  | 0.057 |  | 68.35 | [13 empty] | Solution Annneal + HIP | 1055 | 2 | [5 empty] | No |  |  |  | 55 | 10 | 10 |  |  |  | V |  | -25.4382 |  |  | 239.2318
71 | SS316L | Nuclear Structural Material | 0.015 | 0.58 | 1.3 | 0.007 |  | 10.73 | 17.14 | 2.13 |  | 0.107 |  | 67.991 | [13 empty] | Solution Annneal + HIP | 1055 | 4 | [5 empty] | No |  |  |  | 55 | 10 | 10 |  |  |  | V |  | -24.00113 |  |  | 351.166
71 | SS316L | Nuclear Structural Material | 0.017 | 0.7 | 1.71 | 0.007 |  | 11.26 | 17.21 | 2.45 |  | 0.064 |  | 66.582 | [13 empty] | Solution Annneal + HIP | 1055 | 8 | [5 empty] | No |  |  |  | 55 | 10 | 10 |  |  |  | V |  | -22.37094 |  |  | 243.0727
71 | SS316L | Nuclear Structural Material | 0.012 | 0.55 | 0.59 | 0.001 |  | 10.93 | 17.31 | 2.2 |  | 0.057 |  | 68.35 | [13 empty] | Solution Annneal + HIP | 1055 | 2 | [5 empty] | No |  |  |  | 55 | 10 | 10 |  |  |  | V |  | -18.42816 |  |  | 173.9369
71 | SS316L | Nuclear Structural Material | 0.015 | 0.58 | 1.3 | 0.007 |  | 10.73 | 17.14 | 2.13 |  | 0.107 |  | 67.991 | [13 empty] | Solution Annneal + HIP | 1055 | 4 | [5 empty] | No |  |  |  | 55 | 10 | 10 |  |  |  | V |  | -16.90574 |  |  | 204.1152
71 | SS316L | Nuclear Structural Material | 0.017 | 0.7 | 1.71 | 0.007 |  | 11.26 | 17.21 | 2.45 |  | 0.064 |  | 66.582 | [13 empty] | Solution Annneal + HIP | 1055 | 8 | [5 empty] | No |  |  |  | 55 | 10 | 10 |  |  |  | V |  | -15.35502 |  |  | 162.963
71 | SS316L | Nuclear Structural Material | 0.012 | 0.55 | 0.59 | 0.001 |  | 10.93 | 17.31 | 2.2 |  | 0.057 |  | 68.35 | [13 empty] | Solution Annneal + HIP | 1055 | 2 | [5 empty] | No |  |  |  | 55 | 10 | 10 |  |  |  | V |  | -11.55138 |  |  | 177.7778
71 | SS316L | Nuclear Structural Material | 0.015 | 0.58 | 1.3 | 0.007 |  | 10.73 | 17.14 | 2.13 |  | 0.107 |  | 67.991 | [13 empty] | Solution Annneal + HIP | 1055 | 4 | [5 empty] | No |  |  |  | 55 | 10 | 10 |  |  |  | V |  | -9.991726 |  |  | 247.4623
71 | SS316L | Nuclear Structural Material | 0.017 | 0.7 | 1.71 | 0.007 |  | 11.26 | 17.21 | 2.45 |  | 0.064 |  | 66.582 | [13 empty] | Solution Annneal + HIP | 1055 | 8 | [5 empty] | No |  |  |  | 55 | 10 | 10 |  |  |  | V |  | -8.53376 |  |  | 173.3882
71 | SS316L | Nuclear Structural Material | 0.012 | 0.55 | 0.59 | 0.001 |  | 10.93 | 17.31 | 2.2 |  | 0.057 |  | 68.35 | [13 empty] | Solution Annneal + HIP | 1055 | 2 | [5 empty] | No |  |  |  | 55 | 10 | 10 |  |  |  | V |  | -4.569208 |  |  | 182.716
71 | SS316L | Nuclear Structural Material | 0.015 | 0.58 | 1.3 | 0.007 |  | 10.73 | 17.14 | 2.13 |  | 0.107 |  | 67.991 | [13 empty] | Solution Annneal + HIP | 1055 | 4 | [5 empty] | No |  |  |  | 55 | 10 | 10 |  |  |  | V |  | -3.04309 |  |  | 203.5665
71 | SS316L | Nuclear Structural Material | 0.017 | 0.7 | 1.71 | 0.007 |  | 11.26 | 17.21 | 2.45 |  | 0.064 |  | 66.582 | [13 empty] | Solution Annneal + HIP | 1055 | 8 | [5 empty] | No |  |  |  | 55 | 10 | 10 |  |  |  | V |  | -1.39025 |  |  | 171.7421
71 | SS316L | Nuclear Structural Material | 0.012 | 0.55 | 0.59 | 0.001 |  | 10.93 | 17.31 | 2.2 |  | 0.057 |  | 68.35 | [13 empty] | Solution Annneal + HIP | 1055 | 2 | [5 empty] | No |  |  |  | 55 | 10 | 10 |  |  |  | V |  | 2.36288 |  |  | 180.5213
71 | SS316L | Nuclear Structural Material | 0.015 | 0.58 | 1.3 | 0.007 |  | 10.73 | 17.14 | 2.13 |  | 0.107 |  | 67.991 | [13 empty] | Solution Annneal + HIP | 1055 | 4 | [5 empty] | No |  |  |  | 55 | 10 | 10 |  |  |  | V |  | 3.939948 |  |  | 206.31
71 | SS316L | Nuclear Structural Material | 0.017 | 0.7 | 1.71 | 0.007 |  | 11.26 | 17.21 | 2.45 |  | 0.064 |  | 66.582 | [13 empty] | Solution Annneal + HIP | 1055 | 8 | [5 empty] | No |  |  |  | 55 | 10 | 10 |  |  |  | V |  | 5.49263 |  |  | 160.2195
71 | SS316L | Nuclear Structural Material | 0.012 | 0.55 | 0.59 | 0.001 |  | 10.93 | 17.31 | 2.2 |  | 0.057 |  | 68.35 | [13 empty] | Solution Annneal + HIP | 1055 | 2 | [5 empty] | No |  |  |  | 55 | 10 | 10 |  |  |  | V |  | 9.347878 |  |  | 178.3265
71 | SS316L | Nuclear Structural Material | 0.015 | 0.58 | 1.3 | 0.007 |  | 10.73 | 17.14 | 2.13 |  | 0.107 |  | 67.991 | [13 empty] | Solution Annneal + HIP | 1055 | 4 | [5 empty] | No |  |  |  | 55 | 10 | 10 |  |  |  | V |  | 10.87617 |  |  | 193.69
71 | SS316L | Nuclear Structural Material | 0.017 | 0.7 | 1.71 | 0.007 |  | 11.26 | 17.21 | 2.45 |  | 0.064 |  | 66.582 | [13 empty] | Solution Annneal + HIP | 1055 | 8 | [5 empty] | No |  |  |  | 55 | 10 | 10 |  |  |  | V |  | 12.47327 |  |  | 168.9986
71 | SS316L | Nuclear Structural Material | 0.012 | 0.55 | 0.59 | 0.001 |  | 10.93 | 17.31 | 2.2 |  | 0.057 |  | 68.35 | [13 empty] | Solution Annneal + HIP | 1055 | 2 | [5 empty] | No |  |  |  | 55 | 10 | 10 |  |  |  | V |  | 16.3884 |  |  | 169.5473
71 | SS316L | Nuclear Structural Material | 0.015 | 0.58 | 1.3 | 0.007 |  | 10.73 | 17.14 | 2.13 |  | 0.107 |  | 67.991 | [13 empty] | Solution Annneal + HIP | 1055 | 4 | [5 empty] | No |  |  |  | 55 | 10 | 10 |  |  |  | V |  | 17.84114 |  |  | 241.9753
71 | SS316L | Nuclear Structural Material | 0.017 | 0.7 | 1.71 | 0.007 |  | 11.26 | 17.21 | 2.45 |  | 0.064 |  | 66.582 | [13 empty] | Solution Annneal + HIP | 1055 | 8 | [5 empty] | No |  |  |  | 55 | 10 | 10 |  |  |  | V |  | 19.39905 |  |  | 182.716
72 | SS316L | Nuclear Structural Material | 0.017 | 0.9 | 14 | 0.027 | 0.028 | 10 | 20 | 2 |  |  |  | 53.028 | [18 empty] | Austenite/Ferrite |  |  | No | [9 empty] | V | GB/T229-2020 | 20 |  |  | 38.09913
72 | SS316L | Nuclear Structural Material | 0.017 | 0.9 | 14 | 0.027 | 0.028 | 10 | 20 | 2 |  |  |  | 53.028 | [18 empty] | Austenite/Ferrite |  |  | No | [9 empty] | V | GB/T229-2020 | 20 |  |  | 39.05674
72 | SS316L | Nuclear Structural Material | 0.017 | 0.9 | 14 | 0.027 | 0.028 | 10 | 20 | 2 |  |  |  | 53.028 | [18 empty] | Austenite/Ferrite |  |  | No | [9 empty] | V | GB/T229-2020 | 20 |  |  | 41.93086
72 | SS316L | Nuclear Structural Material | 0.017 | 0.9 | 14 | 0.027 | 0.028 | 10 | 20 | 2 |  |  |  | 53.028 | [13 empty] | Ultrasonic Impact Treatment |  |  |  |  | Austenite/Ferrite |  |  | No | [9 empty] | V | GB/T229-2020 | 20 |  |  | 44.36856
72 | SS316L | Nuclear Structural Material | 0.017 | 0.9 | 14 | 0.027 | 0.028 | 10 | 20 | 2 |  |  |  | 53.028 | [13 empty] | Ultrasonic Impact Treatment |  |  |  |  | Austenite/Ferrite |  |  | No | [9 empty] | V | GB/T229-2020 | 20 |  |  | 41.17912
72 | SS316L | Nuclear Structural Material | 0.017 | 0.9 | 14 | 0.027 | 0.028 | 10 | 20 | 2 |  |  |  | 53.028 | [13 empty] | Ultrasonic Impact Treatment |  |  |  |  | Austenite/Ferrite |  |  | No | [9 empty] | V | GB/T229-2020 | 20 |  |  | 44.72294
72 | SS316L | Nuclear Structural Material | 0.017 | 0.9 | 14 | 0.027 | 0.028 | 10 | 20 | 2 |  |  |  | 53.028 | [13 empty] | Ultrasonic Impact Treatment |  |  |  |  | Austenite/Ferrite |  |  | No | [9 empty] | V | GB/T229-2020 | 20 |  |  | 40.22715
72 | SS316L | Nuclear Structural Material | 0.017 | 0.9 | 14 | 0.027 | 0.028 | 10 | 20 | 2 |  |  |  | 53.028 | [13 empty] | Ultrasonic Impact Treatment |  |  |  |  | Austenite/Ferrite |  |  | No | [9 empty] | V | GB/T229-2020 | 20 |  |  | 42.92046
72 | SS316L | Nuclear Structural Material | 0.017 | 0.9 | 14 | 0.027 | 0.028 | 10 | 20 | 2 |  |  |  | 53.028 | [13 empty] | Ultrasonic Impact Treatment |  |  |  |  | Austenite/Ferrite |  |  | No | [9 empty] | V | GB/T229-2020 | 20 |  |  | 40.94231
73 | SS316LN | Nuclear Structural Material | 0.022 |  | 1.5 | 0.024 |  | 12.8 | 17.2 | 2.7 |  | 0.17 |  | 65.584 | [21 empty] | No |  |  |  | 55 | 10 | 10 |  |  |  | V |  | -194.7277 |  |  | 221.2155
73 | SS316LN | Nuclear Structural Material | 0.022 |  | 1.5 | 0.024 |  | 12.8 | 17.2 | 2.7 |  | 0.17 |  | 65.584 | [21 empty] | No |  |  |  | 55 | 10 | 10 |  |  |  | V |  | -126.7359 |  |  | 300.884
73 | SS316LN | Nuclear Structural Material | 0.022 |  | 1.5 | 0.024 |  | 12.8 | 17.2 | 2.7 |  | 0.17 |  | 65.584 | [21 empty] | No |  |  |  | 55 | 10 | 10 |  |  |  | V |  | 20.04517 |  |  | 300.884
73 | SS316LN | Nuclear Structural Material | 0.022 |  | 1.5 | 0.024 |  | 12.8 | 17.2 | 2.7 |  | 0.17 |  | 65.584 | [13 empty] | Heat Treatment | 700 | 3 | [5 empty] | No |  |  |  | 55 | 10 | 10 |  |  |  | V |  | -194.4243 |  |  | 201.105
73 | SS316LN | Nuclear Structural Material | 0.022 |  | 1.5 | 0.024 |  | 12.8 | 17.2 | 2.7 |  | 0.17 |  | 65.584 | [13 empty] | Heat Treatment | 700 | 3 | [5 empty] | No |  |  |  | 55 | 10 | 10 |  |  |  | V |  | -126.4528 |  |  | 258.7293
73 | SS316LN | Nuclear Structural Material | 0.022 |  | 1.5 | 0.024 |  | 12.8 | 17.2 | 2.7 |  | 0.17 |  | 65.584 | [13 empty] | Heat Treatment | 700 | 3 | [5 empty] | No |  |  |  | 55 | 10 | 10 |  |  |  | V |  | 19.72257 |  |  | 300.1105
73 | SS316LN | Nuclear Structural Material | 0.022 |  | 1.5 | 0.024 |  | 12.8 | 17.2 | 2.7 |  | 0.17 |  | 65.584 | [13 empty] | Heat Treatment | 700 | 3 | [5 empty] | No |  |  |  | 55 | 10 | 10 |  |  |  | V |  | -194.4545 |  |  | 168.232
73 | SS316LN | Nuclear Structural Material | 0.022 |  | 1.5 | 0.024 |  | 12.8 | 17.2 | 2.7 |  | 0.17 |  | 65.584 | [13 empty] | Heat Treatment | 700 | 3 | [5 empty] | No |  |  |  | 55 | 10 | 10 |  |  |  | V |  | -126.1626 |  |  | 224.3094
73 | SS316LN | Nuclear Structural Material | 0.022 |  | 1.5 | 0.024 |  | 12.8 | 17.2 | 2.7 |  | 0.17 |  | 65.584 | [13 empty] | Heat Treatment | 700 | 3 | [5 empty] | No |  |  |  | 55 | 10 | 10 |  |  |  | V |  | 20.04233 |  |  | 297.7901
73 | SS316LN | Nuclear Structural Material | 0.022 |  | 1.5 | 0.024 |  | 12.8 | 17.2 | 2.7 |  | 0.17 |  | 65.584 | [13 empty] | Heat Treatment | 700 | 10 | [5 empty] | No |  |  |  | 55 | 10 | 10 |  |  |  | V |  | -195.1356 |  |  | 127.6243
73 | SS316LN | Nuclear Structural Material | 0.022 |  | 1.5 | 0.024 |  | 12.8 | 17.2 | 2.7 |  | 0.17 |  | 65.584 | [13 empty] | Heat Treatment | 700 | 10 | [5 empty] | No |  |  |  | 55 | 10 | 10 |  |  |  | V |  | -126.5062 |  |  | 200.7182
73 | SS316LN | Nuclear Structural Material | 0.022 |  | 1.5 | 0.024 |  | 12.8 | 17.2 | 2.7 |  | 0.17 |  | 65.584 | [13 empty] | Heat Treatment | 700 | 10 | [5 empty] | No |  |  |  | 55 | 10 | 10 |  |  |  | V |  | 20.03735 |  |  | 292.3757
73 | SS316LN | Nuclear Structural Material | 0.022 |  | 1.5 | 0.024 |  | 12.8 | 17.2 | 2.7 |  | 0.17 |  | 65.584 | [13 empty] | Heat Treatment | 700 | 26 | [5 empty] | No |  |  |  | 55 | 10 | 10 |  |  |  | V |  | -195.1356 |  |  | 127.6243
73 | SS316LN | Nuclear Structural Material | 0.022 |  | 1.5 | 0.024 |  | 12.8 | 17.2 | 2.7 |  | 0.17 |  | 65.584 | [13 empty] | Heat Treatment | 700 | 26 | [5 empty] | No |  |  |  | 55 | 10 | 10 |  |  |  | V |  | -126.5062 |  |  | 200.7182
73 | SS316LN | Nuclear Structural Material | 0.022 |  | 1.5 | 0.024 |  | 12.8 | 17.2 | 2.7 |  | 0.17 |  | 65.584 | [13 empty] | Heat Treatment | 700 | 26 | [5 empty] | No |  |  |  | 55 | 10 | 10 |  |  |  | V |  | 20.03735 |  |  | 292.3757
73 | SS316LN | Nuclear Structural Material | 0.022 |  | 1.5 | 0.024 |  | 12.8 | 17.2 | 2.7 |  | 0.17 |  | 65.584 | [13 empty] | Heat Treatment | 700 | 100 | [5 empty] | No |  |  |  | 55 | 10 | 10 |  |  |  | V |  | -194.8739 |  |  | 62.26519
73 | SS316LN | Nuclear Structural Material | 0.022 |  | 1.5 | 0.024 |  | 12.8 | 17.2 | 2.7 |  | 0.17 |  | 65.584 | [13 empty] | Heat Treatment | 700 | 100 | [5 empty] | No |  |  |  | 55 | 10 | 10 |  |  |  | V |  | -126.5951 |  |  | 104.0331
73 | SS316LN | Nuclear Structural Material | 0.022 |  | 1.5 | 0.024 |  | 12.8 | 17.2 | 2.7 |  | 0.17 |  | 65.584 | [13 empty] | Heat Treatment | 700 | 100 | [5 empty] | No |  |  |  | 55 | 10 | 10 |  |  |  | V |  | 20.27103 |  |  | 196.4641
74 | SS316L | Nuclear Structural Material | 0.0284 | 1.22 | 1.14 |  | 0.0253 | 9.81 | 19.28 | 2.3 |  | 0.0838 |  | 65.8101 |  |  | 0.28 | [5 empty] | 0.0224 | [12 empty] | No |  |  |  | 55 | 10 | 10 | 2 | 45 | 0.25 | V |  | -195.5539 |  |  | 50.79671
74 | SS316L | Nuclear Structural Material | 0.0284 | 1.22 | 1.14 |  | 0.0253 | 9.81 | 19.28 | 2.3 |  | 0.0838 |  | 65.8101 |  |  | 0.28 | [5 empty] | 0.0224 | [12 empty] | No |  |  |  | 55 | 10 | 10 | 2 | 45 | 0.25 | V |  | -175.0192 |  |  | 42.72511
74 | SS316L | Nuclear Structural Material | 0.0284 | 1.22 | 1.14 |  | 0.0253 | 9.81 | 19.28 | 2.3 |  | 0.0838 |  | 65.8101 |  |  | 0.28 | [5 empty] | 0.0224 | [12 empty] | No |  |  |  | 55 | 10 | 10 | 2 | 45 | 0.25 | V |  | -149.5934 |  |  | 91.23729
74 | SS316L | Nuclear Structural Material | 0.0284 | 1.22 | 1.14 |  | 0.0253 | 9.81 | 19.28 | 2.3 |  | 0.0838 |  | 65.8101 |  |  | 0.28 | [5 empty] | 0.0224 | [12 empty] | No |  |  |  | 55 | 10 | 10 | 2 | 45 | 0.25 | V |  | -125.0929 |  |  | 104.7027
74 | SS316L | Nuclear Structural Material | 0.0284 | 1.22 | 1.14 |  | 0.0253 | 9.81 | 19.28 | 2.3 |  | 0.0838 |  | 65.8101 |  |  | 0.28 | [5 empty] | 0.0224 | [12 empty] | No |  |  |  | 55 | 10 | 10 | 2 | 45 | 0.25 | V |  | -99.75413 |  |  | 93.40797
74 | SS316L | Nuclear Structural Material | 0.0284 | 1.22 | 1.14 |  | 0.0253 | 9.81 | 19.28 | 2.3 |  | 0.0838 |  | 65.8101 |  |  | 0.28 | [5 empty] | 0.0224 | [12 empty] | No |  |  |  | 55 | 10 | 10 | 2 | 45 | 0.25 | V |  | -74.76634 |  |  | 141.2778
74 | SS316L | Nuclear Structural Material | 0.0284 | 1.22 | 1.14 |  | 0.0253 | 9.81 | 19.28 | 2.3 |  | 0.0838 |  | 65.8101 |  |  | 0.28 | [5 empty] | 0.0224 | [12 empty] | No |  |  |  | 55 | 10 | 10 | 2 | 45 | 0.25 | V |  | -49.38263 |  |  | 160.8511
74 | SS316L | Nuclear Structural Material | 0.0284 | 1.22 | 1.14 |  | 0.0253 | 9.81 | 19.28 | 2.3 |  | 0.0838 |  | 65.8101 |  |  | 0.28 | [5 empty] | 0.0224 | [12 empty] | No |  |  |  | 55 | 10 | 10 | 2 | 45 | 0.25 | V |  | -24.90228 |  |  | 160.4902
74 | SS316L | Nuclear Structural Material | 0.0284 | 1.22 | 1.14 |  | 0.0253 | 9.81 | 19.28 | 2.3 |  | 0.0838 |  | 65.8101 |  |  | 0.28 | [5 empty] | 0.0224 | [12 empty] | No |  |  |  | 55 | 10 | 10 | 2 | 45 | 0.25 | V |  | 0.04662076 |  |  | 181.672
74 | SS316L | Nuclear Structural Material | 0.0284 | 1.22 | 1.14 |  | 0.0253 | 9.81 | 19.28 | 2.3 |  | 0.0838 |  | 65.8101 |  |  | 0.28 | [5 empty] | 0.0224 | [12 empty] | No |  |  |  | 55 | 10 | 10 | 2 | 45 | 0.25 | V |  | 21.89887 |  |  | 177.7783
74 | SS316L | Nuclear Structural Material | 0.0284 | 1.22 | 1.14 |  | 0.0253 | 9.81 | 19.28 | 2.3 |  | 0.0838 |  | 65.8101 |  |  | 0.28 | [5 empty] | 0.0224 | [12 empty] | No |  |  |  | 55 | 10 | 10 | 2 | 45 | 0.25 | V |  | 49.88585 |  |  | 183.8426
74 | SS316L | Nuclear Structural Material | 0.0284 | 1.22 | 1.14 |  | 0.0253 | 9.81 | 19.28 | 2.3 |  | 0.0838 |  | 65.8101 |  |  | 0.28 | [5 empty] | 0.0224 | [12 empty] | No |  |  |  | 55 | 10 | 10 | 2 | 45 | 0.25 | V |  | 75.20397 |  |  | 158.4
74 | SS316L | Nuclear Structural Material | 0.0284 | 1.22 | 1.14 |  | 0.0253 | 9.81 | 19.28 | 2.3 |  | 0.0838 |  | 65.8101 |  |  | 0.28 | [5 empty] | 0.0224 | [12 empty] | No |  |  |  | 55 | 10 | 10 | 2 | 45 | 0.25 | V |  | 100.5694 |  |  | 165.4332
74 | SS316L | Nuclear Structural Material | 0.0284 | 1.22 | 1.14 |  | 0.0253 | 9.81 | 19.28 | 2.3 |  | 0.0838 |  | 65.8101 |  |  | 0.28 | [5 empty] | 0.0224 |  |  |  |  | Heat Treatment | 290 | 1500 | [5 empty] | No |  |  |  | 55 | 10 | 10 | 2 | 45 | 0.25 | V |  | 299.4765 |  |  | 165.4349
74 | SS316L | Nuclear Structural Material | 0.0284 | 1.22 | 1.14 |  | 0.0253 | 9.81 | 19.28 | 2.3 |  | 0.0838 |  | 65.8101 |  |  | 0.28 | [5 empty] | 0.0224 |  |  |  |  | Heat Treatment | 290 | 1500 | [5 empty] | No |  |  |  | 55 | 10 | 10 | 2 | 45 | 0.25 | V |  | 199.3351 |  |  | 143.4094
74 | SS316L | Nuclear Structural Material | 0.0284 | 1.22 | 1.14 |  | 0.0253 | 9.81 | 19.28 | 2.3 |  | 0.0838 |  | 65.8101 |  |  | 0.28 | [5 empty] | 0.0224 |  |  |  |  | Heat Treatment | 290 | 1500 | [5 empty] | No |  |  |  | 55 | 10 | 10 | 2 | 45 | 0.25 | V |  | 99.67447 |  |  | 151.2867
74 | SS316L | Nuclear Structural Material | 0.0284 | 1.22 | 1.14 |  | 0.0253 | 9.81 | 19.28 | 2.3 |  | 0.0838 |  | 65.8101 |  |  | 0.28 | [5 empty] | 0.0224 |  |  |  |  | Heat Treatment | 290 | 1500 | [5 empty] | No |  |  |  | 55 | 10 | 10 | 2 | 45 | 0.25 | V |  | 49.40231 |  |  | 152.0106
74 | SS316L | Nuclear Structural Material | 0.0284 | 1.22 | 1.14 |  | 0.0253 | 9.81 | 19.28 | 2.3 |  | 0.0838 |  | 65.8101 |  |  | 0.28 | [5 empty] | 0.0224 |  |  |  |  | Heat Treatment | 290 | 1500 | [5 empty] | No |  |  |  | 55 | 10 | 10 | 2 | 45 | 0.25 | V |  | 24.48808 |  |  | 154.623
74 | SS316L | Nuclear Structural Material | 0.0284 | 1.22 | 1.14 |  | 0.0253 | 9.81 | 19.28 | 2.3 |  | 0.0838 |  | 65.8101 |  |  | 0.28 | [5 empty] | 0.0224 |  |  |  |  | Heat Treatment | 290 | 1500 | [5 empty] | No |  |  |  | 55 | 10 | 10 | 2 | 45 | 0.25 | V |  | -0.4088102 |  |  | 169.1325
74 | SS316L | Nuclear Structural Material | 0.0284 | 1.22 | 1.14 |  | 0.0253 | 9.81 | 19.28 | 2.3 |  | 0.0838 |  | 65.8101 |  |  | 0.28 | [5 empty] | 0.0224 |  |  |  |  | Heat Treatment | 290 | 1500 | [5 empty] | No |  |  |  | 55 | 10 | 10 | 2 | 45 | 0.25 | V |  | -25.35115 |  |  | 152.4523
74 | SS316L | Nuclear Structural Material | 0.0284 | 1.22 | 1.14 |  | 0.0253 | 9.81 | 19.28 | 2.3 |  | 0.0838 |  | 65.8101 |  |  | 0.28 | [5 empty] | 0.0224 |  |  |  |  | Heat Treatment | 290 | 1500 | [5 empty] | No |  |  |  | 55 | 10 | 10 | 2 | 45 | 0.25 | V |  | -50.31738 |  |  | 119.3735
74 | SS316L | Nuclear Structural Material | 0.0284 | 1.22 | 1.14 |  | 0.0253 | 9.81 | 19.28 | 2.3 |  | 0.0838 |  | 65.8101 |  |  | 0.28 | [5 empty] | 0.0224 |  |  |  |  | Heat Treatment | 290 | 1500 | [5 empty] | No |  |  |  | 55 | 10 | 10 | 2 | 45 | 0.25 | V |  | -75.2466 |  |  | 111.6965
74 | SS316L | Nuclear Structural Material | 0.0284 | 1.22 | 1.14 |  | 0.0253 | 9.81 | 19.28 | 2.3 |  | 0.0838 |  | 65.8101 |  |  | 0.28 | [5 empty] | 0.0224 |  |  |  |  | Heat Treatment | 290 | 1500 | [5 empty] | No |  |  |  | 55 | 10 | 10 | 2 | 45 | 0.25 | V |  | -100.6416 |  |  | 84.40618
74 | SS316L | Nuclear Structural Material | 0.0284 | 1.22 | 1.14 |  | 0.0253 | 9.81 | 19.28 | 2.3 |  | 0.0838 |  | 65.8101 |  |  | 0.28 | [5 empty] | 0.0224 |  |  |  |  | Heat Treatment | 290 | 1500 | [5 empty] | No |  |  |  | 55 | 10 | 10 | 2 | 45 | 0.25 | V |  | -125.5713 |  |  | 76.40767
74 | SS316L | Nuclear Structural Material | 0.0284 | 1.22 | 1.14 |  | 0.0253 | 9.81 | 19.28 | 2.3 |  | 0.0838 |  | 65.8101 |  |  | 0.28 | [5 empty] | 0.0224 |  |  |  |  | Heat Treatment | 290 | 1500 | [5 empty] | No |  |  |  | 55 | 10 | 10 | 2 | 45 | 0.25 | V |  | -150.5089 |  |  | 62.94294
74 | SS316L | Nuclear Structural Material | 0.0284 | 1.22 | 1.14 |  | 0.0253 | 9.81 | 19.28 | 2.3 |  | 0.0838 |  | 65.8101 |  |  | 0.28 | [5 empty] | 0.0224 |  |  |  |  | Heat Treatment | 330 | 1500 | [5 empty] | No |  |  |  | 55 | 10 | 10 | 2 | 45 | 0.25 | V |  | 300.3082 |  |  | 136.1731
74 | SS316L | Nuclear Structural Material | 0.0284 | 1.22 | 1.14 |  | 0.0253 | 9.81 | 19.28 | 2.3 |  | 0.0838 |  | 65.8101 |  |  | 0.28 | [5 empty] | 0.0224 |  |  |  |  | Heat Treatment | 330 | 1500 | [5 empty] | No |  |  |  | 55 | 10 | 10 | 2 | 45 | 0.25 | V |  | 199.7423 |  |  | 122.83
74 | SS316L | Nuclear Structural Material | 0.0284 | 1.22 | 1.14 |  | 0.0253 | 9.81 | 19.28 | 2.3 |  | 0.0838 |  | 65.8101 |  |  | 0.28 | [5 empty] | 0.0224 |  |  |  |  | Heat Treatment | 330 | 1500 | [5 empty] | No |  |  |  | 55 | 10 | 10 | 2 | 45 | 0.25 | V |  | 100.0667 |  |  | 120.4179
74 | SS316L | Nuclear Structural Material | 0.0284 | 1.22 | 1.14 |  | 0.0253 | 9.81 | 19.28 | 2.3 |  | 0.0838 |  | 65.8101 |  |  | 0.28 | [5 empty] | 0.0224 |  |  |  |  | Heat Treatment | 330 | 1500 | [5 empty] | No |  |  |  | 55 | 10 | 10 | 2 | 45 | 0.25 | V |  | 49.79355 |  |  | 120.4987
74 | SS316L | Nuclear Structural Material | 0.0284 | 1.22 | 1.14 |  | 0.0253 | 9.81 | 19.28 | 2.3 |  | 0.0838 |  | 65.8101 |  |  | 0.28 | [5 empty] | 0.0224 |  |  |  |  | Heat Treatment | 330 | 1500 | [5 empty] | No |  |  |  | 55 | 10 | 10 | 2 | 45 | 0.25 | V |  | 25.73161 |  |  | 107.9972
74 | SS316L | Nuclear Structural Material | 0.0284 | 1.22 | 1.14 |  | 0.0253 | 9.81 | 19.28 | 2.3 |  | 0.0838 |  | 65.8101 |  |  | 0.28 | [5 empty] | 0.0224 |  |  |  |  | Heat Treatment | 330 | 1500 | [5 empty] | No |  |  |  | 55 | 10 | 10 | 2 | 45 | 0.25 | V |  | 0.3666406 |  |  | 101.2856
74 | SS316L | Nuclear Structural Material | 0.0284 | 1.22 | 1.14 |  | 0.0253 | 9.81 | 19.28 | 2.3 |  | 0.0838 |  | 65.8101 |  |  | 0.28 | [5 empty] | 0.0224 |  |  |  |  | Heat Treatment | 330 | 1500 | [5 empty] | No |  |  |  | 55 | 10 | 10 | 2 | 45 | 0.25 | V |  | -25.01426 |  |  | 83.6415
74 | SS316L | Nuclear Structural Material | 0.0284 | 1.22 | 1.14 |  | 0.0253 | 9.81 | 19.28 | 2.3 |  | 0.0838 |  | 65.8101 |  |  | 0.28 | [5 empty] | 0.0224 |  |  |  |  | Heat Treatment | 330 | 1500 | [5 empty] | No |  |  |  | 55 | 10 | 10 | 2 | 45 | 0.25 | V |  | -74.466 |  |  | 47.3866
74 | SS316L | Nuclear Structural Material | 0.0284 | 1.22 | 1.14 |  | 0.0253 | 9.81 | 19.28 | 2.3 |  | 0.0838 |  | 65.8101 |  |  | 0.28 | [5 empty] | 0.0224 |  |  |  |  | Heat Treatment | 330 | 1500 | [5 empty] | No |  |  |  | 55 | 10 | 10 | 2 | 45 | 0.25 | V |  | -99.83894 |  |  | 35.20875
74 | SS316L | Nuclear Structural Material | 0.0284 | 1.22 | 1.14 |  | 0.0253 | 9.81 | 19.28 | 2.3 |  | 0.0838 |  | 65.8101 |  |  | 0.28 | [5 empty] | 0.0224 |  |  |  |  | Heat Treatment | 360 | 1500 | [5 empty] | No |  |  |  | 55 | 10 | 10 | 2 | 45 | 0.25 | V |  | 299.8439 |  |  | 117.5244
74 | SS316L | Nuclear Structural Material | 0.0284 | 1.22 | 1.14 |  | 0.0253 | 9.81 | 19.28 | 2.3 |  | 0.0838 |  | 65.8101 |  |  | 0.28 | [5 empty] | 0.0224 |  |  |  |  | Heat Treatment | 360 | 1500 | [5 empty] | No |  |  |  | 55 | 10 | 10 | 2 | 45 | 0.25 | V |  | 199.7484 |  |  | 127.0101
74 | SS316L | Nuclear Structural Material | 0.0284 | 1.22 | 1.14 |  | 0.0253 | 9.81 | 19.28 | 2.3 |  | 0.0838 |  | 65.8101 |  |  | 0.28 | [5 empty] | 0.0224 |  |  |  |  | Heat Treatment | 360 | 1500 | [5 empty] | No |  |  |  | 55 | 10 | 10 | 2 | 45 | 0.25 | V |  | 100.0587 |  |  | 114.9517
74 | SS316L | Nuclear Structural Material | 0.0284 | 1.22 | 1.14 |  | 0.0253 | 9.81 | 19.28 | 2.3 |  | 0.0838 |  | 65.8101 |  |  | 0.28 | [5 empty] | 0.0224 |  |  |  |  | Heat Treatment | 360 | 1500 | [5 empty] | No |  |  |  | 55 | 10 | 10 | 2 | 45 | 0.25 | V |  | 49.76777 |  |  | 102.8139
74 | SS316L | Nuclear Structural Material | 0.0284 | 1.22 | 1.14 |  | 0.0253 | 9.81 | 19.28 | 2.3 |  | 0.0838 |  | 65.8101 |  |  | 0.28 | [5 empty] | 0.0224 |  |  |  |  | Heat Treatment | 360 | 1500 | [5 empty] | No |  |  |  | 55 | 10 | 10 | 2 | 45 | 0.25 | V |  | 25.28321 |  |  | 100.2809
74 | SS316L | Nuclear Structural Material | 0.0284 | 1.22 | 1.14 |  | 0.0253 | 9.81 | 19.28 | 2.3 |  | 0.0838 |  | 65.8101 |  |  | 0.28 | [5 empty] | 0.0224 |  |  |  |  | Heat Treatment | 360 | 1500 | [5 empty] | No |  |  |  | 55 | 10 | 10 | 2 | 45 | 0.25 | V |  | 0.3530527 |  |  | 91.96085
74 | SS316L | Nuclear Structural Material | 0.0284 | 1.22 | 1.14 |  | 0.0253 | 9.81 | 19.28 | 2.3 |  | 0.0838 |  | 65.8101 |  |  | 0.28 | [5 empty] | 0.0224 |  |  |  |  | Heat Treatment | 360 | 1500 | [5 empty] | No |  |  |  | 55 | 10 | 10 | 2 | 45 | 0.25 | V |  | -25.03909 |  |  | 66.59974
74 | SS316L | Nuclear Structural Material | 0.0284 | 1.22 | 1.14 |  | 0.0253 | 9.81 | 19.28 | 2.3 |  | 0.0838 |  | 65.8101 |  |  | 0.28 | [5 empty] | 0.0224 |  |  |  |  | Heat Treatment | 360 | 1500 | [5 empty] | No |  |  |  | 55 | 10 | 10 | 2 | 45 | 0.25 | V |  | -49.5096 |  |  | 73.71304
74 | SS316L | Nuclear Structural Material | 0.0284 | 1.22 | 1.14 |  | 0.0253 | 9.81 | 19.28 | 2.3 |  | 0.0838 |  | 65.8101 |  |  | 0.28 | [5 empty] | 0.0224 |  |  |  |  | Heat Treatment | 360 | 1500 | [5 empty] | No |  |  |  | 55 | 10 | 10 | 2 | 45 | 0.25 | V |  | -74.45194 |  |  | 57.03288
74 | SS316L | Nuclear Structural Material | 0.0284 | 1.22 | 1.14 |  | 0.0253 | 9.81 | 19.28 | 2.3 |  | 0.0838 |  | 65.8101 |  |  | 0.28 | [5 empty] | 0.0224 |  |  |  |  | Heat Treatment | 360 | 1500 | [5 empty] | No |  |  |  | 55 | 10 | 10 | 2 | 45 | 0.25 | V |  | -99.84034 |  |  | 34.24412
74 | SS316L | Nuclear Structural Material | 0.0284 | 1.22 | 1.14 |  | 0.0253 | 9.81 | 19.28 | 2.3 |  | 0.0838 |  | 65.8101 |  |  | 0.28 | [5 empty] | 0.0224 |  |  |  |  | Heat Treatment | 360 | 1500 | [5 empty] | No |  |  |  | 55 | 10 | 10 | 2 | 45 | 0.25 | V |  | -125.2058 |  |  | 27.21094
74 | SS316L | Nuclear Structural Material | 0.0284 | 1.22 | 1.14 |  | 0.0253 | 9.81 | 19.28 | 2.3 |  | 0.0838 |  | 65.8101 |  |  | 0.28 | [5 empty] | 0.0224 |  |  |  |  | Heat Treatment | 400 | 1500 | [5 empty] | No |  |  |  | 55 | 10 | 10 | 2 | 45 | 0.25 | V |  | 299.8242 |  |  | 104.0196
74 | SS316L | Nuclear Structural Material | 0.0284 | 1.22 | 1.14 |  | 0.0253 | 9.81 | 19.28 | 2.3 |  | 0.0838 |  | 65.8101 |  |  | 0.28 | [5 empty] | 0.0224 |  |  |  |  | Heat Treatment | 400 | 1500 | [5 empty] | No |  |  |  | 55 | 10 | 10 | 2 | 45 | 0.25 | V |  | 199.2742 |  |  | 101.6089
74 | SS316L | Nuclear Structural Material | 0.0284 | 1.22 | 1.14 |  | 0.0253 | 9.81 | 19.28 | 2.3 |  | 0.0838 |  | 65.8101 |  |  | 0.28 | [5 empty] | 0.0224 |  |  |  |  | Heat Treatment | 400 | 1500 | [5 empty] | No |  |  |  | 55 | 10 | 10 | 2 | 45 | 0.25 | V |  | 99.58076 |  |  | 86.97817
74 | SS316L | Nuclear Structural Material | 0.0284 | 1.22 | 1.14 |  | 0.0253 | 9.81 | 19.28 | 2.3 |  | 0.0838 |  | 65.8101 |  |  | 0.28 | [5 empty] | 0.0224 |  |  |  |  | Heat Treatment | 400 | 1500 | [5 empty] | No |  |  |  | 55 | 10 | 10 | 2 | 45 | 0.25 | V |  | 49.29173 |  |  | 76.12654
74 | SS316L | Nuclear Structural Material | 0.0284 | 1.22 | 1.14 |  | 0.0253 | 9.81 | 19.28 | 2.3 |  | 0.0838 |  | 65.8101 |  |  | 0.28 | [5 empty] | 0.0224 |  |  |  |  | Heat Treatment | 400 | 1500 | [5 empty] | No |  |  |  | 55 | 10 | 10 | 2 | 45 | 0.25 | V |  | 24.36204 |  |  | 68.12804
74 | SS316L | Nuclear Structural Material | 0.0284 | 1.22 | 1.14 |  | 0.0253 | 9.81 | 19.28 | 2.3 |  | 0.0838 |  | 65.8101 |  |  | 0.28 | [5 empty] | 0.0224 |  |  |  |  | Heat Treatment | 400 | 1500 | [5 empty] | No |  |  |  | 55 | 10 | 10 | 2 | 45 | 0.25 | V |  | -0.5540607 |  |  | 69.45427
74 | SS316L | Nuclear Structural Material | 0.0284 | 1.22 | 1.14 |  | 0.0253 | 9.81 | 19.28 | 2.3 |  | 0.0838 |  | 65.8101 |  |  | 0.28 | [5 empty] | 0.0224 |  |  |  |  | Heat Treatment | 400 | 1500 | [5 empty] | No |  |  |  | 55 | 10 | 10 | 2 | 45 | 0.25 | V |  | -25.92512 |  |  | 58.56258
74 | SS316L | Nuclear Structural Material | 0.0284 | 1.22 | 1.14 |  | 0.0253 | 9.81 | 19.28 | 2.3 |  | 0.0838 |  | 65.8101 |  |  | 0.28 | [5 empty] | 0.0224 |  |  |  |  | Heat Treatment | 400 | 1500 | [5 empty] | No |  |  |  | 55 | 10 | 10 | 2 | 45 | 0.25 | V |  | -50.42749 |  |  | 43.81098
74 | SS316L | Nuclear Structural Material | 0.0284 | 1.22 | 1.14 |  | 0.0253 | 9.81 | 19.28 | 2.3 |  | 0.0838 |  | 65.8101 |  |  | 0.28 | [5 empty] | 0.0224 |  |  |  |  | Heat Treatment | 400 | 1500 | [5 empty] | No |  |  |  | 55 | 10 | 10 | 2 | 45 | 0.25 | V |  | -75.36374 |  |  | 31.31087
74 | SS316L | Nuclear Structural Material | 0.0284 | 1.22 | 1.14 |  | 0.0253 | 9.81 | 19.28 | 2.3 |  | 0.0838 |  | 65.8101 |  |  | 0.28 | [5 empty] | 0.0224 |  |  |  |  | Heat Treatment | 400 | 1500 | [5 empty] | No |  |  |  | 55 | 10 | 10 | 2 | 45 | 0.25 | V |  | -100.7245 |  |  | 27.49313
74 | SS316L | Nuclear Structural Material | 0.0284 | 1.22 | 1.14 |  | 0.0253 | 9.81 | 19.28 | 2.3 |  | 0.0838 |  | 65.8101 |  |  | 0.28 | [5 empty] | 0.0224 |  |  |  |  | Heat Treatment | 400 | 1500 | [5 empty] | No |  |  |  | 55 | 10 | 10 | 2 | 45 | 0.25 | V |  | -125.649 |  |  | 23.03159
74 | SS316L | Nuclear Structural Material | 0.0284 | 1.22 | 1.14 |  | 0.0253 | 9.81 | 19.28 | 2.3 |  | 0.0838 |  | 65.8101 |  |  | 0.28 | [5 empty] | 0.0224 |  |  |  |  | Heat Treatment | 400 | 1500 | [5 empty] | No |  |  |  | 55 | 10 | 10 | 2 | 45 | 0.25 | V |  | -150.1336 |  |  | 20.49861
74 | SS316L | Nuclear Structural Material | 0.0284 | 1.22 | 1.14 |  | 0.0253 | 9.81 | 19.28 | 2.3 |  | 0.0838 |  | 65.8101 |  |  | 0.28 | [5 empty] | 0.0224 |  |  |  |  | Heat Treatment | 290 | 10000 | [5 empty] | No |  |  |  | 55 | 10 | 10 | 2 | 45 | 0.25 | V |  | 199.7545 |  |  | 131.1901
74 | SS316L | Nuclear Structural Material | 0.0284 | 1.22 | 1.14 |  | 0.0253 | 9.81 | 19.28 | 2.3 |  | 0.0838 |  | 65.8101 |  |  | 0.28 | [5 empty] | 0.0224 |  |  |  |  | Heat Treatment | 290 | 10000 | [5 empty] | No |  |  |  | 55 | 10 | 10 | 2 | 45 | 0.25 | V |  | 100.0915 |  |  | 137.4597
74 | SS316L | Nuclear Structural Material | 0.0284 | 1.22 | 1.14 |  | 0.0253 | 9.81 | 19.28 | 2.3 |  | 0.0838 |  | 65.8101 |  |  | 0.28 | [5 empty] | 0.0224 |  |  |  |  | Heat Treatment | 290 | 10000 | [5 empty] | No |  |  |  | 55 | 10 | 10 | 2 | 45 | 0.25 | V |  | 51.1247 |  |  | 134.0014
74 | SS316L | Nuclear Structural Material | 0.0284 | 1.22 | 1.14 |  | 0.0253 | 9.81 | 19.28 | 2.3 |  | 0.0838 |  | 65.8101 |  |  | 0.28 | [5 empty] | 0.0224 |  |  |  |  | Heat Treatment | 290 | 10000 | [5 empty] | No |  |  |  | 55 | 10 | 10 | 2 | 45 | 0.25 | V |  | 24.44872 |  |  | 127.6134
74 | SS316L | Nuclear Structural Material | 0.0284 | 1.22 | 1.14 |  | 0.0253 | 9.81 | 19.28 | 2.3 |  | 0.0838 |  | 65.8101 |  |  | 0.28 | [5 empty] | 0.0224 |  |  |  |  | Heat Treatment | 290 | 10000 | [5 empty] | No |  |  |  | 55 | 10 | 10 | 2 | 45 | 0.25 | V |  | -0.4762814 |  |  | 122.8303
74 | SS316L | Nuclear Structural Material | 0.0284 | 1.22 | 1.14 |  | 0.0253 | 9.81 | 19.28 | 2.3 |  | 0.0838 |  | 65.8101 |  |  | 0.28 | [5 empty] | 0.0224 |  |  |  |  | Heat Treatment | 290 | 10000 | [5 empty] | No |  |  |  | 55 | 10 | 10 | 2 | 45 | 0.25 | V |  | -26.26998 |  |  | 121.9072
74 | SS316L | Nuclear Structural Material | 0.0284 | 1.22 | 1.14 |  | 0.0253 | 9.81 | 19.28 | 2.3 |  | 0.0838 |  | 65.8101 |  |  | 0.28 | [5 empty] | 0.0224 |  |  |  |  | Heat Treatment | 290 | 10000 | [5 empty] | No |  |  |  | 55 | 10 | 10 | 2 | 45 | 0.25 | V |  | -50.33378 |  |  | 108.1195
74 | SS316L | Nuclear Structural Material | 0.0284 | 1.22 | 1.14 |  | 0.0253 | 9.81 | 19.28 | 2.3 |  | 0.0838 |  | 65.8101 |  |  | 0.28 | [5 empty] | 0.0224 |  |  |  |  | Heat Treatment | 290 | 10000 | [5 empty] | No |  |  |  | 55 | 10 | 10 | 2 | 45 | 0.25 | V |  | -76.13357 |  |  | 103.0163
74 | SS316L | Nuclear Structural Material | 0.0284 | 1.22 | 1.14 |  | 0.0253 | 9.81 | 19.28 | 2.3 |  | 0.0838 |  | 65.8101 |  |  | 0.28 | [5 empty] | 0.0224 |  |  |  |  | Heat Treatment | 290 | 10000 | [5 empty] | No |  |  |  | 55 | 10 | 10 | 2 | 45 | 0.25 | V |  | -99.76209 |  |  | 87.94174
74 | SS316L | Nuclear Structural Material | 0.0284 | 1.22 | 1.14 |  | 0.0253 | 9.81 | 19.28 | 2.3 |  | 0.0838 |  | 65.8101 |  |  | 0.28 | [5 empty] | 0.0224 |  |  |  |  | Heat Treatment | 290 | 10000 | [5 empty] | No |  |  |  | 55 | 10 | 10 | 2 | 45 | 0.25 | V |  | -126.4517 |  |  | 72.22902
74 | SS316L | Nuclear Structural Material | 0.0284 | 1.22 | 1.14 |  | 0.0253 | 9.81 | 19.28 | 2.3 |  | 0.0838 |  | 65.8101 |  |  | 0.28 | [5 empty] | 0.0224 |  |  |  |  | Heat Treatment | 290 | 10000 | [5 empty] | No |  |  |  | 55 | 10 | 10 | 2 | 45 | 0.25 | V |  | -151.4141 |  |  | 41.72253
74 | SS316L | Nuclear Structural Material | 0.0284 | 1.22 | 1.14 |  | 0.0253 | 9.81 | 19.28 | 2.3 |  | 0.0838 |  | 65.8101 |  |  | 0.28 | [5 empty] | 0.0224 |  |  |  |  | Heat Treatment | 330 | 10000 | [5 empty] | No |  |  |  | 55 | 10 | 10 | 2 | 45 | 0.25 | V |  | 200.1659 |  |  | 113.5046
74 | SS316L | Nuclear Structural Material | 0.0284 | 1.22 | 1.14 |  | 0.0253 | 9.81 | 19.28 | 2.3 |  | 0.0838 |  | 65.8101 |  |  | 0.28 | [5 empty] | 0.0224 |  |  |  |  | Heat Treatment | 330 | 10000 | [5 empty] | No |  |  |  | 55 | 10 | 10 | 2 | 45 | 0.25 | V |  | 100.0479 |  |  | 107.5562
74 | SS316L | Nuclear Structural Material | 0.0284 | 1.22 | 1.14 |  | 0.0253 | 9.81 | 19.28 | 2.3 |  | 0.0838 |  | 65.8101 |  |  | 0.28 | [5 empty] | 0.0224 |  |  |  |  | Heat Treatment | 330 | 10000 | [5 empty] | No |  |  |  | 55 | 10 | 10 | 2 | 45 | 0.25 | V |  | 50.19978 |  |  | 99.27621
74 | SS316L | Nuclear Structural Material | 0.0284 | 1.22 | 1.14 |  | 0.0253 | 9.81 | 19.28 | 2.3 |  | 0.0838 |  | 65.8101 |  |  | 0.28 | [5 empty] | 0.0224 |  |  |  |  | Heat Treatment | 330 | 10000 | [5 empty] | No |  |  |  | 55 | 10 | 10 | 2 | 45 | 0.25 | V |  | 25.29211 |  |  | 106.3902
74 | SS316L | Nuclear Structural Material | 0.0284 | 1.22 | 1.14 |  | 0.0253 | 9.81 | 19.28 | 2.3 |  | 0.0838 |  | 65.8101 |  |  | 0.28 | [5 empty] | 0.0224 |  |  |  |  | Heat Treatment | 330 | 10000 | [5 empty] | No |  |  |  | 55 | 10 | 10 | 2 | 45 | 0.25 | V |  | -0.08035638 |  |  | 94.53389
74 | SS316L | Nuclear Structural Material | 0.0284 | 1.22 | 1.14 |  | 0.0253 | 9.81 | 19.28 | 2.3 |  | 0.0838 |  | 65.8101 |  |  | 0.28 | [5 empty] | 0.0224 |  |  |  |  | Heat Treatment | 330 | 10000 | [5 empty] | No |  |  |  | 55 | 10 | 10 | 2 | 45 | 0.25 | V |  | -25.01473 |  |  | 83.31996
74 | SS316L | Nuclear Structural Material | 0.0284 | 1.22 | 1.14 |  | 0.0253 | 9.81 | 19.28 | 2.3 |  | 0.0838 |  | 65.8101 |  |  | 0.28 | [5 empty] | 0.0224 |  |  |  |  | Heat Treatment | 330 | 10000 | [5 empty] | No |  |  |  | 55 | 10 | 10 | 2 | 45 | 0.25 | V |  | -49.96129 |  |  | 63.74592
74 | SS316L | Nuclear Structural Material | 0.0284 | 1.22 | 1.14 |  | 0.0253 | 9.81 | 19.28 | 2.3 |  | 0.0838 |  | 65.8101 |  |  | 0.28 | [5 empty] | 0.0224 |  |  |  |  | Heat Treatment | 330 | 10000 | [5 empty] | No |  |  |  | 55 | 10 | 10 | 2 | 45 | 0.25 | V |  | -75.32673 |  |  | 56.71274
74 | SS316L | Nuclear Structural Material | 0.0284 | 1.22 | 1.14 |  | 0.0253 | 9.81 | 19.28 | 2.3 |  | 0.0838 |  | 65.8101 |  |  | 0.28 | [5 empty] | 0.0224 |  |  |  |  | Heat Treatment | 330 | 10000 | [5 empty] | No |  |  |  | 55 | 10 | 10 | 2 | 45 | 0.25 | V |  | -99.81551 |  |  | 51.28588
74 | SS316L | Nuclear Structural Material | 0.0284 | 1.22 | 1.14 |  | 0.0253 | 9.81 | 19.28 | 2.3 |  | 0.0838 |  | 65.8101 |  |  | 0.28 | [5 empty] | 0.0224 |  |  |  |  | Heat Treatment | 330 | 10000 | [5 empty] | No |  |  |  | 55 | 10 | 10 | 2 | 45 | 0.25 | V |  | -126.0693 |  |  | 34.60783
74 | SS316L | Nuclear Structural Material | 0.0284 | 1.22 | 1.14 |  | 0.0253 | 9.81 | 19.28 | 2.3 |  | 0.0838 |  | 65.8101 |  |  | 0.28 | [5 empty] | 0.0224 |  |  |  |  | Heat Treatment | 360 | 10000 | [5 empty] | No |  |  |  | 55 | 10 | 10 | 2 | 45 | 0.25 | V |  | 299.3692 |  |  | 91.80166
74 | SS316L | Nuclear Structural Material | 0.0284 | 1.22 | 1.14 |  | 0.0253 | 9.81 | 19.28 | 2.3 |  | 0.0838 |  | 65.8101 |  |  | 0.28 | [5 empty] | 0.0224 |  |  |  |  | Heat Treatment | 360 | 10000 | [5 empty] | No |  |  |  | 55 | 10 | 10 | 2 | 45 | 0.25 | V |  | 201.4338 |  |  | 83.59898
74 | SS316L | Nuclear Structural Material | 0.0284 | 1.22 | 1.14 |  | 0.0253 | 9.81 | 19.28 | 2.3 |  | 0.0838 |  | 65.8101 |  |  | 0.28 | [5 empty] | 0.0224 |  |  |  |  | Heat Treatment | 360 | 10000 | [5 empty] | No |  |  |  | 55 | 10 | 10 | 2 | 45 | 0.25 | V |  | 99.12205 |  |  | 72.18791
74 | SS316L | Nuclear Structural Material | 0.0284 | 1.22 | 1.14 |  | 0.0253 | 9.81 | 19.28 | 2.3 |  | 0.0838 |  | 65.8101 |  |  | 0.28 | [5 empty] | 0.0224 |  |  |  |  | Heat Treatment | 360 | 10000 | [5 empty] | No |  |  |  | 55 | 10 | 10 | 2 | 45 | 0.25 | V |  | 51.45784 |  |  | 62.61824
74 | SS316L | Nuclear Structural Material | 0.0284 | 1.22 | 1.14 |  | 0.0253 | 9.81 | 19.28 | 2.3 |  | 0.0838 |  | 65.8101 |  |  | 0.28 | [5 empty] | 0.0224 |  |  |  |  | Heat Treatment | 360 | 10000 | [5 empty] | No |  |  |  | 55 | 10 | 10 | 2 | 45 | 0.25 | V |  | 24.78701 |  |  | 59.76722
74 | SS316L | Nuclear Structural Material | 0.0284 | 1.22 | 1.14 |  | 0.0253 | 9.81 | 19.28 | 2.3 |  | 0.0838 |  | 65.8101 |  |  | 0.28 | [5 empty] | 0.0224 |  |  |  |  | Heat Treatment | 360 | 10000 | [5 empty] | No |  |  |  | 55 | 10 | 10 | 2 | 45 | 0.25 | V |  | -0.1450163 |  |  | 50.16101
74 | SS316L | Nuclear Structural Material | 0.0284 | 1.22 | 1.14 |  | 0.0253 | 9.81 | 19.28 | 2.3 |  | 0.0838 |  | 65.8101 |  |  | 0.28 | [5 empty] | 0.0224 |  |  |  |  | Heat Treatment | 360 | 10000 | [5 empty] | No |  |  |  | 55 | 10 | 10 | 2 | 45 | 0.25 | V |  | -24.63474 |  |  | 44.09105
74 | SS316L | Nuclear Structural Material | 0.0284 | 1.22 | 1.14 |  | 0.0253 | 9.81 | 19.28 | 2.3 |  | 0.0838 |  | 65.8101 |  |  | 0.28 | [5 empty] | 0.0224 |  |  |  |  | Heat Treatment | 360 | 10000 | [5 empty] | No |  |  |  | 55 | 10 | 10 | 2 | 45 | 0.25 | V |  | -49.57192 |  |  | 30.94787
74 | SS316L | Nuclear Structural Material | 0.0284 | 1.22 | 1.14 |  | 0.0253 | 9.81 | 19.28 | 2.3 |  | 0.0838 |  | 65.8101 |  |  | 0.28 | [5 empty] | 0.0224 |  |  |  |  | Heat Treatment | 360 | 10000 | [5 empty] | No |  |  |  | 55 | 10 | 10 | 2 | 45 | 0.25 | V |  | -75.80886 |  |  | 25.84535
74 | SS316L | Nuclear Structural Material | 0.0284 | 1.22 | 1.14 |  | 0.0253 | 9.81 | 19.28 | 2.3 |  | 0.0838 |  | 65.8101 |  |  | 0.28 | [5 empty] | 0.0224 |  |  |  |  | Heat Treatment | 360 | 10000 | [5 empty] | No |  |  |  | 55 | 10 | 10 | 2 | 45 | 0.25 | V |  | -100.7376 |  |  | 18.48993
74 | SS316L | Nuclear Structural Material | 0.0284 | 1.22 | 1.14 |  | 0.0253 | 9.81 | 19.28 | 2.3 |  | 0.0838 |  | 65.8101 |  |  | 0.28 | [5 empty] | 0.0224 |  |  |  |  | Heat Treatment | 360 | 10000 | [5 empty] | No |  |  |  | 55 | 10 | 10 | 2 | 45 | 0.25 | V |  | -126.0951 |  |  | 16.92298
74 | SS316L | Nuclear Structural Material | 0.0284 | 1.22 | 1.14 |  | 0.0253 | 9.81 | 19.28 | 2.3 |  | 0.0838 |  | 65.8101 |  |  | 0.28 | [5 empty] | 0.0224 |  |  |  |  | Heat Treatment | 360 | 10000 | [5 empty] | No |  |  |  | 55 | 10 | 10 | 2 | 45 | 0.25 | V |  | -148.8366 |  |  | 10.52868
74 | SS316L | Nuclear Structural Material | 0.0284 | 1.22 | 1.14 |  | 0.0253 | 9.81 | 19.28 | 2.3 |  | 0.0838 |  | 65.8101 |  |  | 0.28 | [5 empty] | 0.0224 |  |  |  |  | Heat Treatment | 400 | 10000 | [5 empty] | No |  |  |  | 55 | 10 | 10 | 2 | 45 | 0.25 | V |  | 298.9288 |  |  | 89.55156
74 | SS316L | Nuclear Structural Material | 0.0284 | 1.22 | 1.14 |  | 0.0253 | 9.81 | 19.28 | 2.3 |  | 0.0838 |  | 65.8101 |  |  | 0.28 | [5 empty] | 0.0224 |  |  |  |  | Heat Treatment | 400 | 10000 | [5 empty] | No |  |  |  | 55 | 10 | 10 | 2 | 45 | 0.25 | V |  | 199.7011 |  |  | 94.53424
74 | SS316L | Nuclear Structural Material | 0.0284 | 1.22 | 1.14 |  | 0.0253 | 9.81 | 19.28 | 2.3 |  | 0.0838 |  | 65.8101 |  |  | 0.28 | [5 empty] | 0.0224 |  |  |  |  | Heat Treatment | 400 | 10000 | [5 empty] | No |  |  |  | 55 | 10 | 10 | 2 | 45 | 0.25 | V |  | 98.27632 |  |  | 91.80342
74 | SS316L | Nuclear Structural Material | 0.0284 | 1.22 | 1.14 |  | 0.0253 | 9.81 | 19.28 | 2.3 |  | 0.0838 |  | 65.8101 |  |  | 0.28 | [5 empty] | 0.0224 |  |  |  |  | Heat Treatment | 400 | 10000 | [5 empty] | No |  |  |  | 55 | 10 | 10 | 2 | 45 | 0.25 | V |  | 49.75606 |  |  | 94.77531
74 | SS316L | Nuclear Structural Material | 0.0284 | 1.22 | 1.14 |  | 0.0253 | 9.81 | 19.28 | 2.3 |  | 0.0838 |  | 65.8101 |  |  | 0.28 | [5 empty] | 0.0224 |  |  |  |  | Heat Treatment | 400 | 10000 | [5 empty] | No |  |  |  | 55 | 10 | 10 | 2 | 45 | 0.25 | V |  | 24.83715 |  |  | 94.17229
74 | SS316L | Nuclear Structural Material | 0.0284 | 1.22 | 1.14 |  | 0.0253 | 9.81 | 19.28 | 2.3 |  | 0.0838 |  | 65.8101 |  |  | 0.28 | [5 empty] | 0.0224 |  |  |  |  | Heat Treatment | 400 | 10000 | [5 empty] | No |  |  |  | 55 | 10 | 10 | 2 | 45 | 0.25 | V |  | -0.5282905 |  |  | 87.13911
74 | SS316L | Nuclear Structural Material | 0.0284 | 1.22 | 1.14 |  | 0.0253 | 9.81 | 19.28 | 2.3 |  | 0.0838 |  | 65.8101 |  |  | 0.28 | [5 empty] | 0.0224 |  |  |  |  | Heat Treatment | 400 | 10000 | [5 empty] | No |  |  |  | 55 | 10 | 10 | 2 | 45 | 0.25 | V |  | -25.02223 |  |  | 78.17528
74 | SS316L | Nuclear Structural Material | 0.0284 | 1.22 | 1.14 |  | 0.0253 | 9.81 | 19.28 | 2.3 |  | 0.0838 |  | 65.8101 |  |  | 0.28 | [5 empty] | 0.0224 |  |  |  |  | Heat Treatment | 400 | 10000 | [5 empty] | No |  |  |  | 55 | 10 | 10 | 2 | 45 | 0.25 | V |  | -50.39048 |  |  | 69.21285
74 | SS316L | Nuclear Structural Material | 0.0284 | 1.22 | 1.14 |  | 0.0253 | 9.81 | 19.28 | 2.3 |  | 0.0838 |  | 65.8101 |  |  | 0.28 | [5 empty] | 0.0224 |  |  |  |  | Heat Treatment | 400 | 10000 | [5 empty] | No |  |  |  | 55 | 10 | 10 | 2 | 45 | 0.25 | V |  | -76.19636 |  |  | 59.92958
74 | SS316L | Nuclear Structural Material | 0.0284 | 1.22 | 1.14 |  | 0.0253 | 9.81 | 19.28 | 2.3 |  | 0.0838 |  | 65.8101 |  |  | 0.28 | [5 empty] | 0.0224 |  |  |  |  | Heat Treatment | 400 | 10000 | [5 empty] | No |  |  |  | 55 | 10 | 10 | 2 | 45 | 0.25 | V |  | -99.81504 |  |  | 51.60742
74 | SS316L | Nuclear Structural Material | 0.0284 | 1.22 | 1.14 |  | 0.0253 | 9.81 | 19.28 | 2.3 |  | 0.0838 |  | 65.8101 |  |  | 0.28 | [5 empty] | 0.0224 |  |  |  |  | Heat Treatment | 400 | 10000 | [5 empty] | No |  |  |  | 55 | 10 | 10 | 2 | 45 | 0.25 | V |  | -123.8685 |  |  | 44.89368
74 | SS316L | Nuclear Structural Material | 0.0284 | 1.22 | 1.14 |  | 0.0253 | 9.81 | 19.28 | 2.3 |  | 0.0838 |  | 65.8101 |  |  | 0.28 | [5 empty] | 0.0224 |  |  |  |  | Heat Treatment | 400 | 10000 | [5 empty] | No |  |  |  | 55 | 10 | 10 | 2 | 45 | 0.25 | V |  | -151.4357 |  |  | 26.93157
74 | SS316L | Nuclear Structural Material | 0.0284 | 1.22 | 1.14 |  | 0.0253 | 9.81 | 19.28 | 2.3 |  | 0.0838 |  | 65.8101 |  |  | 0.28 | [5 empty] | 0.0224 |  |  |  |  | Heat Treatment | 290 | 30000 | [5 empty] | No |  |  |  | 55 | 10 | 10 | 2 | 45 | 0.25 | V |  | 299.8748 |  |  | 138.7462
74 | SS316L | Nuclear Structural Material | 0.0284 | 1.22 | 1.14 |  | 0.0253 | 9.81 | 19.28 | 2.3 |  | 0.0838 |  | 65.8101 |  |  | 0.28 | [5 empty] | 0.0224 |  |  |  |  | Heat Treatment | 290 | 30000 | [5 empty] | No |  |  |  | 55 | 10 | 10 | 2 | 45 | 0.25 | V |  | 199.7995 |  |  | 162.0582
74 | SS316L | Nuclear Structural Material | 0.0284 | 1.22 | 1.14 |  | 0.0253 | 9.81 | 19.28 | 2.3 |  | 0.0838 |  | 65.8101 |  |  | 0.28 | [5 empty] | 0.0224 |  |  |  |  | Heat Treatment | 290 | 30000 | [5 empty] | No |  |  |  | 55 | 10 | 10 | 2 | 45 | 0.25 | V |  | 50.26584 |  |  | 144.6137
74 | SS316L | Nuclear Structural Material | 0.0284 | 1.22 | 1.14 |  | 0.0253 | 9.81 | 19.28 | 2.3 |  | 0.0838 |  | 65.8101 |  |  | 0.28 | [5 empty] | 0.0224 |  |  |  |  | Heat Treatment | 290 | 30000 | [5 empty] | No |  |  |  | 55 | 10 | 10 | 2 | 45 | 0.25 | V |  | 25.31132 |  |  | 119.5735
74 | SS316L | Nuclear Structural Material | 0.0284 | 1.22 | 1.14 |  | 0.0253 | 9.81 | 19.28 | 2.3 |  | 0.0838 |  | 65.8101 |  |  | 0.28 | [5 empty] | 0.0224 |  |  |  |  | Heat Treatment | 290 | 30000 | [5 empty] | No |  |  |  | 55 | 10 | 10 | 2 | 45 | 0.25 | V |  | -24.96553 |  |  | 117.0819
74 | SS316L | Nuclear Structural Material | 0.0284 | 1.22 | 1.14 |  | 0.0253 | 9.81 | 19.28 | 2.3 |  | 0.0838 |  | 65.8101 |  |  | 0.28 | [5 empty] | 0.0224 |  |  |  |  | Heat Treatment | 290 | 30000 | [5 empty] | No |  |  |  | 55 | 10 | 10 | 2 | 45 | 0.25 | V |  | -49.48899 |  |  | 87.86092
74 | SS316L | Nuclear Structural Material | 0.0284 | 1.22 | 1.14 |  | 0.0253 | 9.81 | 19.28 | 2.3 |  | 0.0838 |  | 65.8101 |  |  | 0.28 | [5 empty] | 0.0224 |  |  |  |  | Heat Treatment | 290 | 30000 | [5 empty] | No |  |  |  | 55 | 10 | 10 | 2 | 45 | 0.25 | V |  | -74.85068 |  |  | 83.40008
74 | SS316L | Nuclear Structural Material | 0.0284 | 1.22 | 1.14 |  | 0.0253 | 9.81 | 19.28 | 2.3 |  | 0.0838 |  | 65.8101 |  |  | 0.28 | [5 empty] | 0.0224 |  |  |  |  | Heat Treatment | 290 | 30000 | [5 empty] | No |  |  |  | 55 | 10 | 10 | 2 | 45 | 0.25 | V |  | -99.80192 |  |  | 60.61061
74 | SS316L | Nuclear Structural Material | 0.0284 | 1.22 | 1.14 |  | 0.0253 | 9.81 | 19.28 | 2.3 |  | 0.0838 |  | 65.8101 |  |  | 0.28 | [5 empty] | 0.0224 |  |  |  |  | Heat Treatment | 290 | 30000 | [5 empty] | No |  |  |  | 55 | 10 | 10 | 2 | 45 | 0.25 | V |  | -149.6697 |  |  | 38.82584
74 | SS316L | Nuclear Structural Material | 0.0284 | 1.22 | 1.14 |  | 0.0253 | 9.81 | 19.28 | 2.3 |  | 0.0838 |  | 65.8101 |  |  | 0.28 | [5 empty] | 0.0224 |  |  |  |  | Heat Treatment | 330 | 30000 | [5 empty] | No |  |  |  | 55 | 10 | 10 | 2 | 45 | 0.25 | V |  | 299.8373 |  |  | 113.0228
74 | SS316L | Nuclear Structural Material | 0.0284 | 1.22 | 1.14 |  | 0.0253 | 9.81 | 19.28 | 2.3 |  | 0.0838 |  | 65.8101 |  |  | 0.28 | [5 empty] | 0.0224 |  |  |  |  | Heat Treatment | 330 | 30000 | [5 empty] | No |  |  |  | 55 | 10 | 10 | 2 | 45 | 0.25 | V |  | 100.4462 |  |  | 80.86745
74 | SS316L | Nuclear Structural Material | 0.0284 | 1.22 | 1.14 |  | 0.0253 | 9.81 | 19.28 | 2.3 |  | 0.0838 |  | 65.8101 |  |  | 0.28 | [5 empty] | 0.0224 |  |  |  |  | Heat Treatment | 330 | 30000 | [5 empty] | No |  |  |  | 55 | 10 | 10 | 2 | 45 | 0.25 | V |  | 49.72279 |  |  | 71.94578
74 | SS316L | Nuclear Structural Material | 0.0284 | 1.22 | 1.14 |  | 0.0253 | 9.81 | 19.28 | 2.3 |  | 0.0838 |  | 65.8101 |  |  | 0.28 | [5 empty] | 0.0224 |  |  |  |  | Heat Treatment | 330 | 30000 | [5 empty] | No |  |  |  | 55 | 10 | 10 | 2 | 45 | 0.25 | V |  | 25.22792 |  |  | 62.33886
74 | SS316L | Nuclear Structural Material | 0.0284 | 1.22 | 1.14 |  | 0.0253 | 9.81 | 19.28 | 2.3 |  | 0.0838 |  | 65.8101 |  |  | 0.28 | [5 empty] | 0.0224 |  |  |  |  | Heat Treatment | 330 | 30000 | [5 empty] | No |  |  |  | 55 | 10 | 10 | 2 | 45 | 0.25 | V |  | -25.06205 |  |  | 50.84415
74 | SS316L | Nuclear Structural Material | 0.0284 | 1.22 | 1.14 |  | 0.0253 | 9.81 | 19.28 | 2.3 |  | 0.0838 |  | 65.8101 |  |  | 0.28 | [5 empty] | 0.0224 |  |  |  |  | Heat Treatment | 330 | 30000 | [5 empty] | No |  |  |  | 55 | 10 | 10 | 2 | 45 | 0.25 | V |  | -49.98518 |  |  | 47.34724
74 | SS316L | Nuclear Structural Material | 0.0284 | 1.22 | 1.14 |  | 0.0253 | 9.81 | 19.28 | 2.3 |  | 0.0838 |  | 65.8101 |  |  | 0.28 | [5 empty] | 0.0224 |  |  |  |  | Heat Treatment | 330 | 30000 | [5 empty] | No |  |  |  | 55 | 10 | 10 | 2 | 45 | 0.25 | V |  | -74.91112 |  |  | 41.92108
74 | SS316L | Nuclear Structural Material | 0.0284 | 1.22 | 1.14 |  | 0.0253 | 9.81 | 19.28 | 2.3 |  | 0.0838 |  | 65.8101 |  |  | 0.28 | [5 empty] | 0.0224 |  |  |  |  | Heat Treatment | 330 | 30000 | [5 empty] | No |  |  |  | 55 | 10 | 10 | 2 | 45 | 0.25 | V |  | -100.2981 |  |  | 20.09694
74 | SS316L | Nuclear Structural Material | 0.0284 | 1.22 | 1.14 |  | 0.0253 | 9.81 | 19.28 | 2.3 |  | 0.0838 |  | 65.8101 |  |  | 0.28 | [5 empty] | 0.0224 |  |  |  |  | Heat Treatment | 330 | 30000 | [5 empty] | No |  |  |  | 55 | 10 | 10 | 2 | 45 | 0.25 | V |  | -125.1997 |  |  | 31.391
74 | SS316L | Nuclear Structural Material | 0.0284 | 1.22 | 1.14 |  | 0.0253 | 9.81 | 19.28 | 2.3 |  | 0.0838 |  | 65.8101 |  |  | 0.28 | [5 empty] | 0.0224 |  |  |  |  | Heat Treatment | 330 | 30000 | [5 empty] | No |  |  |  | 55 | 10 | 10 | 2 | 45 | 0.25 | V |  | -149.7035 |  |  | 15.67477
74 | SS316L | Nuclear Structural Material | 0.0284 | 1.22 | 1.14 |  | 0.0253 | 9.81 | 19.28 | 2.3 |  | 0.0838 |  | 65.8101 |  |  | 0.28 | [5 empty] | 0.0224 |  |  |  |  | Heat Treatment | 330 | 30000 | [5 empty] | No |  |  |  | 55 | 10 | 10 | 2 | 45 | 0.25 | V |  | -195.5994 |  |  | 19.60707
74 | SS316L | Nuclear Structural Material | 0.0284 | 1.22 | 1.14 |  | 0.0253 | 9.81 | 19.28 | 2.3 |  | 0.0838 |  | 65.8101 |  |  | 0.28 | [5 empty] | 0.0224 |  |  |  |  | Heat Treatment | 360 | 30000 | [5 empty] | No |  |  |  | 55 | 10 | 10 | 2 | 45 | 0.25 | V |  | 300.2712 |  |  | 110.7713
74 | SS316L | Nuclear Structural Material | 0.0284 | 1.22 | 1.14 |  | 0.0253 | 9.81 | 19.28 | 2.3 |  | 0.0838 |  | 65.8101 |  |  | 0.28 | [5 empty] | 0.0224 |  |  |  |  | Heat Treatment | 360 | 30000 | [5 empty] | No |  |  |  | 55 | 10 | 10 | 2 | 45 | 0.25 | V |  | 200.156 |  |  | 106.7522
74 | SS316L | Nuclear Structural Material | 0.0284 | 1.22 | 1.14 |  | 0.0253 | 9.81 | 19.28 | 2.3 |  | 0.0838 |  | 65.8101 |  |  | 0.28 | [5 empty] | 0.0224 |  |  |  |  | Heat Treatment | 360 | 30000 | [5 empty] | No |  |  |  | 55 | 10 | 10 | 2 | 45 | 0.25 | V |  | 100.4602 |  |  | 90.51373
74 | SS316L | Nuclear Structural Material | 0.0284 | 1.22 | 1.14 |  | 0.0253 | 9.81 | 19.28 | 2.3 |  | 0.0838 |  | 65.8101 |  |  | 0.28 | [5 empty] | 0.0224 |  |  |  |  | Heat Treatment | 360 | 30000 | [5 empty] | No |  |  |  | 55 | 10 | 10 | 2 | 45 | 0.25 | V |  | 49.74575 |  |  | 87.70137
74 | SS316L | Nuclear Structural Material | 0.0284 | 1.22 | 1.14 |  | 0.0253 | 9.81 | 19.28 | 2.3 |  | 0.0838 |  | 65.8101 |  |  | 0.28 | [5 empty] | 0.0224 |  |  |  |  | Heat Treatment | 360 | 30000 | [5 empty] | No |  |  |  | 55 | 10 | 10 | 2 | 45 | 0.25 | V |  | 25.25978 |  |  | 84.20376
74 | SS316L | Nuclear Structural Material | 0.0284 | 1.22 | 1.14 |  | 0.0253 | 9.81 | 19.28 | 2.3 |  | 0.0838 |  | 65.8101 |  |  | 0.28 | [5 empty] | 0.0224 |  |  |  |  | Heat Treatment | 360 | 30000 | [5 empty] | No |  |  |  | 55 | 10 | 10 | 2 | 45 | 0.25 | V |  | -25.01942 |  |  | 80.10453
74 | SS316L | Nuclear Structural Material | 0.0284 | 1.22 | 1.14 |  | 0.0253 | 9.81 | 19.28 | 2.3 |  | 0.0838 |  | 65.8101 |  |  | 0.28 | [5 empty] | 0.0224 |  |  |  |  | Heat Treatment | 360 | 30000 | [5 empty] | No |  |  |  | 55 | 10 | 10 | 2 | 45 | 0.25 | V |  | -49.53819 |  |  | 54.09894
74 | SS316L | Nuclear Structural Material | 0.0284 | 1.22 | 1.14 |  | 0.0253 | 9.81 | 19.28 | 2.3 |  | 0.0838 |  | 65.8101 |  |  | 0.28 | [5 empty] | 0.0224 |  |  |  |  | Heat Treatment | 360 | 30000 | [5 empty] | No |  |  |  | 55 | 10 | 10 | 2 | 45 | 0.25 | V |  | -74.9055 |  |  | 45.77959
74 | SS316L | Nuclear Structural Material | 0.0284 | 1.22 | 1.14 |  | 0.0253 | 9.81 | 19.28 | 2.3 |  | 0.0838 |  | 65.8101 |  |  | 0.28 | [5 empty] | 0.0224 |  |  |  |  | Heat Treatment | 360 | 30000 | [5 empty] | No |  |  |  | 55 | 10 | 10 | 2 | 45 | 0.25 | V |  | -100.262 |  |  | 44.85573
74 | SS316L | Nuclear Structural Material | 0.0284 | 1.22 | 1.14 |  | 0.0253 | 9.81 | 19.28 | 2.3 |  | 0.0838 |  | 65.8101 |  |  | 0.28 | [5 empty] | 0.0224 |  |  |  |  | Heat Treatment | 360 | 30000 | [5 empty] | No |  |  |  | 55 | 10 | 10 | 2 | 45 | 0.25 | V |  | -125.1842 |  |  | 42.0019
74 | SS316L | Nuclear Structural Material | 0.0284 | 1.22 | 1.14 |  | 0.0253 | 9.81 | 19.28 | 2.3 |  | 0.0838 |  | 65.8101 |  |  | 0.28 | [5 empty] | 0.0224 |  |  |  |  | Heat Treatment | 360 | 30000 | [5 empty] | No |  |  |  | 55 | 10 | 10 | 2 | 45 | 0.25 | V |  | -150.127 |  |  | 25.0002
74 | SS316L | Nuclear Structural Material | 0.0284 | 1.22 | 1.14 |  | 0.0253 | 9.81 | 19.28 | 2.3 |  | 0.0838 |  | 65.8101 |  |  | 0.28 | [5 empty] | 0.0224 |  |  |  |  | Heat Treatment | 360 | 30000 | [5 empty] | No |  |  |  | 55 | 10 | 10 | 2 | 45 | 0.25 | V |  | -196.0309 |  |  | 23.46629
74 | SS316L | Nuclear Structural Material | 0.0284 | 1.22 | 1.14 |  | 0.0253 | 9.81 | 19.28 | 2.3 |  | 0.0838 |  | 65.8101 |  |  | 0.28 | [5 empty] | 0.0224 |  |  |  |  | Heat Treatment | 400 | 30000 | [5 empty] | No |  |  |  | 55 | 10 | 10 | 2 | 45 | 0.25 | V |  | 301.0766 |  |  | 63.50309
74 | SS316L | Nuclear Structural Material | 0.0284 | 1.22 | 1.14 |  | 0.0253 | 9.81 | 19.28 | 2.3 |  | 0.0838 |  | 65.8101 |  |  | 0.28 | [5 empty] | 0.0224 |  |  |  |  | Heat Treatment | 400 | 30000 | [5 empty] | No |  |  |  | 55 | 10 | 10 | 2 | 45 | 0.25 | V |  | 201.4005 |  |  | 60.76945
74 | SS316L | Nuclear Structural Material | 0.0284 | 1.22 | 1.14 |  | 0.0253 | 9.81 | 19.28 | 2.3 |  | 0.0838 |  | 65.8101 |  |  | 0.28 | [5 empty] | 0.0224 |  |  |  |  | Heat Treatment | 400 | 30000 | [5 empty] | No |  |  |  | 55 | 10 | 10 | 2 | 45 | 0.25 | V |  | 101.7178 |  |  | 53.53422
74 | SS316L | Nuclear Structural Material | 0.0284 | 1.22 | 1.14 |  | 0.0253 | 9.81 | 19.28 | 2.3 |  | 0.0838 |  | 65.8101 |  |  | 0.28 | [5 empty] | 0.0224 |  |  |  |  | Heat Treatment | 400 | 30000 | [5 empty] | No |  |  |  | 55 | 10 | 10 | 2 | 45 | 0.25 | V |  | 51.42738 |  |  | 41.71796
74 | SS316L | Nuclear Structural Material | 0.0284 | 1.22 | 1.14 |  | 0.0253 | 9.81 | 19.28 | 2.3 |  | 0.0838 |  | 65.8101 |  |  | 0.28 | [5 empty] | 0.0224 |  |  |  |  | Heat Treatment | 400 | 30000 | [5 empty] | No |  |  |  | 55 | 10 | 10 | 2 | 45 | 0.25 | V |  | 26.94984 |  |  | 44.00812
74 | SS316L | Nuclear Structural Material | 0.0284 | 1.22 | 1.14 |  | 0.0253 | 9.81 | 19.28 | 2.3 |  | 0.0838 |  | 65.8101 |  |  | 0.28 | [5 empty] | 0.0224 |  |  |  |  | Heat Treatment | 400 | 30000 | [5 empty] | No |  |  |  | 55 | 10 | 10 | 2 | 45 | 0.25 | V |  | -23.78291 |  |  | 28.6556
74 | SS316L | Nuclear Structural Material | 0.0284 | 1.22 | 1.14 |  | 0.0253 | 9.81 | 19.28 | 2.3 |  | 0.0838 |  | 65.8101 |  |  | 0.28 | [5 empty] | 0.0224 |  |  |  |  | Heat Treatment | 400 | 30000 | [5 empty] | No |  |  |  | 55 | 10 | 10 | 2 | 45 | 0.25 | V |  | -47.82189 |  |  | 31.90968
74 | SS316L | Nuclear Structural Material | 0.0284 | 1.22 | 1.14 |  | 0.0253 | 9.81 | 19.28 | 2.3 |  | 0.0838 |  | 65.8101 |  |  | 0.28 | [5 empty] | 0.0224 |  |  |  |  | Heat Treatment | 400 | 30000 | [5 empty] | No |  |  |  | 55 | 10 | 10 | 2 | 45 | 0.25 | V |  | -73.19154 |  |  | 21.98262
74 | SS316L | Nuclear Structural Material | 0.0284 | 1.22 | 1.14 |  | 0.0253 | 9.81 | 19.28 | 2.3 |  | 0.0838 |  | 65.8101 |  |  | 0.28 | [5 empty] | 0.0224 |  |  |  |  | Heat Treatment | 400 | 30000 | [5 empty] | No |  |  |  | 55 | 10 | 10 | 2 | 45 | 0.25 | V |  | -98.5448 |  |  | 23.30956
74 | SS316L | Nuclear Structural Material | 0.0284 | 1.22 | 1.14 |  | 0.0253 | 9.81 | 19.28 | 2.3 |  | 0.0838 |  | 65.8101 |  |  | 0.28 | [5 empty] | 0.0224 |  |  |  |  | Heat Treatment | 400 | 30000 | [5 empty] | No |  |  |  | 55 | 10 | 10 | 2 | 45 | 0.25 | V |  | -123.9121 |  |  | 14.99021
74 | SS316L | Nuclear Structural Material | 0.0284 | 1.22 | 1.14 |  | 0.0253 | 9.81 | 19.28 | 2.3 |  | 0.0838 |  | 65.8101 |  |  | 0.28 | [5 empty] | 0.0224 |  |  |  |  | Heat Treatment | 400 | 30000 | [5 empty] | No |  |  |  | 55 | 10 | 10 | 2 | 45 | 0.25 | V |  | -193.8601 |  |  | 13.17341
74 | SS316 | Nuclear Structural Material | 0.0433 | 1.02 | 0.65 |  | 0.0243 | 10.38 | 18.52 | 2.33 |  | 0.102 |  | 66.5797 |  |  | 0.33 | [5 empty] | 0.0207 | [12 empty] | No |  |  |  | 55 | 10 | 10 | 2 | 45 | 0.25 | V |  | -195.8027 |  |  | 90.69038
74 | SS316 | Nuclear Structural Material | 0.0433 | 1.02 | 0.65 |  | 0.0243 | 10.38 | 18.52 | 2.33 |  | 0.102 |  | 66.5797 |  |  | 0.33 | [5 empty] | 0.0207 | [12 empty] | No |  |  |  | 55 | 10 | 10 | 2 | 45 | 0.25 | V |  | -174.8164 |  |  | 105.7531
74 | SS316 | Nuclear Structural Material | 0.0433 | 1.02 | 0.65 |  | 0.0243 | 10.38 | 18.52 | 2.33 |  | 0.102 |  | 66.5797 |  |  | 0.33 | [5 empty] | 0.0207 | [12 empty] | No |  |  |  | 55 | 10 | 10 | 2 | 45 | 0.25 | V |  | -150.0525 |  |  | 102.9289
74 | SS316 | Nuclear Structural Material | 0.0433 | 1.02 | 0.65 |  | 0.0243 | 10.38 | 18.52 | 2.33 |  | 0.102 |  | 66.5797 |  |  | 0.33 | [5 empty] | 0.0207 | [12 empty] | No |  |  |  | 55 | 10 | 10 | 2 | 45 | 0.25 | V |  | -124.8688 |  |  | 110.4603
74 | SS316 | Nuclear Structural Material | 0.0433 | 1.02 | 0.65 |  | 0.0243 | 10.38 | 18.52 | 2.33 |  | 0.102 |  | 66.5797 |  |  | 0.33 | [5 empty] | 0.0207 | [12 empty] | No |  |  |  | 55 | 10 | 10 | 2 | 45 | 0.25 | V |  | -99.6852 |  |  | 160.6695
74 | SS316 | Nuclear Structural Material | 0.0433 | 1.02 | 0.65 |  | 0.0243 | 10.38 | 18.52 | 2.33 |  | 0.102 |  | 66.5797 |  |  | 0.33 | [5 empty] | 0.0207 | [12 empty] | No |  |  |  | 55 | 10 | 10 | 2 | 45 | 0.25 | V |  | -74.9213 |  |  | 167.2594
74 | SS316 | Nuclear Structural Material | 0.0433 | 1.02 | 0.65 |  | 0.0243 | 10.38 | 18.52 | 2.33 |  | 0.102 |  | 66.5797 |  |  | 0.33 | [5 empty] | 0.0207 | [12 empty] | No |  |  |  | 55 | 10 | 10 | 2 | 45 | 0.25 | V |  | -49.73767 |  |  | 154.3933
74 | SS316 | Nuclear Structural Material | 0.0433 | 1.02 | 0.65 |  | 0.0243 | 10.38 | 18.52 | 2.33 |  | 0.102 |  | 66.5797 |  |  | 0.33 | [5 empty] | 0.0207 | [12 empty] | No |  |  |  | 55 | 10 | 10 | 2 | 45 | 0.25 | V |  | -24.55404 |  |  | 214.0167
74 | SS316 | Nuclear Structural Material | 0.0433 | 1.02 | 0.65 |  | 0.0243 | 10.38 | 18.52 | 2.33 |  | 0.102 |  | 66.5797 |  |  | 0.33 | [5 empty] | 0.0207 | [12 empty] | No |  |  |  | 55 | 10 | 10 | 2 | 45 | 0.25 | V |  | -0.2098636 |  |  | 194.8745
74 | SS316 | Nuclear Structural Material | 0.0433 | 1.02 | 0.65 |  | 0.0243 | 10.38 | 18.52 | 2.33 |  | 0.102 |  | 66.5797 |  |  | 0.33 | [5 empty] | 0.0207 | [12 empty] | No |  |  |  | 55 | 10 | 10 | 2 | 45 | 0.25 | V |  | 22.4554 |  |  | 184.8326
74 | SS316 | Nuclear Structural Material | 0.0433 | 1.02 | 0.65 |  | 0.0243 | 10.38 | 18.52 | 2.33 |  | 0.102 |  | 66.5797 |  |  | 0.33 | [5 empty] | 0.0207 | [12 empty] | No |  |  |  | 55 | 10 | 10 | 2 | 45 | 0.25 | V |  | 50.57712 |  |  | 207.4268
74 | SS316 | Nuclear Structural Material | 0.0433 | 1.02 | 0.65 |  | 0.0243 | 10.38 | 18.52 | 2.33 |  | 0.102 |  | 66.5797 |  |  | 0.33 | [5 empty] | 0.0207 | [12 empty] | No |  |  |  | 55 | 10 | 10 | 2 | 45 | 0.25 | V |  | 74.9213 |  |  | 186.0879
74 | SS316 | Nuclear Structural Material | 0.0433 | 1.02 | 0.65 |  | 0.0243 | 10.38 | 18.52 | 2.33 |  | 0.102 |  | 66.5797 |  |  | 0.33 | [5 empty] | 0.0207 | [12 empty] | No |  |  |  | 55 | 10 | 10 | 2 | 45 | 0.25 | V |  | 100.1049 |  |  | 193.6192
74 | SS316 | Nuclear Structural Material | 0.0433 | 1.02 | 0.65 |  | 0.0243 | 10.38 | 18.52 | 2.33 |  | 0.102 |  | 66.5797 |  |  | 0.33 | [5 empty] | 0.0207 |  |  |  |  | Heat Treatment | 290 | 1500 | [5 empty] | No |  |  |  | 55 | 10 | 10 | 2 | 45 | 0.25 | V |  | 24.55404 |  |  | 144.6653
74 | SS316 | Nuclear Structural Material | 0.0433 | 1.02 | 0.65 |  | 0.0243 | 10.38 | 18.52 | 2.33 |  | 0.102 |  | 66.5797 |  |  | 0.33 | [5 empty] | 0.0207 |  |  |  |  | Heat Treatment | 290 | 1500 | [5 empty] | No |  |  |  | 55 | 10 | 10 | 2 | 45 | 0.25 | V |  | -0.2098636 |  |  | 138.3891
74 | SS316 | Nuclear Structural Material | 0.0433 | 1.02 | 0.65 |  | 0.0243 | 10.38 | 18.52 | 2.33 |  | 0.102 |  | 66.5797 |  |  | 0.33 | [5 empty] | 0.0207 |  |  |  |  | Heat Treatment | 290 | 1500 | [5 empty] | No |  |  |  | 55 | 10 | 10 | 2 | 45 | 0.25 | V |  | 49.73767 |  |  | 132.7406
74 | SS316 | Nuclear Structural Material | 0.0433 | 1.02 | 0.65 |  | 0.0243 | 10.38 | 18.52 | 2.33 |  | 0.102 |  | 66.5797 |  |  | 0.33 | [5 empty] | 0.0207 |  |  |  |  | Heat Treatment | 290 | 1500 | [5 empty] | No |  |  |  | 55 | 10 | 10 | 2 | 45 | 0.25 | V |  | 300.3148 |  |  | 139.9582
74 | SS316 | Nuclear Structural Material | 0.0433 | 1.02 | 0.65 |  | 0.0243 | 10.38 | 18.52 | 2.33 |  | 0.102 |  | 66.5797 |  |  | 0.33 | [5 empty] | 0.0207 |  |  |  |  | Heat Treatment | 290 | 1500 | [5 empty] | No |  |  |  | 55 | 10 | 10 | 2 | 45 | 0.25 | V |  | -50.1574 |  |  | 95.08368
74 | SS316 | Nuclear Structural Material | 0.0433 | 1.02 | 0.65 |  | 0.0243 | 10.38 | 18.52 | 2.33 |  | 0.102 |  | 66.5797 |  |  | 0.33 | [5 empty] | 0.0207 |  |  |  |  | Heat Treatment | 290 | 1500 | [5 empty] | No |  |  |  | 55 | 10 | 10 | 2 | 45 | 0.25 | V |  | -24.97377 |  |  | 100.4184
74 | SS316 | Nuclear Structural Material | 0.0433 | 1.02 | 0.65 |  | 0.0243 | 10.38 | 18.52 | 2.33 |  | 0.102 |  | 66.5797 |  |  | 0.33 | [5 empty] | 0.0207 |  |  |  |  | Heat Treatment | 290 | 1500 | [5 empty] | No |  |  |  | 55 | 10 | 10 | 2 | 45 | 0.25 | V |  | -75.34103 |  |  | 81.58996
74 | SS316 | Nuclear Structural Material | 0.0433 | 1.02 | 0.65 |  | 0.0243 | 10.38 | 18.52 | 2.33 |  | 0.102 |  | 66.5797 |  |  | 0.33 | [5 empty] | 0.0207 |  |  |  |  | Heat Treatment | 290 | 1500 | [5 empty] | No |  |  |  | 55 | 10 | 10 | 2 | 45 | 0.25 | V |  | -100.1049 |  |  | 75.62762
74 | SS316 | Nuclear Structural Material | 0.0433 | 1.02 | 0.65 |  | 0.0243 | 10.38 | 18.52 | 2.33 |  | 0.102 |  | 66.5797 |  |  | 0.33 | [5 empty] | 0.0207 |  |  |  |  | Heat Treatment | 290 | 1500 | [5 empty] | No |  |  |  | 55 | 10 | 10 | 2 | 45 | 0.25 | V |  | -125.7083 |  |  | 52.71967
74 | SS316 | Nuclear Structural Material | 0.0433 | 1.02 | 0.65 |  | 0.0243 | 10.38 | 18.52 | 2.33 |  | 0.102 |  | 66.5797 |  |  | 0.33 | [5 empty] | 0.0207 |  |  |  |  | Heat Treatment | 290 | 1500 | [5 empty] | No |  |  |  | 55 | 10 | 10 | 2 | 45 | 0.25 | V |  | -150.4722 |  |  | 55.85774
74 | SS316 | Nuclear Structural Material | 0.0433 | 1.02 | 0.65 |  | 0.0243 | 10.38 | 18.52 | 2.33 |  | 0.102 |  | 66.5797 |  |  | 0.33 | [5 empty] | 0.0207 |  |  |  |  | Heat Treatment | 290 | 1500 | [5 empty] | No |  |  |  | 55 | 10 | 10 | 2 | 45 | 0.25 | V |  | -196.6422 |  |  | 30.75314
74 | SS316 | Nuclear Structural Material | 0.0433 | 1.02 | 0.65 |  | 0.0243 | 10.38 | 18.52 | 2.33 |  | 0.102 |  | 66.5797 |  |  | 0.33 | [5 empty] | 0.0207 |  |  |  |  | Heat Treatment | 330 | 1500 | [5 empty] | No |  |  |  | 55 | 10 | 10 | 2 | 45 | 0.25 | V |  | 300.7345 |  |  | 140.272
74 | SS316 | Nuclear Structural Material | 0.0433 | 1.02 | 0.65 |  | 0.0243 | 10.38 | 18.52 | 2.33 |  | 0.102 |  | 66.5797 |  |  | 0.33 | [5 empty] | 0.0207 |  |  |  |  | Heat Treatment | 330 | 1500 | [5 empty] | No |  |  |  | 55 | 10 | 10 | 2 | 45 | 0.25 | V |  | 100.1049 |  |  | 144.6653
74 | SS316 | Nuclear Structural Material | 0.0433 | 1.02 | 0.65 |  | 0.0243 | 10.38 | 18.52 | 2.33 |  | 0.102 |  | 66.5797 |  |  | 0.33 | [5 empty] | 0.0207 |  |  |  |  | Heat Treatment | 330 | 1500 | [5 empty] | No |  |  |  | 55 | 10 | 10 | 2 | 45 | 0.25 | V |  | 25.39349 |  |  | 128.6611
74 | SS316 | Nuclear Structural Material | 0.0433 | 1.02 | 0.65 |  | 0.0243 | 10.38 | 18.52 | 2.33 |  | 0.102 |  | 66.5797 |  |  | 0.33 | [5 empty] | 0.0207 |  |  |  |  | Heat Treatment | 330 | 1500 | [5 empty] | No |  |  |  | 55 | 10 | 10 | 2 | 45 | 0.25 | V |  | -24.55404 |  |  | 96.33891
74 | SS316 | Nuclear Structural Material | 0.0433 | 1.02 | 0.65 |  | 0.0243 | 10.38 | 18.52 | 2.33 |  | 0.102 |  | 66.5797 |  |  | 0.33 | [5 empty] | 0.0207 |  |  |  |  | Heat Treatment | 330 | 1500 | [5 empty] | No |  |  |  | 55 | 10 | 10 | 2 | 45 | 0.25 | V |  | -74.9213 |  |  | 79.39331
74 | SS316 | Nuclear Structural Material | 0.0433 | 1.02 | 0.65 |  | 0.0243 | 10.38 | 18.52 | 2.33 |  | 0.102 |  | 66.5797 |  |  | 0.33 | [5 empty] | 0.0207 |  |  |  |  | Heat Treatment | 330 | 1500 | [5 empty] | No |  |  |  | 55 | 10 | 10 | 2 | 45 | 0.25 | V |  | -99.6852 |  |  | 78.45188
74 | SS316 | Nuclear Structural Material | 0.0433 | 1.02 | 0.65 |  | 0.0243 | 10.38 | 18.52 | 2.33 |  | 0.102 |  | 66.5797 |  |  | 0.33 | [5 empty] | 0.0207 |  |  |  |  | Heat Treatment | 330 | 1500 | [5 empty] | No |  |  |  | 55 | 10 | 10 | 2 | 45 | 0.25 | V |  | -124.8688 |  |  | 41.7364
74 | SS316 | Nuclear Structural Material | 0.0433 | 1.02 | 0.65 |  | 0.0243 | 10.38 | 18.52 | 2.33 |  | 0.102 |  | 66.5797 |  |  | 0.33 | [5 empty] | 0.0207 |  |  |  |  | Heat Treatment | 330 | 1500 | [5 empty] | No |  |  |  | 55 | 10 | 10 | 2 | 45 | 0.25 | V |  | -150.0525 |  |  | 31.38075
74 | SS316 | Nuclear Structural Material | 0.0433 | 1.02 | 0.65 |  | 0.0243 | 10.38 | 18.52 | 2.33 |  | 0.102 |  | 66.5797 |  |  | 0.33 | [5 empty] | 0.0207 |  |  |  |  | Heat Treatment | 360 | 1500 | [5 empty] | No |  |  |  | 55 | 10 | 10 | 2 | 45 | 0.25 | V |  | 300.7345 |  |  | 77.51046
74 | SS316 | Nuclear Structural Material | 0.0433 | 1.02 | 0.65 |  | 0.0243 | 10.38 | 18.52 | 2.33 |  | 0.102 |  | 66.5797 |  |  | 0.33 | [5 empty] | 0.0207 |  |  |  |  | Heat Treatment | 360 | 1500 | [5 empty] | No |  |  |  | 55 | 10 | 10 | 2 | 45 | 0.25 | V |  | 100.1049 |  |  | 103.2427
74 | SS316 | Nuclear Structural Material | 0.0433 | 1.02 | 0.65 |  | 0.0243 | 10.38 | 18.52 | 2.33 |  | 0.102 |  | 66.5797 |  |  | 0.33 | [5 empty] | 0.0207 |  |  |  |  | Heat Treatment | 360 | 1500 | [5 empty] | No |  |  |  | 55 | 10 | 10 | 2 | 45 | 0.25 | V |  | 50.1574 |  |  | 109.8326
74 | SS316 | Nuclear Structural Material | 0.0433 | 1.02 | 0.65 |  | 0.0243 | 10.38 | 18.52 | 2.33 |  | 0.102 |  | 66.5797 |  |  | 0.33 | [5 empty] | 0.0207 |  |  |  |  | Heat Treatment | 360 | 1500 | [5 empty] | No |  |  |  | 55 | 10 | 10 | 2 | 45 | 0.25 | V |  | 24.97377 |  |  | 112.6569
74 | SS316 | Nuclear Structural Material | 0.0433 | 1.02 | 0.65 |  | 0.0243 | 10.38 | 18.52 | 2.33 |  | 0.102 |  | 66.5797 |  |  | 0.33 | [5 empty] | 0.0207 |  |  |  |  | Heat Treatment | 360 | 1500 | [5 empty] | No |  |  |  | 55 | 10 | 10 | 2 | 45 | 0.25 | V |  | -0.2098636 |  |  | 107.636
74 | SS316 | Nuclear Structural Material | 0.0433 | 1.02 | 0.65 |  | 0.0243 | 10.38 | 18.52 | 2.33 |  | 0.102 |  | 66.5797 |  |  | 0.33 | [5 empty] | 0.0207 |  |  |  |  | Heat Treatment | 360 | 1500 | [5 empty] | No |  |  |  | 55 | 10 | 10 | 2 | 45 | 0.25 | V |  | -24.55404 |  |  | 106.3808
74 | SS316 | Nuclear Structural Material | 0.0433 | 1.02 | 0.65 |  | 0.0243 | 10.38 | 18.52 | 2.33 |  | 0.102 |  | 66.5797 |  |  | 0.33 | [5 empty] | 0.0207 |  |  |  |  | Heat Treatment | 360 | 1500 | [5 empty] | No |  |  |  | 55 | 10 | 10 | 2 | 45 | 0.25 | V |  | -49.73767 |  |  | 78.76569
74 | SS316 | Nuclear Structural Material | 0.0433 | 1.02 | 0.65 |  | 0.0243 | 10.38 | 18.52 | 2.33 |  | 0.102 |  | 66.5797 |  |  | 0.33 | [5 empty] | 0.0207 |  |  |  |  | Heat Treatment | 360 | 1500 | [5 empty] | No |  |  |  | 55 | 10 | 10 | 2 | 45 | 0.25 | V |  | -74.9213 |  |  | 83.78661
74 | SS316 | Nuclear Structural Material | 0.0433 | 1.02 | 0.65 |  | 0.0243 | 10.38 | 18.52 | 2.33 |  | 0.102 |  | 66.5797 |  |  | 0.33 | [5 empty] | 0.0207 |  |  |  |  | Heat Treatment | 400 | 1500 | [5 empty] | No |  |  |  | 55 | 10 | 10 | 2 | 45 | 0.25 | V |  | 300.3148 |  |  | 107.3222
74 | SS316 | Nuclear Structural Material | 0.0433 | 1.02 | 0.65 |  | 0.0243 | 10.38 | 18.52 | 2.33 |  | 0.102 |  | 66.5797 |  |  | 0.33 | [5 empty] | 0.0207 |  |  |  |  | Heat Treatment | 400 | 1500 | [5 empty] | No |  |  |  | 55 | 10 | 10 | 2 | 45 | 0.25 | V |  | 200 |  |  | 99.79079
74 | SS316 | Nuclear Structural Material | 0.0433 | 1.02 | 0.65 |  | 0.0243 | 10.38 | 18.52 | 2.33 |  | 0.102 |  | 66.5797 |  |  | 0.33 | [5 empty] | 0.0207 |  |  |  |  | Heat Treatment | 400 | 1500 | [5 empty] | No |  |  |  | 55 | 10 | 10 | 2 | 45 | 0.25 | V |  | 100.1049 |  |  | 112.6569
74 | SS316 | Nuclear Structural Material | 0.0433 | 1.02 | 0.65 |  | 0.0243 | 10.38 | 18.52 | 2.33 |  | 0.102 |  | 66.5797 |  |  | 0.33 | [5 empty] | 0.0207 |  |  |  |  | Heat Treatment | 400 | 1500 | [5 empty] | No |  |  |  | 55 | 10 | 10 | 2 | 45 | 0.25 | V |  | 50.1574 |  |  | 102.9289
74 | SS316 | Nuclear Structural Material | 0.0433 | 1.02 | 0.65 |  | 0.0243 | 10.38 | 18.52 | 2.33 |  | 0.102 |  | 66.5797 |  |  | 0.33 | [5 empty] | 0.0207 |  |  |  |  | Heat Treatment | 400 | 1500 | [5 empty] | No |  |  |  | 55 | 10 | 10 | 2 | 45 | 0.25 | V |  | -0.2098636 |  |  | 105.1255
74 | SS316 | Nuclear Structural Material | 0.0433 | 1.02 | 0.65 |  | 0.0243 | 10.38 | 18.52 | 2.33 |  | 0.102 |  | 66.5797 |  |  | 0.33 | [5 empty] | 0.0207 |  |  |  |  | Heat Treatment | 400 | 1500 | [5 empty] | No |  |  |  | 55 | 10 | 10 | 2 | 45 | 0.25 | V |  | -25.39349 |  |  | 80.02092
74 | SS316 | Nuclear Structural Material | 0.0433 | 1.02 | 0.65 |  | 0.0243 | 10.38 | 18.52 | 2.33 |  | 0.102 |  | 66.5797 |  |  | 0.33 | [5 empty] | 0.0207 |  |  |  |  | Heat Treatment | 400 | 1500 | [5 empty] | No |  |  |  | 55 | 10 | 10 | 2 | 45 | 0.25 | V |  | -50.1574 |  |  | 88.17992
74 | SS316 | Nuclear Structural Material | 0.0433 | 1.02 | 0.65 |  | 0.0243 | 10.38 | 18.52 | 2.33 |  | 0.102 |  | 66.5797 |  |  | 0.33 | [5 empty] | 0.0207 |  |  |  |  | Heat Treatment | 400 | 1500 | [5 empty] | No |  |  |  | 55 | 10 | 10 | 2 | 45 | 0.25 | V |  | -99.6852 |  |  | 37.6569
74 | SS316 | Nuclear Structural Material | 0.0433 | 1.02 | 0.65 |  | 0.0243 | 10.38 | 18.52 | 2.33 |  | 0.102 |  | 66.5797 |  |  | 0.33 | [5 empty] | 0.0207 |  |  |  |  | Heat Treatment | 400 | 1500 | [5 empty] | No |  |  |  | 55 | 10 | 10 | 2 | 45 | 0.25 | V |  | -124.8688 |  |  | 44.24686
74 | SS316 | Nuclear Structural Material | 0.0433 | 1.02 | 0.65 |  | 0.0243 | 10.38 | 18.52 | 2.33 |  | 0.102 |  | 66.5797 |  |  | 0.33 | [5 empty] | 0.0207 |  |  |  |  | Heat Treatment | 400 | 1500 | [5 empty] | No |  |  |  | 55 | 10 | 10 | 2 | 45 | 0.25 | V |  | -150.0525 |  |  | 33.89121
74 | SS316 | Nuclear Structural Material | 0.0433 | 1.02 | 0.65 |  | 0.0243 | 10.38 | 18.52 | 2.33 |  | 0.102 |  | 66.5797 |  |  | 0.33 | [5 empty] | 0.0207 |  |  |  |  | Heat Treatment | 290 | 10000 | [5 empty] | No |  |  |  | 55 | 10 | 10 | 2 | 45 | 0.25 | V |  | 300.3148 |  |  | 143.0962
74 | SS316 | Nuclear Structural Material | 0.0433 | 1.02 | 0.65 |  | 0.0243 | 10.38 | 18.52 | 2.33 |  | 0.102 |  | 66.5797 |  |  | 0.33 | [5 empty] | 0.0207 |  |  |  |  | Heat Treatment | 290 | 10000 | [5 empty] | No |  |  |  | 55 | 10 | 10 | 2 | 45 | 0.25 | V |  | 100.1049 |  |  | 142.4686
74 | SS316 | Nuclear Structural Material | 0.0433 | 1.02 | 0.65 |  | 0.0243 | 10.38 | 18.52 | 2.33 |  | 0.102 |  | 66.5797 |  |  | 0.33 | [5 empty] | 0.0207 |  |  |  |  | Heat Treatment | 290 | 10000 | [5 empty] | No |  |  |  | 55 | 10 | 10 | 2 | 45 | 0.25 | V |  | 49.73767 |  |  | 145.9205
74 | SS316 | Nuclear Structural Material | 0.0433 | 1.02 | 0.65 |  | 0.0243 | 10.38 | 18.52 | 2.33 |  | 0.102 |  | 66.5797 |  |  | 0.33 | [5 empty] | 0.0207 |  |  |  |  | Heat Treatment | 290 | 10000 | [5 empty] | No |  |  |  | 55 | 10 | 10 | 2 | 45 | 0.25 | V |  | 25.39349 |  |  | 136.1925
74 | SS316 | Nuclear Structural Material | 0.0433 | 1.02 | 0.65 |  | 0.0243 | 10.38 | 18.52 | 2.33 |  | 0.102 |  | 66.5797 |  |  | 0.33 | [5 empty] | 0.0207 |  |  |  |  | Heat Treatment | 290 | 10000 | [5 empty] | No |  |  |  | 55 | 10 | 10 | 2 | 45 | 0.25 | V |  | -24.97377 |  |  | 129.6025
74 | SS316 | Nuclear Structural Material | 0.0433 | 1.02 | 0.65 |  | 0.0243 | 10.38 | 18.52 | 2.33 |  | 0.102 |  | 66.5797 |  |  | 0.33 | [5 empty] | 0.0207 |  |  |  |  | Heat Treatment | 290 | 10000 | [5 empty] | No |  |  |  | 55 | 10 | 10 | 2 | 45 | 0.25 | V |  | -49.73767 |  |  | 122.0711
74 | SS316 | Nuclear Structural Material | 0.0433 | 1.02 | 0.65 |  | 0.0243 | 10.38 | 18.52 | 2.33 |  | 0.102 |  | 66.5797 |  |  | 0.33 | [5 empty] | 0.0207 |  |  |  |  | Heat Treatment | 290 | 10000 | [5 empty] | No |  |  |  | 55 | 10 | 10 | 2 | 45 | 0.25 | V |  | -74.9213 |  |  | 112.3431
74 | SS316 | Nuclear Structural Material | 0.0433 | 1.02 | 0.65 |  | 0.0243 | 10.38 | 18.52 | 2.33 |  | 0.102 |  | 66.5797 |  |  | 0.33 | [5 empty] | 0.0207 |  |  |  |  | Heat Treatment | 290 | 10000 | [5 empty] | No |  |  |  | 55 | 10 | 10 | 2 | 45 | 0.25 | V |  | -100.1049 |  |  | 84.72803
74 | SS316 | Nuclear Structural Material | 0.0433 | 1.02 | 0.65 |  | 0.0243 | 10.38 | 18.52 | 2.33 |  | 0.102 |  | 66.5797 |  |  | 0.33 | [5 empty] | 0.0207 |  |  |  |  | Heat Treatment | 290 | 10000 | [5 empty] | No |  |  |  | 55 | 10 | 10 | 2 | 45 | 0.25 | V |  | -125.2886 |  |  | 64.33054
74 | SS316 | Nuclear Structural Material | 0.0433 | 1.02 | 0.65 |  | 0.0243 | 10.38 | 18.52 | 2.33 |  | 0.102 |  | 66.5797 |  |  | 0.33 | [5 empty] | 0.0207 |  |  |  |  | Heat Treatment | 290 | 10000 | [5 empty] | No |  |  |  | 55 | 10 | 10 | 2 | 45 | 0.25 | V |  | -150.0525 |  |  | 59.93724
74 | SS316 | Nuclear Structural Material | 0.0433 | 1.02 | 0.65 |  | 0.0243 | 10.38 | 18.52 | 2.33 |  | 0.102 |  | 66.5797 |  |  | 0.33 | [5 empty] | 0.0207 |  |  |  |  | Heat Treatment | 290 | 10000 | [5 empty] | No |  |  |  | 55 | 10 | 10 | 2 | 45 | 0.25 | V |  | -195.383 |  |  | 32.32218
74 | SS316 | Nuclear Structural Material | 0.0433 | 1.02 | 0.65 |  | 0.0243 | 10.38 | 18.52 | 2.33 |  | 0.102 |  | 66.5797 |  |  | 0.33 | [5 empty] | 0.0207 |  |  |  |  | Heat Treatment | 330 | 10000 | [5 empty] | No |  |  |  | 55 | 10 | 10 | 2 | 45 | 0.25 | V |  | 199.5803 |  |  | 135.251
74 | SS316 | Nuclear Structural Material | 0.0433 | 1.02 | 0.65 |  | 0.0243 | 10.38 | 18.52 | 2.33 |  | 0.102 |  | 66.5797 |  |  | 0.33 | [5 empty] | 0.0207 |  |  |  |  | Heat Treatment | 330 | 10000 | [5 empty] | No |  |  |  | 55 | 10 | 10 | 2 | 45 | 0.25 | V |  | 100.5247 |  |  | 108.2636
74 | SS316 | Nuclear Structural Material | 0.0433 | 1.02 | 0.65 |  | 0.0243 | 10.38 | 18.52 | 2.33 |  | 0.102 |  | 66.5797 |  |  | 0.33 | [5 empty] | 0.0207 |  |  |  |  | Heat Treatment | 330 | 10000 | [5 empty] | No |  |  |  | 55 | 10 | 10 | 2 | 45 | 0.25 | V |  | 50.1574 |  |  | 126.1506
74 | SS316 | Nuclear Structural Material | 0.0433 | 1.02 | 0.65 |  | 0.0243 | 10.38 | 18.52 | 2.33 |  | 0.102 |  | 66.5797 |  |  | 0.33 | [5 empty] | 0.0207 |  |  |  |  | Heat Treatment | 330 | 10000 | [5 empty] | No |  |  |  | 55 | 10 | 10 | 2 | 45 | 0.25 | V |  | 25.39349 |  |  | 126.1506
74 | SS316 | Nuclear Structural Material | 0.0433 | 1.02 | 0.65 |  | 0.0243 | 10.38 | 18.52 | 2.33 |  | 0.102 |  | 66.5797 |  |  | 0.33 | [5 empty] | 0.0207 |  |  |  |  | Heat Treatment | 330 | 10000 | [5 empty] | No |  |  |  | 55 | 10 | 10 | 2 | 45 | 0.25 | V |  | 0.2098636 |  |  | 123.0126
74 | SS316 | Nuclear Structural Material | 0.0433 | 1.02 | 0.65 |  | 0.0243 | 10.38 | 18.52 | 2.33 |  | 0.102 |  | 66.5797 |  |  | 0.33 | [5 empty] | 0.0207 |  |  |  |  | Heat Treatment | 330 | 10000 | [5 empty] | No |  |  |  | 55 | 10 | 10 | 2 | 45 | 0.25 | V |  | -24.97377 |  |  | 124.8954
74 | SS316 | Nuclear Structural Material | 0.0433 | 1.02 | 0.65 |  | 0.0243 | 10.38 | 18.52 | 2.33 |  | 0.102 |  | 66.5797 |  |  | 0.33 | [5 empty] | 0.0207 |  |  |  |  | Heat Treatment | 330 | 10000 | [5 empty] | No |  |  |  | 55 | 10 | 10 | 2 | 45 | 0.25 | V |  | -49.73767 |  |  | 109.8326
74 | SS316 | Nuclear Structural Material | 0.0433 | 1.02 | 0.65 |  | 0.0243 | 10.38 | 18.52 | 2.33 |  | 0.102 |  | 66.5797 |  |  | 0.33 | [5 empty] | 0.0207 |  |  |  |  | Heat Treatment | 330 | 10000 | [5 empty] | No |  |  |  | 55 | 10 | 10 | 2 | 45 | 0.25 | V |  | -75.76076 |  |  | 89.43515
74 | SS316 | Nuclear Structural Material | 0.0433 | 1.02 | 0.65 |  | 0.0243 | 10.38 | 18.52 | 2.33 |  | 0.102 |  | 66.5797 |  |  | 0.33 | [5 empty] | 0.0207 |  |  |  |  | Heat Treatment | 330 | 10000 | [5 empty] | No |  |  |  | 55 | 10 | 10 | 2 | 45 | 0.25 | V |  | -98.84575 |  |  | 64.95816
74 | SS316 | Nuclear Structural Material | 0.0433 | 1.02 | 0.65 |  | 0.0243 | 10.38 | 18.52 | 2.33 |  | 0.102 |  | 66.5797 |  |  | 0.33 | [5 empty] | 0.0207 |  |  |  |  | Heat Treatment | 330 | 10000 | [5 empty] | No |  |  |  | 55 | 10 | 10 | 2 | 45 | 0.25 | V |  | -124.0294 |  |  | 55.23013
74 | SS316 | Nuclear Structural Material | 0.0433 | 1.02 | 0.65 |  | 0.0243 | 10.38 | 18.52 | 2.33 |  | 0.102 |  | 66.5797 |  |  | 0.33 | [5 empty] | 0.0207 |  |  |  |  | Heat Treatment | 330 | 10000 | [5 empty] | No |  |  |  | 55 | 10 | 10 | 2 | 45 | 0.25 | V |  | -150.8919 |  |  | 48.64017
74 | SS316 | Nuclear Structural Material | 0.0433 | 1.02 | 0.65 |  | 0.0243 | 10.38 | 18.52 | 2.33 |  | 0.102 |  | 66.5797 |  |  | 0.33 | [5 empty] | 0.0207 |  |  |  |  | Heat Treatment | 330 | 10000 | [5 empty] | No |  |  |  | 55 | 10 | 10 | 2 | 45 | 0.25 | V |  | -195.383 |  |  | 28.87029
74 | SS316 | Nuclear Structural Material | 0.0433 | 1.02 | 0.65 |  | 0.0243 | 10.38 | 18.52 | 2.33 |  | 0.102 |  | 66.5797 |  |  | 0.33 | [5 empty] | 0.0207 |  |  |  |  | Heat Treatment | 360 | 10000 | [5 empty] | No |  |  |  | 55 | 10 | 10 | 2 | 45 | 0.25 | V |  | 300.7345 |  |  | 112.9707
74 | SS316 | Nuclear Structural Material | 0.0433 | 1.02 | 0.65 |  | 0.0243 | 10.38 | 18.52 | 2.33 |  | 0.102 |  | 66.5797 |  |  | 0.33 | [5 empty] | 0.0207 |  |  |  |  | Heat Treatment | 360 | 10000 | [5 empty] | No |  |  |  | 55 | 10 | 10 | 2 | 45 | 0.25 | V |  | 200.4197 |  |  | 111.4017
74 | SS316 | Nuclear Structural Material | 0.0433 | 1.02 | 0.65 |  | 0.0243 | 10.38 | 18.52 | 2.33 |  | 0.102 |  | 66.5797 |  |  | 0.33 | [5 empty] | 0.0207 |  |  |  |  | Heat Treatment | 360 | 10000 | [5 empty] | No |  |  |  | 55 | 10 | 10 | 2 | 45 | 0.25 | V |  | 100.9444 |  |  | 127.0921
74 | SS316 | Nuclear Structural Material | 0.0433 | 1.02 | 0.65 |  | 0.0243 | 10.38 | 18.52 | 2.33 |  | 0.102 |  | 66.5797 |  |  | 0.33 | [5 empty] | 0.0207 |  |  |  |  | Heat Treatment | 360 | 10000 | [5 empty] | No |  |  |  | 55 | 10 | 10 | 2 | 45 | 0.25 | V |  | 50.1574 |  |  | 122.6987
74 | SS316 | Nuclear Structural Material | 0.0433 | 1.02 | 0.65 |  | 0.0243 | 10.38 | 18.52 | 2.33 |  | 0.102 |  | 66.5797 |  |  | 0.33 | [5 empty] | 0.0207 |  |  |  |  | Heat Treatment | 360 | 10000 | [5 empty] | No |  |  |  | 55 | 10 | 10 | 2 | 45 | 0.25 | V |  | 25.39349 |  |  | 123.0126
74 | SS316 | Nuclear Structural Material | 0.0433 | 1.02 | 0.65 |  | 0.0243 | 10.38 | 18.52 | 2.33 |  | 0.102 |  | 66.5797 |  |  | 0.33 | [5 empty] | 0.0207 |  |  |  |  | Heat Treatment | 360 | 10000 | [5 empty] | No |  |  |  | 55 | 10 | 10 | 2 | 45 | 0.25 | V |  | 0.2098636 |  |  | 109.205
74 | SS316 | Nuclear Structural Material | 0.0433 | 1.02 | 0.65 |  | 0.0243 | 10.38 | 18.52 | 2.33 |  | 0.102 |  | 66.5797 |  |  | 0.33 | [5 empty] | 0.0207 |  |  |  |  | Heat Treatment | 360 | 10000 | [5 empty] | No |  |  |  | 55 | 10 | 10 | 2 | 45 | 0.25 | V |  | -24.97377 |  |  | 89.74895
74 | SS316 | Nuclear Structural Material | 0.0433 | 1.02 | 0.65 |  | 0.0243 | 10.38 | 18.52 | 2.33 |  | 0.102 |  | 66.5797 |  |  | 0.33 | [5 empty] | 0.0207 |  |  |  |  | Heat Treatment | 360 | 10000 | [5 empty] | No |  |  |  | 55 | 10 | 10 | 2 | 45 | 0.25 | V |  | -49.31794 |  |  | 73.43096
74 | SS316 | Nuclear Structural Material | 0.0433 | 1.02 | 0.65 |  | 0.0243 | 10.38 | 18.52 | 2.33 |  | 0.102 |  | 66.5797 |  |  | 0.33 | [5 empty] | 0.0207 |  |  |  |  | Heat Treatment | 360 | 10000 | [5 empty] | No |  |  |  | 55 | 10 | 10 | 2 | 45 | 0.25 | V |  | -75.76076 |  |  | 62.13389
74 | SS316 | Nuclear Structural Material | 0.0433 | 1.02 | 0.65 |  | 0.0243 | 10.38 | 18.52 | 2.33 |  | 0.102 |  | 66.5797 |  |  | 0.33 | [5 empty] | 0.0207 |  |  |  |  | Heat Treatment | 360 | 10000 | [5 empty] | No |  |  |  | 55 | 10 | 10 | 2 | 45 | 0.25 | V |  | -98.84575 |  |  | 51.46444
74 | SS316 | Nuclear Structural Material | 0.0433 | 1.02 | 0.65 |  | 0.0243 | 10.38 | 18.52 | 2.33 |  | 0.102 |  | 66.5797 |  |  | 0.33 | [5 empty] | 0.0207 |  |  |  |  | Heat Treatment | 360 | 10000 | [5 empty] | No |  |  |  | 55 | 10 | 10 | 2 | 45 | 0.25 | V |  | -123.6097 |  |  | 37.3431
74 | SS316 | Nuclear Structural Material | 0.0433 | 1.02 | 0.65 |  | 0.0243 | 10.38 | 18.52 | 2.33 |  | 0.102 |  | 66.5797 |  |  | 0.33 | [5 empty] | 0.0207 |  |  |  |  | Heat Treatment | 360 | 10000 | [5 empty] | No |  |  |  | 55 | 10 | 10 | 2 | 45 | 0.25 | V |  | -149.6327 |  |  | 22.59414
74 | SS316 | Nuclear Structural Material | 0.0433 | 1.02 | 0.65 |  | 0.0243 | 10.38 | 18.52 | 2.33 |  | 0.102 |  | 66.5797 |  |  | 0.33 | [5 empty] | 0.0207 |  |  |  |  | Heat Treatment | 400 | 10000 | [5 empty] | No |  |  |  | 55 | 10 | 10 | 2 | 45 | 0.25 | V |  | 299.0556 |  |  | 113.2845
74 | SS316 | Nuclear Structural Material | 0.0433 | 1.02 | 0.65 |  | 0.0243 | 10.38 | 18.52 | 2.33 |  | 0.102 |  | 66.5797 |  |  | 0.33 | [5 empty] | 0.0207 |  |  |  |  | Heat Treatment | 400 | 10000 | [5 empty] | No |  |  |  | 55 | 10 | 10 | 2 | 45 | 0.25 | V |  | 200 |  |  | 114.8536
74 | SS316 | Nuclear Structural Material | 0.0433 | 1.02 | 0.65 |  | 0.0243 | 10.38 | 18.52 | 2.33 |  | 0.102 |  | 66.5797 |  |  | 0.33 | [5 empty] | 0.0207 |  |  |  |  | Heat Treatment | 400 | 10000 | [5 empty] | No |  |  |  | 55 | 10 | 10 | 2 | 45 | 0.25 | V |  | 100.1049 |  |  | 118.6192
74 | SS316 | Nuclear Structural Material | 0.0433 | 1.02 | 0.65 |  | 0.0243 | 10.38 | 18.52 | 2.33 |  | 0.102 |  | 66.5797 |  |  | 0.33 | [5 empty] | 0.0207 |  |  |  |  | Heat Treatment | 400 | 10000 | [5 empty] | No |  |  |  | 55 | 10 | 10 | 2 | 45 | 0.25 | V |  | 49.73767 |  |  | 116.4226
74 | SS316 | Nuclear Structural Material | 0.0433 | 1.02 | 0.65 |  | 0.0243 | 10.38 | 18.52 | 2.33 |  | 0.102 |  | 66.5797 |  |  | 0.33 | [5 empty] | 0.0207 |  |  |  |  | Heat Treatment | 400 | 10000 | [5 empty] | No |  |  |  | 55 | 10 | 10 | 2 | 45 | 0.25 | V |  | 25.39349 |  |  | 102.3013
74 | SS316 | Nuclear Structural Material | 0.0433 | 1.02 | 0.65 |  | 0.0243 | 10.38 | 18.52 | 2.33 |  | 0.102 |  | 66.5797 |  |  | 0.33 | [5 empty] | 0.0207 |  |  |  |  | Heat Treatment | 400 | 10000 | [5 empty] | No |  |  |  | 55 | 10 | 10 | 2 | 45 | 0.25 | V |  | 0.2098636 |  |  | 91.6318
74 | SS316 | Nuclear Structural Material | 0.0433 | 1.02 | 0.65 |  | 0.0243 | 10.38 | 18.52 | 2.33 |  | 0.102 |  | 66.5797 |  |  | 0.33 | [5 empty] | 0.0207 |  |  |  |  | Heat Treatment | 400 | 10000 | [5 empty] | No |  |  |  | 55 | 10 | 10 | 2 | 45 | 0.25 | V |  | -25.39349 |  |  | 75.31381
74 | SS316 | Nuclear Structural Material | 0.0433 | 1.02 | 0.65 |  | 0.0243 | 10.38 | 18.52 | 2.33 |  | 0.102 |  | 66.5797 |  |  | 0.33 | [5 empty] | 0.0207 |  |  |  |  | Heat Treatment | 400 | 10000 | [5 empty] | No |  |  |  | 55 | 10 | 10 | 2 | 45 | 0.25 | V |  | -49.73767 |  |  | 62.4477
74 | SS316 | Nuclear Structural Material | 0.0433 | 1.02 | 0.65 |  | 0.0243 | 10.38 | 18.52 | 2.33 |  | 0.102 |  | 66.5797 |  |  | 0.33 | [5 empty] | 0.0207 |  |  |  |  | Heat Treatment | 400 | 10000 | [5 empty] | No |  |  |  | 55 | 10 | 10 | 2 | 45 | 0.25 | V |  | -76.18048 |  |  | 46.12971
74 | SS316 | Nuclear Structural Material | 0.0433 | 1.02 | 0.65 |  | 0.0243 | 10.38 | 18.52 | 2.33 |  | 0.102 |  | 66.5797 |  |  | 0.33 | [5 empty] | 0.0207 |  |  |  |  | Heat Treatment | 400 | 10000 | [5 empty] | No |  |  |  | 55 | 10 | 10 | 2 | 45 | 0.25 | V |  | -99.26548 |  |  | 43.30544
74 | SS316 | Nuclear Structural Material | 0.0433 | 1.02 | 0.65 |  | 0.0243 | 10.38 | 18.52 | 2.33 |  | 0.102 |  | 66.5797 |  |  | 0.33 | [5 empty] | 0.0207 |  |  |  |  | Heat Treatment | 400 | 10000 | [5 empty] | No |  |  |  | 55 | 10 | 10 | 2 | 45 | 0.25 | V |  | -125.7083 |  |  | 33.2636
74 | SS316 | Nuclear Structural Material | 0.0433 | 1.02 | 0.65 |  | 0.0243 | 10.38 | 18.52 | 2.33 |  | 0.102 |  | 66.5797 |  |  | 0.33 | [5 empty] | 0.0207 |  |  |  |  | Heat Treatment | 400 | 10000 | [5 empty] | No |  |  |  | 55 | 10 | 10 | 2 | 45 | 0.25 | V |  | -150.8919 |  |  | 20.08368
74 | SS316 | Nuclear Structural Material | 0.0433 | 1.02 | 0.65 |  | 0.0243 | 10.38 | 18.52 | 2.33 |  | 0.102 |  | 66.5797 |  |  | 0.33 | [5 empty] | 0.0207 |  |  |  |  | Heat Treatment | 290 | 30000 | [5 empty] | No |  |  |  | 55 | 10 | 10 | 2 | 45 | 0.25 | V |  | 300.7345 |  |  | 131.1715
74 | SS316 | Nuclear Structural Material | 0.0433 | 1.02 | 0.65 |  | 0.0243 | 10.38 | 18.52 | 2.33 |  | 0.102 |  | 66.5797 |  |  | 0.33 | [5 empty] | 0.0207 |  |  |  |  | Heat Treatment | 290 | 30000 | [5 empty] | No |  |  |  | 55 | 10 | 10 | 2 | 45 | 0.25 | V |  | 200.4197 |  |  | 113.5983
74 | SS316 | Nuclear Structural Material | 0.0433 | 1.02 | 0.65 |  | 0.0243 | 10.38 | 18.52 | 2.33 |  | 0.102 |  | 66.5797 |  |  | 0.33 | [5 empty] | 0.0207 |  |  |  |  | Heat Treatment | 290 | 30000 | [5 empty] | No |  |  |  | 55 | 10 | 10 | 2 | 45 | 0.25 | V |  | 100.5247 |  |  | 130.2301
74 | SS316 | Nuclear Structural Material | 0.0433 | 1.02 | 0.65 |  | 0.0243 | 10.38 | 18.52 | 2.33 |  | 0.102 |  | 66.5797 |  |  | 0.33 | [5 empty] | 0.0207 |  |  |  |  | Heat Treatment | 290 | 30000 | [5 empty] | No |  |  |  | 55 | 10 | 10 | 2 | 45 | 0.25 | V |  | 25.39349 |  |  | 122.3849
74 | SS316 | Nuclear Structural Material | 0.0433 | 1.02 | 0.65 |  | 0.0243 | 10.38 | 18.52 | 2.33 |  | 0.102 |  | 66.5797 |  |  | 0.33 | [5 empty] | 0.0207 |  |  |  |  | Heat Treatment | 290 | 30000 | [5 empty] | No |  |  |  | 55 | 10 | 10 | 2 | 45 | 0.25 | V |  | -24.55404 |  |  | 104.1841
74 | SS316 | Nuclear Structural Material | 0.0433 | 1.02 | 0.65 |  | 0.0243 | 10.38 | 18.52 | 2.33 |  | 0.102 |  | 66.5797 |  |  | 0.33 | [5 empty] | 0.0207 |  |  |  |  | Heat Treatment | 290 | 30000 | [5 empty] | No |  |  |  | 55 | 10 | 10 | 2 | 45 | 0.25 | V |  | -49.73767 |  |  | 88.17992
74 | SS316 | Nuclear Structural Material | 0.0433 | 1.02 | 0.65 |  | 0.0243 | 10.38 | 18.52 | 2.33 |  | 0.102 |  | 66.5797 |  |  | 0.33 | [5 empty] | 0.0207 |  |  |  |  | Heat Treatment | 290 | 30000 | [5 empty] | No |  |  |  | 55 | 10 | 10 | 2 | 45 | 0.25 | V |  | -74.9213 |  |  | 93.82845
74 | SS316 | Nuclear Structural Material | 0.0433 | 1.02 | 0.65 |  | 0.0243 | 10.38 | 18.52 | 2.33 |  | 0.102 |  | 66.5797 |  |  | 0.33 | [5 empty] | 0.0207 |  |  |  |  | Heat Treatment | 290 | 30000 | [5 empty] | No |  |  |  | 55 | 10 | 10 | 2 | 45 | 0.25 | V |  | -99.6852 |  |  | 62.4477
74 | SS316 | Nuclear Structural Material | 0.0433 | 1.02 | 0.65 |  | 0.0243 | 10.38 | 18.52 | 2.33 |  | 0.102 |  | 66.5797 |  |  | 0.33 | [5 empty] | 0.0207 |  |  |  |  | Heat Treatment | 290 | 30000 | [5 empty] | No |  |  |  | 55 | 10 | 10 | 2 | 45 | 0.25 | V |  | -124.8688 |  |  | 49.26778
74 | SS316 | Nuclear Structural Material | 0.0433 | 1.02 | 0.65 |  | 0.0243 | 10.38 | 18.52 | 2.33 |  | 0.102 |  | 66.5797 |  |  | 0.33 | [5 empty] | 0.0207 |  |  |  |  | Heat Treatment | 290 | 30000 | [5 empty] | No |  |  |  | 55 | 10 | 10 | 2 | 45 | 0.25 | V |  | -150.0525 |  |  | 34.51883
74 | SS316 | Nuclear Structural Material | 0.0433 | 1.02 | 0.65 |  | 0.0243 | 10.38 | 18.52 | 2.33 |  | 0.102 |  | 66.5797 |  |  | 0.33 | [5 empty] | 0.0207 |  |  |  |  | Heat Treatment | 290 | 30000 | [5 empty] | No |  |  |  | 55 | 10 | 10 | 2 | 45 | 0.25 | V |  | -195.8027 |  |  | 23.53556
74 | SS316 | Nuclear Structural Material | 0.0433 | 1.02 | 0.65 |  | 0.0243 | 10.38 | 18.52 | 2.33 |  | 0.102 |  | 66.5797 |  |  | 0.33 | [5 empty] | 0.0207 |  |  |  |  | Heat Treatment | 330 | 30000 | [5 empty] | No |  |  |  | 55 | 10 | 10 | 2 | 45 | 0.25 | V |  | 301.1542 |  |  | 134.3096
74 | SS316 | Nuclear Structural Material | 0.0433 | 1.02 | 0.65 |  | 0.0243 | 10.38 | 18.52 | 2.33 |  | 0.102 |  | 66.5797 |  |  | 0.33 | [5 empty] | 0.0207 |  |  |  |  | Heat Treatment | 330 | 30000 | [5 empty] | No |  |  |  | 55 | 10 | 10 | 2 | 45 | 0.25 | V |  | 200.8395 |  |  | 134.3096
74 | SS316 | Nuclear Structural Material | 0.0433 | 1.02 | 0.65 |  | 0.0243 | 10.38 | 18.52 | 2.33 |  | 0.102 |  | 66.5797 |  |  | 0.33 | [5 empty] | 0.0207 |  |  |  |  | Heat Treatment | 330 | 30000 | [5 empty] | No |  |  |  | 55 | 10 | 10 | 2 | 45 | 0.25 | V |  | 100.1049 |  |  | 136.8201
74 | SS316 | Nuclear Structural Material | 0.0433 | 1.02 | 0.65 |  | 0.0243 | 10.38 | 18.52 | 2.33 |  | 0.102 |  | 66.5797 |  |  | 0.33 | [5 empty] | 0.0207 |  |  |  |  | Heat Treatment | 330 | 30000 | [5 empty] | No |  |  |  | 55 | 10 | 10 | 2 | 45 | 0.25 | V |  | 50.57712 |  |  | 135.5649
74 | SS316 | Nuclear Structural Material | 0.0433 | 1.02 | 0.65 |  | 0.0243 | 10.38 | 18.52 | 2.33 |  | 0.102 |  | 66.5797 |  |  | 0.33 | [5 empty] | 0.0207 |  |  |  |  | Heat Treatment | 330 | 30000 | [5 empty] | No |  |  |  | 55 | 10 | 10 | 2 | 45 | 0.25 | V |  | 24.97377 |  |  | 122.3849
74 | SS316 | Nuclear Structural Material | 0.0433 | 1.02 | 0.65 |  | 0.0243 | 10.38 | 18.52 | 2.33 |  | 0.102 |  | 66.5797 |  |  | 0.33 | [5 empty] | 0.0207 |  |  |  |  | Heat Treatment | 330 | 30000 | [5 empty] | No |  |  |  | 55 | 10 | 10 | 2 | 45 | 0.25 | V |  | -49.73767 |  |  | 90.69038
74 | SS316 | Nuclear Structural Material | 0.0433 | 1.02 | 0.65 |  | 0.0243 | 10.38 | 18.52 | 2.33 |  | 0.102 |  | 66.5797 |  |  | 0.33 | [5 empty] | 0.0207 |  |  |  |  | Heat Treatment | 330 | 30000 | [5 empty] | No |  |  |  | 55 | 10 | 10 | 2 | 45 | 0.25 | V |  | -99.6852 |  |  | 84.10042
74 | SS316 | Nuclear Structural Material | 0.0433 | 1.02 | 0.65 |  | 0.0243 | 10.38 | 18.52 | 2.33 |  | 0.102 |  | 66.5797 |  |  | 0.33 | [5 empty] | 0.0207 |  |  |  |  | Heat Treatment | 330 | 30000 | [5 empty] | No |  |  |  | 55 | 10 | 10 | 2 | 45 | 0.25 | V |  | -74.9213 |  |  | 60.87866
74 | SS316 | Nuclear Structural Material | 0.0433 | 1.02 | 0.65 |  | 0.0243 | 10.38 | 18.52 | 2.33 |  | 0.102 |  | 66.5797 |  |  | 0.33 | [5 empty] | 0.0207 |  |  |  |  | Heat Treatment | 330 | 30000 | [5 empty] | No |  |  |  | 55 | 10 | 10 | 2 | 45 | 0.25 | V |  | -124.8688 |  |  | 47.69874
74 | SS316 | Nuclear Structural Material | 0.0433 | 1.02 | 0.65 |  | 0.0243 | 10.38 | 18.52 | 2.33 |  | 0.102 |  | 66.5797 |  |  | 0.33 | [5 empty] | 0.0207 |  |  |  |  | Heat Treatment | 330 | 30000 | [5 empty] | No |  |  |  | 55 | 10 | 10 | 2 | 45 | 0.25 | V |  | -150.0525 |  |  | 44.87448
74 | SS316 | Nuclear Structural Material | 0.0433 | 1.02 | 0.65 |  | 0.0243 | 10.38 | 18.52 | 2.33 |  | 0.102 |  | 66.5797 |  |  | 0.33 | [5 empty] | 0.0207 |  |  |  |  | Heat Treatment | 330 | 30000 | [5 empty] | No |  |  |  | 55 | 10 | 10 | 2 | 45 | 0.25 | V |  | -195.8027 |  |  | 26.35983
74 | SS316 | Nuclear Structural Material | 0.0433 | 1.02 | 0.65 |  | 0.0243 | 10.38 | 18.52 | 2.33 |  | 0.102 |  | 66.5797 |  |  | 0.33 | [5 empty] | 0.0207 |  |  |  |  | Heat Treatment | 360 | 30000 | [5 empty] | No |  |  |  | 55 | 10 | 10 | 2 | 45 | 0.25 | V |  | 300.7345 |  |  | 146.5481
74 | SS316 | Nuclear Structural Material | 0.0433 | 1.02 | 0.65 |  | 0.0243 | 10.38 | 18.52 | 2.33 |  | 0.102 |  | 66.5797 |  |  | 0.33 | [5 empty] | 0.0207 |  |  |  |  | Heat Treatment | 360 | 30000 | [5 empty] | No |  |  |  | 55 | 10 | 10 | 2 | 45 | 0.25 | V |  | 200.4197 |  |  | 125.8368
74 | SS316 | Nuclear Structural Material | 0.0433 | 1.02 | 0.65 |  | 0.0243 | 10.38 | 18.52 | 2.33 |  | 0.102 |  | 66.5797 |  |  | 0.33 | [5 empty] | 0.0207 |  |  |  |  | Heat Treatment | 360 | 30000 | [5 empty] | No |  |  |  | 55 | 10 | 10 | 2 | 45 | 0.25 | V |  | 100.1049 |  |  | 136.8201
74 | SS316 | Nuclear Structural Material | 0.0433 | 1.02 | 0.65 |  | 0.0243 | 10.38 | 18.52 | 2.33 |  | 0.102 |  | 66.5797 |  |  | 0.33 | [5 empty] | 0.0207 |  |  |  |  | Heat Treatment | 360 | 30000 | [5 empty] | No |  |  |  | 55 | 10 | 10 | 2 | 45 | 0.25 | V |  | 50.57712 |  |  | 114.8536
74 | SS316 | Nuclear Structural Material | 0.0433 | 1.02 | 0.65 |  | 0.0243 | 10.38 | 18.52 | 2.33 |  | 0.102 |  | 66.5797 |  |  | 0.33 | [5 empty] | 0.0207 |  |  |  |  | Heat Treatment | 360 | 30000 | [5 empty] | No |  |  |  | 55 | 10 | 10 | 2 | 45 | 0.25 | V |  | 25.39349 |  |  | 119.2469
74 | SS316 | Nuclear Structural Material | 0.0433 | 1.02 | 0.65 |  | 0.0243 | 10.38 | 18.52 | 2.33 |  | 0.102 |  | 66.5797 |  |  | 0.33 | [5 empty] | 0.0207 |  |  |  |  | Heat Treatment | 360 | 30000 | [5 empty] | No |  |  |  | 55 | 10 | 10 | 2 | 45 | 0.25 | V |  | -24.55404 |  |  | 114.2259
74 | SS316 | Nuclear Structural Material | 0.0433 | 1.02 | 0.65 |  | 0.0243 | 10.38 | 18.52 | 2.33 |  | 0.102 |  | 66.5797 |  |  | 0.33 | [5 empty] | 0.0207 |  |  |  |  | Heat Treatment | 360 | 30000 | [5 empty] | No |  |  |  | 55 | 10 | 10 | 2 | 45 | 0.25 | V |  | -49.73767 |  |  | 47.69874
74 | SS316 | Nuclear Structural Material | 0.0433 | 1.02 | 0.65 |  | 0.0243 | 10.38 | 18.52 | 2.33 |  | 0.102 |  | 66.5797 |  |  | 0.33 | [5 empty] | 0.0207 |  |  |  |  | Heat Treatment | 360 | 30000 | [5 empty] | No |  |  |  | 55 | 10 | 10 | 2 | 45 | 0.25 | V |  | -75.34103 |  |  | 42.05021
74 | SS316 | Nuclear Structural Material | 0.0433 | 1.02 | 0.65 |  | 0.0243 | 10.38 | 18.52 | 2.33 |  | 0.102 |  | 66.5797 |  |  | 0.33 | [5 empty] | 0.0207 |  |  |  |  | Heat Treatment | 360 | 30000 | [5 empty] | No |  |  |  | 55 | 10 | 10 | 2 | 45 | 0.25 | V |  | -99.6852 |  |  | 59.93724
74 | SS316 | Nuclear Structural Material | 0.0433 | 1.02 | 0.65 |  | 0.0243 | 10.38 | 18.52 | 2.33 |  | 0.102 |  | 66.5797 |  |  | 0.33 | [5 empty] | 0.0207 |  |  |  |  | Heat Treatment | 360 | 30000 | [5 empty] | No |  |  |  | 55 | 10 | 10 | 2 | 45 | 0.25 | V |  | -124.8688 |  |  | 28.55649
74 | SS316 | Nuclear Structural Material | 0.0433 | 1.02 | 0.65 |  | 0.0243 | 10.38 | 18.52 | 2.33 |  | 0.102 |  | 66.5797 |  |  | 0.33 | [5 empty] | 0.0207 |  |  |  |  | Heat Treatment | 360 | 30000 | [5 empty] | No |  |  |  | 55 | 10 | 10 | 2 | 45 | 0.25 | V |  | -150.0525 |  |  | 27.92887
74 | SS316 | Nuclear Structural Material | 0.0433 | 1.02 | 0.65 |  | 0.0243 | 10.38 | 18.52 | 2.33 |  | 0.102 |  | 66.5797 |  |  | 0.33 | [5 empty] | 0.0207 |  |  |  |  | Heat Treatment | 360 | 30000 | [5 empty] | No |  |  |  | 55 | 10 | 10 | 2 | 45 | 0.25 | V |  | -196.2225 |  |  | 19.76987
74 | SS316 | Nuclear Structural Material | 0.0433 | 1.02 | 0.65 |  | 0.0243 | 10.38 | 18.52 | 2.33 |  | 0.102 |  | 66.5797 |  |  | 0.33 | [5 empty] | 0.0207 |  |  |  |  | Heat Treatment | 400 | 30000 | [5 empty] | No |  |  |  | 55 | 10 | 10 | 2 | 45 | 0.25 | V |  | 51.83631 |  |  | 112.9707
74 | SS316 | Nuclear Structural Material | 0.0433 | 1.02 | 0.65 |  | 0.0243 | 10.38 | 18.52 | 2.33 |  | 0.102 |  | 66.5797 |  |  | 0.33 | [5 empty] | 0.0207 |  |  |  |  | Heat Treatment | 400 | 30000 | [5 empty] | No |  |  |  | 55 | 10 | 10 | 2 | 45 | 0.25 | V |  | 102.2036 |  |  | 103.2427
74 | SS316 | Nuclear Structural Material | 0.0433 | 1.02 | 0.65 |  | 0.0243 | 10.38 | 18.52 | 2.33 |  | 0.102 |  | 66.5797 |  |  | 0.33 | [5 empty] | 0.0207 |  |  |  |  | Heat Treatment | 400 | 30000 | [5 empty] | No |  |  |  | 55 | 10 | 10 | 2 | 45 | 0.25 | V |  | 201.6789 |  |  | 105.1255
74 | SS316 | Nuclear Structural Material | 0.0433 | 1.02 | 0.65 |  | 0.0243 | 10.38 | 18.52 | 2.33 |  | 0.102 |  | 66.5797 |  |  | 0.33 | [5 empty] | 0.0207 |  |  |  |  | Heat Treatment | 400 | 30000 | [5 empty] | No |  |  |  | 55 | 10 | 10 | 2 | 45 | 0.25 | V |  | -73.24239 |  |  | 64.01674
74 | SS316 | Nuclear Structural Material | 0.0433 | 1.02 | 0.65 |  | 0.0243 | 10.38 | 18.52 | 2.33 |  | 0.102 |  | 66.5797 |  |  | 0.33 | [5 empty] | 0.0207 |  |  |  |  | Heat Treatment | 400 | 30000 | [5 empty] | No |  |  |  | 55 | 10 | 10 | 2 | 45 | 0.25 | V |  | -148.7933 |  |  | 15.37657
74 | SS316 | Nuclear Structural Material | 0.0433 | 1.02 | 0.65 |  | 0.0243 | 10.38 | 18.52 | 2.33 |  | 0.102 |  | 66.5797 |  |  | 0.33 | [5 empty] | 0.0207 |  |  |  |  | Heat Treatment | 400 | 30000 | [5 empty] | No |  |  |  | 55 | 10 | 10 | 2 | 45 | 0.25 | V |  | -194.5435 |  |  | 11.92469
75 | SS316L | Nuclear Structural Material | 0.02 | 0.63 | 1.94 |  |  | 13.91 | 16.34 | 2.51 |  | 0.02 | 0.01 | 64.61 | 0.01 | [11 empty] | Imam Khomeini petrochemical plant | [5 empty] | Austenite/Ferrite |  |  | No |  |  |  | 55 | 10 | 10 | 2 | 45 | 0.25 | V | ASTM E23 | 20 |  |  | 133.0927
75 | SS316L | Nuclear Structural Material | 0.02 | 0.63 | 1.94 |  |  | 13.91 | 16.34 | 2.51 |  | 0.02 | 0.01 | 64.61 | 0.01 | [11 empty] | Imam Khomeini petrochemical plant | [5 empty] | Austenite/Ferrite |  |  | No |  |  |  | 55 | 10 | 10 | 2 | 45 | 0.25 | V | ASTM E23 | 20 |  |  | 187.7674
76 | SS316L | Nuclear Structural Material | 0.02 |  |  |  |  | 14 | 18 | 2.71 |  | 0.05 |  | 65.22 | [13 empty] | Heat Treatment | 900 | 2 | Air Cooled |  |  | Elongated |  | No |  |  |  | 55 | 10 | 10 | 2 | 45 | 0.25 | V |  | -40 | V |  | 248.5647
76 | SS316L | Nuclear Structural Material | 0.02 |  |  |  |  | 14 | 18 | 2.71 |  | 0.05 |  | 65.22 | [13 empty] | Heat Treatment | 900 | 2 | Air Cooled |  |  | Elongated |  | No |  |  |  | 55 | 10 | 10 | 2 | 45 | 0.25 | V |  | 0 | V |  | 313.812
76 | SS316L | Nuclear Structural Material | 0.02 |  |  |  |  | 14 | 18 | 2.71 |  | 0.05 |  | 65.22 | [13 empty] | Heat Treatment | 900 | 2 | Air Cooled |  |  | Elongated |  | No |  |  |  | 55 | 10 | 10 | 2 | 45 | 0.25 | V |  | 0 | D |  | 206.7476
76 | SS316L | Nuclear Structural Material | 0.02 |  |  |  |  | 14 | 18 | 2.71 |  | 0.05 |  | 65.22 | [13 empty] | Heat Treatment | 900 | 2 | Air Cooled |  |  | Elongated |  | No |  |  |  | 55 | 10 | 10 | 2 | 45 | 0.25 | V |  | 0 | H |  | 230.5489
76 | SS316L | Nuclear Structural Material | 0.02 |  |  |  |  | 14 | 18 | 2.71 |  | 0.05 |  | 65.22 | [13 empty] | Heat Treatment | 900 | 2 | Air Cooled |  |  | Elongated |  | No |  |  |  | 55 | 10 | 10 | 2 | 45 | 0.25 | V |  | -40 | V |  | 97.92121
76 | SS316L | Nuclear Structural Material | 0.02 |  |  |  |  | 14 | 18 | 2.71 |  | 0.05 |  | 65.22 | [13 empty] | Heat Treatment | 900 | 2 | Air Cooled |  |  | Elongated |  | No |  |  |  | 55 | 10 | 10 | 2 | 45 | 0.25 | V |  | 0 | V |  | 110.2553
76 | SS316L | Nuclear Structural Material | 0.02 |  |  |  |  | 14 | 18 | 2.71 |  | 0.05 |  | 65.22 | [13 empty] | Heat Treatment | 900 | 2 | Air Cooled |  |  | Elongated |  | No |  |  |  | 55 | 10 | 10 | 2 | 45 | 0.25 | V |  | 0 | D |  | 103.8213
76 | SS316L | Nuclear Structural Material | 0.02 |  |  |  |  | 14 | 18 | 2.71 |  | 0.05 |  | 65.22 | [13 empty] | Heat Treatment | 900 | 2 | Air Cooled |  |  | Elongated |  | No |  |  |  | 55 | 10 | 10 | 2 | 45 | 0.25 | V |  | 0 | H |  | 131.8729
77 | SS316L | Nuclear Structural Material | 0.01 | 0.3 | 1.36 |  | 0.01 | 12.43 | 19.46 | 2.43 |  | 0.05 |  | 63.95 | [12 empty] | EOS | [5 empty] | Austenitic | Elongated |  | No |  |  |  | 55 | 10 | 10 | 2 | 45 | 0.25 | V | ASTM E23 | 20 | H |  | 145.1966
77 | SS316L | Nuclear Structural Material | 0.01 | 0.3 | 1.36 |  | 0.01 | 12.43 | 19.46 | 2.43 |  | 0.05 |  | 63.95 | [12 empty] | EOS | [5 empty] | Austenitic | Elongated |  | No |  |  |  | 55 | 10 | 10 | 2 | 45 | 0.25 | V | ASTM E23 | 20 | V |  | 150.2694
78 | SS316L | Nuclear Structural Material | 0.032 | 0.46 | 1.74 | 0.036 | 0.031 | 10.4 | 17.21 | 2.07 |  |  |  | 68.021 | [13 empty] | Heat Treatment | [5 empty] | columnar | 35.8 | No |  |  |  | 55 | 10 | 10 | 2 | 45 | 0.25 | V | ASTM E23 | -196 | H |  | 46
78 | SS316L | Nuclear Structural Material | 0.032 | 0.46 | 1.74 | 0.036 | 0.031 | 10.4 | 17.21 | 2.07 |  |  |  | 68.021 | [13 empty] | Heat Treatment | [5 empty] | columnar | 35.8 | No |  |  |  | 55 | 10 | 10 | 2 | 45 | 0.25 | V | ASTM E23 | -196 | V |  | 46
78 | SS316L | Nuclear Structural Material | 0.032 | 0.46 | 1.74 | 0.036 | 0.031 | 10.4 | 17.21 | 2.07 |  |  |  | 68.021 | [13 empty] | Heat Treatment | 600 | 2 | Air Cooled |  |  | columnar | 36.4 | No |  |  |  | 55 | 10 | 10 | 2 | 45 | 0.25 | V | ASTM E23 | -196 | H |  | 51
78 | SS316L | Nuclear Structural Material | 0.032 | 0.46 | 1.74 | 0.036 | 0.031 | 10.4 | 17.21 | 2.07 |  |  |  | 68.021 | [13 empty] | Heat Treatment | 600 | 2 | Air Cooled |  |  | columnar | 36.4 | No |  |  |  | 55 | 10 | 10 | 2 | 45 | 0.25 | V | ASTM E23 | -196 | V |  | 50
78 | SS316L | Nuclear Structural Material | 0.032 | 0.46 | 1.74 | 0.036 | 0.031 | 10.4 | 17.21 | 2.07 |  |  |  | 68.021 | [13 empty] | Heat Treatment | 1050 | 2 | Air Cooled |  |  | columnar | 45.1 | No |  |  |  | 55 | 10 | 10 | 2 | 45 | 0.25 | V | ASTM E23 | -196 | H |  | 69
78 | SS316L | Nuclear Structural Material | 0.032 | 0.46 | 1.74 | 0.036 | 0.031 | 10.4 | 17.21 | 2.07 |  |  |  | 68.021 | [13 empty] | Heat Treatment | 1050 | 2 | Air Cooled |  |  | columnar | 45.1 | No |  |  |  | 55 | 10 | 10 | 2 | 45 | 0.25 | V | ASTM E23 | -196 | V |  | 73
78 | SS316L | Nuclear Structural Material | 0.032 | 0.46 | 1.74 | 0.036 | 0.031 | 10.4 | 17.21 | 2.07 |  |  |  | 68.021 | [13 empty] | Cold Rolled | [7 empty] | No |  |  |  | 55 | 10 | 10 | 2 | 45 | 0.25 | V | ASTM E23 | -196 | T-L |  | 37
78 | SS316L | Nuclear Structural Material | 0.032 | 0.46 | 1.74 | 0.036 | 0.031 | 10.4 | 17.21 | 2.07 |  |  |  | 68.021 | [13 empty] | Cold Rolled | [7 empty] | No |  |  |  | 55 | 10 | 10 | 2 | 45 | 0.25 | V | ASTM E23 | -196 | L-S |  | 297
79 | SS316L | Nuclear Structural Material | 0.03 | 0.5 | 1 | 0.0225 | 0.03 | 11.5 | 17.5 | 2.125 |  |  |  | 67.2925 | [13 empty] | Heat Treatment | 550 | 6 | Air Cooled |  |  | Cellular/Columnar |  | No |  |  |  | 55 | 10 | 10 | 2 | 45 | 0.25 | V | ASTM E23-07a | 20 | V |  | 188.5891
79 | SS316L | Nuclear Structural Material | 0.03 | 0.5 | 1 | 0.0225 | 0.03 | 11.5 | 17.5 | 2.125 |  |  |  | 67.2925 | [13 empty] | Heat Treatment | 550 | 6 | Air Cooled |  |  | Cellular/Columnar |  | No |  |  |  | 55 | 10 | 10 | 2 | 45 | 0.25 | V | ASTM E23-07a | 20 | H |  | 136.166
79 | SS316L | Nuclear Structural Material | 0.03 | 0.5 | 1 | 0.0225 | 0.03 | 11.5 | 17.5 | 2.125 |  |  |  | 67.2925 | [13 empty] | Heat Treatment | 550 | 6 | Air Cooled |  |  | Cellular/Columnar |  | No |  |  |  | 55 | 10 | 10 | 2 | 45 | 0.25 | V | ASTM E23-07a | 20 | H |  | 136.2304
79 | SS316L | Nuclear Structural Material | 0.03 | 0.5 | 1 | 0.0225 | 0.03 | 11.5 | 17.5 | 2.125 |  |  |  | 67.2925 | [13 empty] | Heat Treatment | 550 | 6 | Air Cooled |  |  | Cellular/Columnar |  | No |  |  |  | 55 | 10 | 10 | 2 | 45 | 0.25 | V | ASTM E23-07a | 20 | V |  | 127.5885
80 | SS316 | Nuclear Structural Material | 0.03 | 0.02 | 0.24 | 0.002 | 0.004 | 13.91 | 16.74 | 2.2 |  |  |  | 66.854 | [21 empty] | No |  |  |  | 55 | 10 | 5 |  |  |  | V | JIS No. 4 | -180.6381 |  |  | 334.8876
80 | SS316 | Nuclear Structural Material | 0.03 | 0.02 | 0.24 | 0.002 | 0.004 | 13.91 | 16.74 | 2.2 |  |  |  | 66.854 | [21 empty] | No |  |  |  | 55 | 10 | 5 |  |  |  | V | JIS No. 4 | -99.67194 |  |  | 353.4564
80 | SS316 | Nuclear Structural Material | 0.03 | 0.02 | 0.24 | 0.002 | 0.004 | 13.91 | 16.74 | 2.2 |  |  |  | 66.854 | [21 empty] | No |  |  |  | 55 | 10 | 5 |  |  |  | V | JIS No. 4 | -70.72247 |  |  | 336.1427
80 | SS316 | Nuclear Structural Material | 0.03 | 0.02 | 0.24 | 0.002 | 0.004 | 13.91 | 16.74 | 2.2 |  |  |  | 66.854 | [21 empty] | No |  |  |  | 55 | 10 | 5 |  |  |  | V | JIS No. 4 | -0.456851 |  |  | 323.3025
80 | SS316 | Nuclear Structural Material | 0.03 | 0.02 | 0.24 | 0.002 | 0.004 | 13.91 | 16.74 | 2.2 |  |  |  | 66.854 | [21 empty] | No |  |  |  | 55 | 10 | 5 |  |  |  | V | JIS No. 4 | 23.50815 |  |  | 324.712
80 | SS316 | Nuclear Structural Material | 0.03 | 0.02 | 0.24 | 0.002 | 0.004 | 13.91 | 16.74 | 2.2 |  |  |  | 66.854 | [13 empty] | Heat Treatment | 600 | 8000 | [5 empty] | No |  |  |  | 55 | 10 | 5 |  |  |  | V | JIS No. 4 | -200.3737 |  |  | 96.84362
80 | SS316 | Nuclear Structural Material | 0.03 | 0.02 | 0.24 | 0.002 | 0.004 | 13.91 | 16.74 | 2.2 |  |  |  | 66.854 | [13 empty] | Heat Treatment | 600 | 8000 | [5 empty] | No |  |  |  | 55 | 10 | 5 |  |  |  | V | JIS No. 4 | -139.9635 |  |  | 132.1377
80 | SS316 | Nuclear Structural Material | 0.03 | 0.02 | 0.24 | 0.002 | 0.004 | 13.91 | 16.74 | 2.2 |  |  |  | 66.854 | [13 empty] | Heat Treatment | 600 | 8000 | [5 empty] | No |  |  |  | 55 | 10 | 5 |  |  |  | V | JIS No. 4 | -70.2062 |  |  | 129.1248
80 | SS316 | Nuclear Structural Material | 0.03 | 0.02 | 0.24 | 0.002 | 0.004 | 13.91 | 16.74 | 2.2 |  |  |  | 66.854 | [13 empty] | Heat Treatment | 600 | 8000 | [5 empty] | No |  |  |  | 55 | 10 | 5 |  |  |  | V | JIS No. 4 | -0.2272344 |  |  | 189.8135
80 | SS316 | Nuclear Structural Material | 0.03 | 0.02 | 0.24 | 0.002 | 0.004 | 13.91 | 16.74 | 2.2 |  |  |  | 66.854 | [13 empty] | Heat Treatment | 600 | 8000 | [5 empty] | No |  |  |  | 55 | 10 | 5 |  |  |  | V | JIS No. 4 | 100.3077 |  |  | 206.5997
81 | SS316 | Nuclear Structural Material | 0.03 | 0.06 | 1.05 | 0.022 | 0.004 | 10.4 | 16.5 | 2.1 | 0.005 |  | 0.019 | 69.242 | 0.014 |  | 0.31 | 0.034 |  | 0.06 |  | 0.15 | [10 empty] | Austenitic |  |  | No |  |  |  | 55 | 10 | 10 | 2 | 45 | 0.25 | V | ASTM E23 | 25 |  |  | 267.6824
81 | SS316 | Nuclear Structural Material | 0.03 | 0.06 | 1.05 | 0.022 | 0.004 | 10.4 | 16.5 | 2.1 | 0.005 |  | 0.019 | 69.242 | 0.014 |  | 0.31 | 0.034 |  | 0.06 |  | 0.15 | [10 empty] | Austenitic |  |  | No |  |  |  | 55 | 10 | 10 | 2 | 45 | 0.25 | V | ASTM E23 | 25 |  |  | 258.1545
81 | SS316 | Nuclear Structural Material | 0.03 | 0.06 | 1.05 | 0.022 | 0.004 | 10.4 | 16.5 | 2.1 | 0.005 |  | 0.019 | 69.242 | 0.014 |  | 0.31 | 0.034 |  | 0.06 |  | 0.15 | [10 empty] | Austenitic |  |  | No |  |  |  | 55 | 10 | 10 | 2 | 45 | 0.25 | V | ASTM E23 | 25 |  |  | 256.3948
81 | SS316 | Nuclear Structural Material | 0.03 | 0.06 | 1.05 | 0.022 | 0.004 | 10.4 | 16.5 | 2.1 | 0.005 |  | 0.019 | 69.242 | 0.014 |  | 0.31 | 0.034 |  | 0.06 |  | 0.15 | [10 empty] | Austenitic |  |  | No |  |  |  | 55 | 10 | 10 | 2 | 45 | 0.25 | V | ASTM E23 | 25 |  |  | 251.4592
81 | SS316 | Nuclear Structural Material | 0.03 | 0.06 | 1.05 | 0.022 | 0.004 | 10.4 | 16.5 | 2.1 | 0.005 |  | 0.019 | 69.242 | 0.014 |  | 0.31 | 0.034 |  | 0.06 |  | 0.15 | [10 empty] | Austenitic |  |  | No |  |  |  | 55 | 10 | 10 | 2 | 45 | 0.25 | V | ASTM E23 | 25 |  |  | 250
81 | SS316 | Nuclear Structural Material | 0.03 | 0.06 | 1.05 | 0.022 | 0.004 | 10.4 | 16.5 | 2.1 | 0.005 |  | 0.019 | 69.242 | 0.014 |  | 0.31 | 0.034 |  | 0.06 |  | 0.15 | [10 empty] | Austenitic |  |  | No |  |  |  | 55 | 10 | 10 | 2 | 45 | 0.25 | V | ASTM E23 | 25 |  |  | 247.1245
82 | SS316L | Nuclear Structural Material | 0.019 | 0.52 | 0.86 | 0.031 | 0.004 | 12.75 | 16.55 | 2.15 |  |  |  | 67.116 | [21 empty] | No |  |  |  | 55 | 10 | 10 | 2 | 45 | 0.25 | V | JIS No. 4 | -272.1217 | L-S |  | 296.0294
82 | SS316L | Nuclear Structural Material | 0.019 | 0.52 | 0.86 | 0.031 | 0.004 | 12.75 | 16.55 | 2.15 |  |  |  | 67.116 | [21 empty] | No |  |  |  | 55 | 10 | 10 | 2 | 45 | 0.25 | V | JIS No. 4 | -205.258 | L-S |  | 295.8576
82 | SS316L | Nuclear Structural Material | 0.019 | 0.52 | 0.86 | 0.031 | 0.004 | 12.75 | 16.55 | 2.15 |  |  |  | 67.116 | [21 empty] | No |  |  |  | 55 | 10 | 10 | 2 | 45 | 0.25 | V | JIS No. 4 | 15.39242 | L-S |  | 299.7461
82 | SS316L | Nuclear Structural Material | 0.019 | 0.52 | 0.86 | 0.031 | 0.004 | 12.75 | 16.55 | 2.15 |  |  |  | 67.116 | [21 empty] | No |  |  |  | 55 | 10 | 10 | 2 | 45 | 0.25 | V | JIS No. 4 | -272.1217 | T-I |  | 287.8611
82 | SS316L | Nuclear Structural Material | 0.019 | 0.52 | 0.86 | 0.031 | 0.004 | 12.75 | 16.55 | 2.15 |  |  |  | 67.116 | [21 empty] | No |  |  |  | 55 | 10 | 10 | 2 | 45 | 0.25 | V | JIS No. 4 | -205.258 | T-I |  | 287.6893
82 | SS316L | Nuclear Structural Material | 0.019 | 0.52 | 0.86 | 0.031 | 0.004 | 12.75 | 16.55 | 2.15 |  |  |  | 67.116 | [21 empty] | No |  |  |  | 55 | 10 | 10 | 2 | 45 | 0.25 | V | JIS No. 4 | 15.39242 | T-I |  | 292.3204
82 | SS316L | Nuclear Structural Material | 0.019 | 0.52 | 0.86 | 0.031 | 0.004 | 12.75 | 16.55 | 2.15 |  |  |  | 67.116 | [13 empty] | 20% Cold worked | [7 empty] | No |  |  |  | 55 | 10 | 10 | 2 | 45 | 0.25 | V | JIS No. 4 | -272.8647 | L-S |  | 251.4769
82 | SS316L | Nuclear Structural Material | 0.019 | 0.52 | 0.86 | 0.031 | 0.004 | 12.75 | 16.55 | 2.15 |  |  |  | 67.116 | [13 empty] | 20% Cold worked | [7 empty] | No |  |  |  | 55 | 10 | 10 | 2 | 45 | 0.25 | V | JIS No. 4 | -206.0009 | L-S |  | 267.6417
82 | SS316L | Nuclear Structural Material | 0.019 | 0.52 | 0.86 | 0.031 | 0.004 | 12.75 | 16.55 | 2.15 |  |  |  | 67.116 | [13 empty] | 20% Cold worked | [7 empty] | No |  |  |  | 55 | 10 | 10 | 2 | 45 | 0.25 | V | JIS No. 4 | 15.39242 | L-S |  | 274.4986
82 | SS316L | Nuclear Structural Material | 0.019 | 0.52 | 0.86 | 0.031 | 0.004 | 12.75 | 16.55 | 2.15 |  |  |  | 67.116 | [21 empty] | No |  |  |  | 55 | 10 | 10 | 2 | 45 | 0.25 | V | JIS No. 4 | -271.3788 | T-S |  | 218.0572
82 | SS316L | Nuclear Structural Material | 0.019 | 0.52 | 0.86 | 0.031 | 0.004 | 12.75 | 16.55 | 2.15 |  |  |  | 67.116 | [21 empty] | No |  |  |  | 55 | 10 | 10 | 2 | 45 | 0.25 | V | JIS No. 4 | -204.515 | T-S |  | 203.0339
82 | SS316L | Nuclear Structural Material | 0.019 | 0.52 | 0.86 | 0.031 | 0.004 | 12.75 | 16.55 | 2.15 |  |  |  | 67.116 | [21 empty] | No |  |  |  | 55 | 10 | 10 | 2 | 45 | 0.25 | V | JIS No. 4 | 16.13535 | T-S |  | 292.3185
82 | SS316L | Nuclear Structural Material | 0.019 | 0.52 | 0.86 | 0.031 | 0.004 | 12.75 | 16.55 | 2.15 |  |  |  | 67.116 | [13 empty] | 40% Cold worked | [7 empty] | No |  |  |  | 55 | 10 | 10 | 2 | 45 | 0.25 | V | JIS No. 4 | -272.1217 | L-S |  | 193.5542
82 | SS316L | Nuclear Structural Material | 0.019 | 0.52 | 0.86 | 0.031 | 0.004 | 12.75 | 16.55 | 2.15 |  |  |  | 67.116 | [13 empty] | 40% Cold worked | [7 empty] | No |  |  |  | 55 | 10 | 10 | 2 | 45 | 0.25 | V | JIS No. 4 | -205.258 | L-S |  | 192.6398
82 | SS316L | Nuclear Structural Material | 0.019 | 0.52 | 0.86 | 0.031 | 0.004 | 12.75 | 16.55 | 2.15 |  |  |  | 67.116 | [13 empty] | 40% Cold worked | [7 empty] | No |  |  |  | 55 | 10 | 10 | 2 | 45 | 0.25 | V | JIS No. 4 | 18.36414 | L-S |  | 226.9662
82 | SS316L | Nuclear Structural Material | 0.019 | 0.52 | 0.86 | 0.031 | 0.004 | 12.75 | 16.55 | 2.15 |  |  |  | 67.116 | [13 empty] | 40% Cold worked | [7 empty] | No |  |  |  | 55 | 10 | 10 | 2 | 45 | 0.25 | V | JIS No. 4 | -269.8929 | L-I |  | 117.0633
82 | SS316L | Nuclear Structural Material | 0.019 | 0.52 | 0.86 | 0.031 | 0.004 | 12.75 | 16.55 | 2.15 |  |  |  | 67.116 | [13 empty] | 40% Cold worked | [7 empty] | No |  |  |  | 55 | 10 | 10 | 2 | 45 | 0.25 | V | JIS No. 4 | -203.0292 | L-I |  | 122.8321
82 | SS316L | Nuclear Structural Material | 0.019 | 0.52 | 0.86 | 0.031 | 0.004 | 12.75 | 16.55 | 2.15 |  |  |  | 67.116 | [13 empty] | 40% Cold worked | [7 empty] | No |  |  |  | 55 | 10 | 10 | 2 | 45 | 0.25 | V | JIS No. 4 | 16.87828 | L-I |  | 166.0789
82 | SS316L | Nuclear Structural Material | 0.019 | 0.52 | 0.86 | 0.031 | 0.004 | 12.75 | 16.55 | 2.15 |  |  |  | 67.116 | [13 empty] | 40% Cold worked | [7 empty] | No |  |  |  | 55 | 10 | 10 | 2 | 45 | 0.25 | V | JIS No. 4 | -273.6076 | T-S |  | 110.3897
82 | SS316L | Nuclear Structural Material | 0.019 | 0.52 | 0.86 | 0.031 | 0.004 | 12.75 | 16.55 | 2.15 |  |  |  | 67.116 | [13 empty] | 40% Cold worked | [7 empty] | No |  |  |  | 55 | 10 | 10 | 2 | 45 | 0.25 | V | JIS No. 4 | -203.0292 | T-S |  | 99.81229
82 | SS316L | Nuclear Structural Material | 0.019 | 0.52 | 0.86 | 0.031 | 0.004 | 12.75 | 16.55 | 2.15 |  |  |  | 67.116 | [13 empty] | 40% Cold worked | [7 empty] | No |  |  |  | 55 | 10 | 10 | 2 | 45 | 0.25 | V | JIS No. 4 | 19.10707 | T-S |  | 142.3108
82 | SS316L | Nuclear Structural Material | 0.019 | 0.52 | 0.86 | 0.031 | 0.004 | 12.75 | 16.55 | 2.15 |  |  |  | 67.116 | [13 empty] | 20% Cold worked | [7 empty] | No |  |  |  | 55 | 10 | 10 | 2 | 45 | 0.25 | V | JIS No. 4 | -273.6076 | T-I |  | 110.3897
82 | SS316L | Nuclear Structural Material | 0.019 | 0.52 | 0.86 | 0.031 | 0.004 | 12.75 | 16.55 | 2.15 |  |  |  | 67.116 | [13 empty] | 20% Cold worked | [7 empty] | No |  |  |  | 55 | 10 | 10 | 2 | 45 | 0.25 | V | JIS No. 4 | -203.0292 | T-I |  | 99.81229
82 | SS316L | Nuclear Structural Material | 0.019 | 0.52 | 0.86 | 0.031 | 0.004 | 12.75 | 16.55 | 2.15 |  |  |  | 67.116 | [13 empty] | 20% Cold worked | [7 empty] | No |  |  |  | 55 | 10 | 10 | 2 | 45 | 0.25 | V | JIS No. 4 | 19.10707 | T-I |  | 142.3108
82 | SS316L | Nuclear Structural Material | 0.019 | 0.52 | 0.86 | 0.031 | 0.004 | 12.75 | 16.55 | 2.15 |  |  |  | 67.116 | [13 empty] | 40% Cold worked | [7 empty] | No |  |  |  | 55 | 10 | 10 | 2 | 45 | 0.25 | V | JIS No. 4 | -272.1217 | T-S |  | 94.7918
82 | SS316L | Nuclear Structural Material | 0.019 | 0.52 | 0.86 | 0.031 | 0.004 | 12.75 | 16.55 | 2.15 |  |  |  | 67.116 | [13 empty] | 40% Cold worked | [7 empty] | No |  |  |  | 55 | 10 | 10 | 2 | 45 | 0.25 | V | JIS No. 4 | -203.0292 | T-S |  | 71.59447
82 | SS316L | Nuclear Structural Material | 0.019 | 0.52 | 0.86 | 0.031 | 0.004 | 12.75 | 16.55 | 2.15 |  |  |  | 67.116 | [13 empty] | 40% Cold worked | [7 empty] | No |  |  |  | 55 | 10 | 10 | 2 | 45 | 0.25 | V | JIS No. 4 | 19.10707 | T-S |  | 89.58805
82 | SS316L | Nuclear Structural Material | 0.019 | 0.52 | 0.86 | 0.031 | 0.004 | 12.75 | 16.55 | 2.15 |  |  |  | 67.116 | [13 empty] | 40% Cold worked | [7 empty] | No |  |  |  | 55 | 10 | 10 | 2 | 45 | 0.25 | V | JIS No. 4 | -269.8929 | T-I |  | 65.0831
82 | SS316L | Nuclear Structural Material | 0.019 | 0.52 | 0.86 | 0.031 | 0.004 | 12.75 | 16.55 | 2.15 |  |  |  | 67.116 | [13 empty] | 40% Cold worked | [7 empty] | No |  |  |  | 55 | 10 | 10 | 2 | 45 | 0.25 | V | JIS No. 4 | -203.7721 | T-I |  | 60.45776
82 | SS316L | Nuclear Structural Material | 0.019 | 0.52 | 0.86 | 0.031 | 0.004 | 12.75 | 16.55 | 2.15 |  |  |  | 67.116 | [13 empty] | 40% Cold worked | [7 empty] | No |  |  |  | 55 | 10 | 10 | 2 | 45 | 0.25 | V | JIS No. 4 | 20 | T-I |  | 99.986
83 | SS316L | Nuclear Structural Material | 0.02 | 0.7 | 1.58 | 0.023 | 0.01 | 14.64 | 17.51 | 2.58 |  |  |  | 62.937 | [13 empty] | Heat Treatment | 650 | 1.25359 | water quenched |  |  |  |  | No |  |  |  | 55 | 10 | 10 |  |  |  | V |  | 20 |  |  | 370.1613
83 | SS316L | Nuclear Structural Material | 0.02 | 0.7 | 1.58 | 0.023 | 0.01 | 14.64 | 17.51 | 2.58 |  |  |  | 62.937 | [13 empty] | Heat Treatment | 650 | 5393.257 | water quenched |  |  |  |  | No |  |  |  | 55 | 10 | 10 |  |  |  | V |  | 20 |  |  | 160.4839
83 | SS316L | Nuclear Structural Material | 0.02 | 0.7 | 1.58 | 0.023 | 0.01 | 14.64 | 17.51 | 2.58 |  |  |  | 62.937 | [13 empty] | Heat Treatment | 650 | 8989.217 | water quenched |  |  |  |  | No |  |  |  | 55 | 10 | 10 |  |  |  | V |  | 20 |  |  | 112.9032
83 | SS316H | Nuclear Structural Material | 0.02 | 0.7 | 1.58 | 0.023 | 0.01 | 14.64 | 17.51 | 2.58 |  |  |  | 62.937 | [13 empty] | Heat Treatment | 650 | 1.767367 | water quenched |  |  |  |  | No |  |  |  | 55 | 10 | 10 |  |  |  | V |  | 20 |  |  | 370.1613
83 | SS316H | Nuclear Structural Material | 0.02 | 0.7 | 1.58 | 0.023 | 0.01 | 14.64 | 17.51 | 2.58 |  |  |  | 62.937 | [13 empty] | Heat Treatment | 650 | 980.1262 | water quenched |  |  |  |  | No |  |  |  | 55 | 10 | 10 |  |  |  | V |  | 20 |  |  | 173.3871
83 | SS316H | Nuclear Structural Material | 0.02 | 0.7 | 1.58 | 0.023 | 0.01 | 14.64 | 17.51 | 2.58 |  |  |  | 62.937 | [13 empty] | Heat Treatment | 650 | 5268.207 | water quenched |  |  |  |  | No |  |  |  | 55 | 10 | 10 |  |  |  | V |  | 20 |  |  | 113.7097
83 | SS316H | Nuclear Structural Material | 0.02 | 0.7 | 1.58 | 0.023 | 0.01 | 14.64 | 17.51 | 2.58 |  |  |  | 62.937 | [13 empty] | Heat Treatment | 650 | 10883.24 | water quenched |  |  |  |  | No |  |  |  | 55 | 10 | 10 |  |  |  | V |  | 20 |  |  | 104.0323
84 | SS316 | Nuclear Structural Material | 0.013 | 0.5 | 1.7 | 0.009 | 0.006 | 12.3 | 17.6 | 2.46 |  | 0.075 |  | 65.2715 |  | 0.001 | 0.05 | [5 empty] | 0.0145 | [12 empty] | No |  |  |  | 70 | 11 | 11 |  |  |  | V |  | 22 |  |  | 208
84 | SS316 | Nuclear Structural Material | 0.013 | 0.5 | 1.7 | 0.009 | 0.006 | 12.3 | 17.6 | 2.46 |  | 0.075 |  | 65.2715 |  | 0.001 | 0.05 | [5 empty] | 0.0145 | [12 empty] | No |  |  |  | 70 | 11 | 11 |  |  |  | V |  | 250 |  |  | 254
84 | SS316 | Nuclear Structural Material | 0.013 | 0.5 | 1.7 | 0.009 | 0.006 | 12.3 | 17.6 | 2.46 |  | 0.075 |  | 65.2715 |  | 0.001 | 0.05 | [5 empty] | 0.0145 |  |  |  |  | Hot Isostatic Press | [7 empty] | No |  |  |  | 70 | 11 | 11 |  |  |  | V |  | 22 |  |  | 220
84 | SS316 | Nuclear Structural Material | 0.013 | 0.5 | 1.7 | 0.009 | 0.006 | 12.3 | 17.6 | 2.46 |  | 0.075 |  | 65.2715 |  | 0.001 | 0.05 | [5 empty] | 0.0145 |  |  |  |  | Hot Isostatic Press | [7 empty] | No |  |  |  | 70 | 11 | 11 |  |  |  | V |  | 250 |  |  | 160
85 | SS316L | Nuclear Structural Material |  |  | 2.08 |  |  | 12.22667 | 17.21333 | 2.17 |  |  |  | 66.31 | [13 empty] | Heat Treatment | 1380 | 2 | Furnace Cooling |  |  |  |  | No |  |  |  | 55 | 10 | 10 |  |  |  | V | ASTM E23 | 20 |  |  | 143
86 | SS316 | Nuclear Structural Material | 0.066 | 0.62 | 1.8 | 0.15 | 0.004 | 13.8 | 16.6 | 2.26 | 0.028 | 0.004 | 0.38 | 64.285 |  | 0.003 | [11 empty] | Heat Treatment | 700 | 1.032882 | [5 empty] | No |  |  |  | 55 | 10 | 2.5 |  |  |  | V |  | -196 |  |  | 194.2507
86 | SS316 | Nuclear Structural Material | 0.066 | 0.62 | 1.8 | 0.15 | 0.004 | 13.8 | 16.6 | 2.26 | 0.028 | 0.004 | 0.38 | 64.285 |  | 0.003 | [11 empty] | Heat Treatment | 700 | 9.494593 | [5 empty] | No |  |  |  | 55 | 10 | 2.5 |  |  |  | V |  | -196 |  |  | 191.7974
86 | SS316 | Nuclear Structural Material | 0.066 | 0.62 | 1.8 | 0.15 | 0.004 | 13.8 | 16.6 | 2.26 | 0.028 | 0.004 | 0.38 | 64.285 |  | 0.003 | [11 empty] | Heat Treatment | 700 | 97.11395 | [5 empty] | No | [9 empty] | V |  | -196 |  |  | 145.5791
86 | SS316 | Nuclear Structural Material | 0.066 | 0.62 | 1.8 | 0.15 | 0.004 | 13.8 | 16.6 | 2.26 | 0.028 | 0.004 | 0.38 | 64.285 |  | 0.003 | [11 empty] | Heat Treatment | 700 | 480.0407 | [5 empty] | No | [9 empty] | V |  | -196 |  |  | 109.5507
86 | SS316 | Nuclear Structural Material | 0.066 | 0.62 | 1.8 | 0.15 | 0.004 | 13.8 | 16.6 | 2.26 | 0.028 | 0.004 | 0.38 | 64.285 |  | 0.003 | [11 empty] | Heat Treatment | 700 | 1024.415 | [5 empty] | No | [9 empty] | V |  | -196 |  |  | 82.10974
86 | SS316 | Nuclear Structural Material | 0.066 | 0.62 | 1.8 | 0.15 | 0.004 | 13.8 | 16.6 | 2.26 | 0.028 | 0.004 | 0.38 | 64.285 |  | 0.003 | [11 empty] | Heat Treatment | 700 | 1917.988 | [5 empty] | No | [9 empty] | V |  | -196 |  |  | 66.80328
86 | SS316 | Nuclear Structural Material | 0.066 | 0.62 | 1.8 | 0.15 | 0.004 | 13.8 | 16.6 | 2.26 | 0.028 | 0.004 | 0.38 | 64.285 |  | 0.003 | [11 empty] | Heat Treatment | 700 | 3120.633 | [5 empty] | No | [9 empty] | V |  | -196 |  |  | 41.58618
86 | SS316 | Nuclear Structural Material | 0.066 | 0.62 | 1.8 | 0.15 | 0.004 | 13.8 | 16.6 | 2.26 | 0.028 | 0.004 | 0.38 | 64.285 |  | 0.003 | [11 empty] | Heat Treatment | 700 | 3778.714 | [5 empty] | No | [9 empty] | V |  | -196 |  |  | 36.16372
86 | SS316 | Nuclear Structural Material | 0.08 | 0.64 | 1.68 | 5e-07 | 0.005 | 13.85 | 17 | 2.06 | 0.025 | 0.004 | 0.42 | 64.2289995 | 0.004 | 0.003 | [11 empty] | Heat Treatment | 800 | 1.050538 | [5 empty] | No | [9 empty] | V |  | -196 |  |  | 172.2068
86 | SS316 | Nuclear Structural Material | 0.08 | 0.64 | 1.68 | 5e-07 | 0.005 | 13.85 | 17 | 2.06 | 0.025 | 0.004 | 0.42 | 64.2289995 | 0.004 | 0.003 | [11 empty] | Heat Treatment | 800 | 9.679596 | [5 empty] | No | [9 empty] | V |  | -196 |  |  | 137.4852
86 | SS316 | Nuclear Structural Material | 0.08 | 0.64 | 1.68 | 5e-07 | 0.005 | 13.85 | 17 | 2.06 | 0.025 | 0.004 | 0.42 | 64.2289995 | 0.004 | 0.003 | [11 empty] | Heat Treatment | 800 | 97.34438 | [5 empty] | No | [9 empty] | V |  | -196 |  |  | 63.47053
86 | SS316 | Nuclear Structural Material | 0.08 | 0.64 | 1.68 | 5e-07 | 0.005 | 13.85 | 17 | 2.06 | 0.025 | 0.004 | 0.42 | 64.2289995 | 0.004 | 0.003 | [11 empty] | Heat Treatment | 800 | 496.1089 | [5 empty] | No | [9 empty] | V |  | -196 |  |  | 58.11454
86 | SS316 | Nuclear Structural Material | 0.08 | 0.64 | 1.68 | 5e-07 | 0.005 | 13.85 | 17 | 2.06 | 0.025 | 0.004 | 0.42 | 64.2289995 | 0.004 | 0.003 | [11 empty] | Heat Treatment | 800 | 1020.046 | [5 empty] | No | [9 empty] | V |  | -196 |  |  | 49.84117
86 | SS316 | Nuclear Structural Material | 0.08 | 0.64 | 1.68 | 5e-07 | 0.005 | 13.85 | 17 | 2.06 | 0.025 | 0.004 | 0.42 | 64.2289995 | 0.004 | 0.003 | [11 empty] | Heat Treatment | 800 | 1986.723 | [5 empty] | No | [9 empty] | V |  | -196 |  |  | 32.61961
86 | SS316 | Nuclear Structural Material | 0.066 | 0.62 | 1.8 | 0.15 | 0.004 | 13.8 | 16.6 | 2.26 | 0.028 | 0.004 | 0.38 | 64.285 |  | 0.003 | [11 empty] | Heat Treatment | 800 | 1.049249 | [5 empty] | No | [9 empty] | V |  | -196 |  |  | 162.9415
86 | SS316 | Nuclear Structural Material | 0.066 | 0.62 | 1.8 | 0.15 | 0.004 | 13.8 | 16.6 | 2.26 | 0.028 | 0.004 | 0.38 | 64.285 |  | 0.003 | [11 empty] | Heat Treatment | 800 | 9.735674 | [5 empty] | No | [9 empty] | V |  | -196 |  |  | 131.0957
86 | SS316 | Nuclear Structural Material | 0.066 | 0.62 | 1.8 | 0.15 | 0.004 | 13.8 | 16.6 | 2.26 | 0.028 | 0.004 | 0.38 | 64.285 |  | 0.003 | [11 empty] | Heat Treatment | 800 | 96.13259 | [5 empty] | No | [9 empty] | V |  | -196 |  |  | 68.90126
86 | SS316 | Nuclear Structural Material | 0.066 | 0.62 | 1.8 | 0.15 | 0.004 | 13.8 | 16.6 | 2.26 | 0.028 | 0.004 | 0.38 | 64.285 |  | 0.003 | [11 empty] | Heat Treatment | 800 | 483.3635 | [5 empty] | No | [9 empty] | V |  | -196 |  |  | 61.62772
86 | SS316 | Nuclear Structural Material | 0.066 | 0.62 | 1.8 | 0.15 | 0.004 | 13.8 | 16.6 | 2.26 | 0.028 | 0.004 | 0.38 | 64.285 |  | 0.003 | [11 empty] | Heat Treatment | 800 | 1027.52 | [5 empty] | No | [9 empty] | V |  | -196 |  |  | 54.95333
86 | SS316 | Nuclear Structural Material | 0.066 | 0.62 | 1.8 | 0.15 | 0.004 | 13.8 | 16.6 | 2.26 | 0.028 | 0.004 | 0.38 | 64.285 |  | 0.003 | [11 empty] | Heat Treatment | 800 | 3010.31 | [5 empty] | No | [9 empty] | V |  | -196 |  |  | 19.85928
87 | SS316LN | Nuclear Structural Material | 0.028 | 0.4 | 1.7 | 0.016 | 0.015 | 11.33 | 16.58 | 2 |  |  |  | 67.931 | [21 empty] | No |  |  |  | 55 | 10 | 10 |  |  |  | V | ASTM E23-12c |  |  |  | 144
87 | SS316LN | Nuclear Structural Material | 0.028 | 0.4 | 1.7 | 0.016 | 0.015 | 11.33 | 16.58 | 2 |  |  |  | 67.931 | [13 empty] | Aging w/ bi-Metallic Sodium | 525 | 40000 | [5 empty] | No |  |  |  | 55 | 10 | 10 |  |  |  | V | ASTM E23-12c |  |  |  | 111
87 | SS316LN | Nuclear Structural Material | 0.028 | 0.4 | 1.7 | 0.016 | 0.015 | 11.33 | 16.58 | 2 |  |  |  | 67.931 | [13 empty] | Thermally Aged | [7 empty] | No |  |  |  | 55 | 10 | 10 |  |  |  | V | ASTM E23-12c |  |  |  | 140
88 | SS316L | Nuclear Structural Material | 0.03 | 0.556 | 1.513 | 0.026 | 0.001 | 10.132 | 17.153 | 2.062 |  | 0.002 |  | 68.525 | [21 empty] | No |  |  |  | 55 | 10 | 3.33 |  |  |  | V |  | 20 |  |  | 52
88 | SS316L | Nuclear Structural Material | 0.03 | 0.5 | 1.8 |  |  | 11.5 | 19 | 2.8 |  |  |  | 64.07 |  |  | 0.3 | [18 empty] | No |  |  |  | 55 | 10 | 3.33 |  |  |  | V |  | 20 |  |  | 54
89 | SS316LN | Nuclear Structural Material | 0.02 | 0.3 | 1.8 |  |  | 12.1 | 17.9 | 2.4 |  |  |  | 65.48 | [18 empty] | Austenite/Ferrite | Dentritic Ferrite |  | No |  |  |  | 55 | 10 | 10 |  |  |  | V |  | 20 |  |  | 161
89 | SS316LN | Nuclear Structural Material | 0.052 | 0.6 | 1.7 |  |  | 11.5 | 18.6 | 2.2 |  |  | 0.04 | 65.298 | 0.01 | [20 empty] | No |  |  |  | 55 | 10 | 10 |  |  |  | V |  | 20 |  |  | 129
90 | SS316 | Nuclear Structural Material | 0.04 | 0.31 | 1.26 | 0.011 | 0.004 | 11.4 | 19 | 2.1 |  |  |  | 65.875 | [21 empty] | No |  |  |  | 55 | 10 | 10 |  |  |  | V |  | 20 |  |  | 114.9443
90 | SS316 | Nuclear Structural Material | 0.04 | 0.31 | 1.26 | 0.011 | 0.004 | 11.4 | 19 | 2.1 |  |  |  | 65.875 | [13 empty] | Heat Treatment | 350 | 742.6 | [5 empty] | No |  |  |  | 55 | 10 | 10 |  |  |  | V |  | 20 |  |  | 116.2069
90 | SS316 | Nuclear Structural Material | 0.04 | 0.31 | 1.26 | 0.011 | 0.004 | 11.4 | 19 | 2.1 |  |  |  | 65.875 | [13 empty] | Heat Treatment | 350 | 1007.425 | [5 empty] | No |  |  |  | 55 | 10 | 10 |  |  |  | V |  | 20 |  |  | 118.1699
90 | SS316 | Nuclear Structural Material | 0.04 | 0.31 | 1.26 | 0.011 | 0.004 | 11.4 | 19 | 2.1 |  |  |  | 65.875 | [13 empty] | Heat Treatment | 350 | 1237.6 | [5 empty] | No |  |  |  | 55 | 10 | 10 |  |  |  | V |  | 20 |  |  | 112.6149
90 | SS316 | Nuclear Structural Material | 0.04 | 0.31 | 1.26 | 0.011 | 0.004 | 11.4 | 19 | 2.1 |  |  |  | 65.875 | [13 empty] | Heat Treatment | 400 | 740.125 | [5 empty] | No |  |  |  | 55 | 10 | 10 |  |  |  | V |  | 20 |  |  | 112.2575
90 | SS316 | Nuclear Structural Material | 0.04 | 0.31 | 1.26 | 0.011 | 0.004 | 11.4 | 19 | 2.1 |  |  |  | 65.875 | [13 empty] | Heat Treatment | 400 | 1004.95 | [5 empty] | No |  |  |  | 55 | 10 | 10 |  |  |  | V |  | 20 |  |  | 100.5711
90 | SS316 | Nuclear Structural Material | 0.04 | 0.31 | 1.26 | 0.011 | 0.004 | 11.4 | 19 | 2.1 |  |  |  | 65.875 | [13 empty] | Heat Treatment | 400 | 1235.125 | [5 empty] | No |  |  |  | 55 | 10 | 10 |  |  |  | V |  | 20 |  |  | 101.4817
90 | SS316 | Nuclear Structural Material | 0.04 | 0.31 | 1.26 | 0.011 | 0.004 | 11.4 | 19 | 2.1 |  |  |  | 65.875 | [13 empty] | Heat Treatment | 450 | 7.525 | [5 empty] | No |  |  |  | 55 | 10 | 10 |  |  |  | V |  | 20 |  |  | 124.2834
90 | SS316 | Nuclear Structural Material | 0.04 | 0.31 | 1.26 | 0.011 | 0.004 | 11.4 | 19 | 2.1 |  |  |  | 65.875 | [13 empty] | Heat Treatment | 450 | 502.525 | [5 empty] | No |  |  |  | 55 | 10 | 10 |  |  |  | V |  | 20 |  |  | 113.5075
90 | SS316 | Nuclear Structural Material | 0.04 | 0.31 | 1.26 | 0.011 | 0.004 | 11.4 | 19 | 2.1 |  |  |  | 65.875 | [13 empty] | Heat Treatment | 450 | 1235.125 | [5 empty] | No |  |  |  | 55 | 10 | 10 |  |  |  | V |  | 20 |  |  | 103.996
91 | SS316L | Nuclear Structural Material | 0.007 | 0.75 | 1.235 |  | 0.007 | 12.26 | 17 | 2.58 |  | 0.05 |  | 66.069 | [8 empty] | 0.042 |  |  |  |  | Hot Isostatic Press | 1038 | [6 empty] | No |  |  |  | 55 | 10 | 10 |  |  |  | V | ASTM E23-18 | 21 | V |  | 112.985
91 | SS316L | Nuclear Structural Material | 0.007 | 0.75 | 1.235 |  | 0.007 | 12.26 | 17 | 2.58 |  | 0.05 |  | 66.069 | [8 empty] | 0.042 |  |  |  |  | Hot Isostatic Press | 1038 | [6 empty] | No |  |  |  | 55 | 10 | 10 |  |  |  | V | ASTM E23-18 | 21 | H |  | 98.99638
91 | SS316L | Nuclear Structural Material | 0.007 | 0.75 | 1.235 |  | 0.007 | 12.26 | 17 | 2.58 |  | 0.05 |  | 66.069 | [8 empty] | 0.042 |  |  |  |  | Hot Isostatic Press | 1038 | [6 empty] | No |  |  |  | 55 | 10 | 10 |  |  |  | V | ASTM E23-18 | 21 | P |  | 102.7625
91 | SS316L | Nuclear Structural Material | 0.013 | 0.49 | 1.03 |  | 0.006 | 13.2 | 17.56 | 2.64 |  | 0.048 |  | 64.9667 | [8 empty] | 0.0463 |  |  |  |  | Hot Isostatic Press | 1038 | [6 empty] | No |  |  |  | 55 | 10 | 10 |  |  |  | V | ASTM E23-18 | 21 | V |  | 156.3492
91 | SS316L | Nuclear Structural Material | 0.013 | 0.49 | 1.03 |  | 0.006 | 13.2 | 17.56 | 2.64 |  | 0.048 |  | 64.9667 | [8 empty] | 0.0463 |  |  |  |  | Hot Isostatic Press | 1038 | [6 empty] | No |  |  |  | 55 | 10 | 10 |  |  |  | V | ASTM E23-18 | 21 | H |  | 110.7143
91 | SS316L | Nuclear Structural Material | 0.013 | 0.49 | 1.03 |  | 0.006 | 13.2 | 17.56 | 2.64 |  | 0.048 |  | 64.9667 | [8 empty] | 0.0463 |  |  |  |  | Hot Isostatic Press | 1038 | [6 empty] | No |  |  |  | 55 | 10 | 10 |  |  |  | V | ASTM E23-18 | 21 | P |  | 112.3016
91 | SS316L | Nuclear Structural Material | 0.01 | 0.76 | 1.18 | 0.005 | 0.006 | 12.24 | 16.71 | 2.58 |  | 0.05 |  | 66.4357 | [8 empty] | 0.0233 |  |  |  |  | Hot Isostatic Press | 1038 | [6 empty] | No |  |  |  | 55 | 10 | 10 |  |  |  | V | ASTM E23-18 | 21 | V |  | 181.746
91 | SS316L | Nuclear Structural Material | 0.01 | 0.76 | 1.18 | 0.005 | 0.006 | 12.24 | 16.71 | 2.58 |  | 0.05 |  | 66.4357 | [8 empty] | 0.0233 |  |  |  |  | Hot Isostatic Press | 1038 | [6 empty] | No |  |  |  | 55 | 10 | 10 |  |  |  | V | ASTM E23-18 | 21 | H |  | 84.92063
91 | SS316L | Nuclear Structural Material | 0.01 | 0.76 | 1.18 | 0.005 | 0.006 | 12.24 | 16.71 | 2.58 |  | 0.05 |  | 66.4357 | [8 empty] | 0.0233 |  |  |  |  | Hot Isostatic Press | 1038 | [6 empty] | No |  |  |  | 55 | 10 | 10 |  |  |  | V | ASTM E23-18 | 21 | P |  | 84.92063
92 | SS316L | Nuclear Structural Material | 0.022 |  | 1.61 | 0.024 | 0.003 | 10.65 | 16.36 | 1.95 |  |  |  | 69.381 | [18 empty] | Austenitic | Equiaxed |  | No |  |  |  | 55 | 10 | 5 | 2 | 45 |  | V |  | -20 |  |  | 122.0391
92 | SS316L | Nuclear Structural Material | 0.022 |  | 1.61 | 0.024 | 0.003 | 10.65 | 16.36 | 1.95 |  |  |  | 69.381 | [18 empty] | Austenitic | Equiaxed |  | No |  |  |  | 55 | 10 | 5 | 2 | 45 |  | V |  | 0 |  |  | 126.9534
92 | SS316L | Nuclear Structural Material | 0.022 |  | 1.61 | 0.024 | 0.003 | 10.65 | 16.36 | 1.95 |  |  |  | 69.381 | [18 empty] | Austenitic | Equiaxed |  | No |  |  |  | 55 | 10 | 5 | 2 | 45 |  | V |  | 20 |  |  | 133.3489
93 | SS316L | Nuclear Structural Material | 0.03 | 0.8 | 1.16 |  |  | 12.66 | 16.25 | 2.04 |  |  |  | 67.06 | [21 empty] | No |  |  |  | 55 | 10 | 5 | 2 | 45 |  | V |  | 20 | P |  | 82.38
93 | SS316L | Nuclear Structural Material | 0.03 | 0.8 | 1.16 |  |  | 12.66 | 16.25 | 2.04 |  |  |  | 67.06 | [21 empty] | No |  |  |  | 55 | 10 | 5 | 2 | 45 |  | V |  | 20 | P |  | 84.59
93 | SS316L | Nuclear Structural Material | 0.03 | 0.8 | 1.16 |  |  | 12.66 | 16.25 | 2.04 |  |  |  | 67.06 | [21 empty] | No |  |  |  | 55 | 10 | 5 | 2 | 45 |  | V |  | 20 | P |  | 81.53
93 | SS316L | Nuclear Structural Material | 0.03 | 0.8 | 1.16 |  |  | 12.66 | 16.25 | 2.04 |  |  |  | 67.06 | [21 empty] | No |  |  |  | 55 | 10 | 5 | 2 | 45 |  | V |  | 20 | V |  | 72.65
93 | SS316L | Nuclear Structural Material | 0.03 | 0.8 | 1.16 |  |  | 12.66 | 16.25 | 2.04 |  |  |  | 67.06 | [21 empty] | No |  |  |  | 55 | 10 | 5 | 2 | 45 |  | V |  | 20 | V |  | 72.32
93 | SS316L | Nuclear Structural Material | 0.03 | 0.8 | 1.16 |  |  | 12.66 | 16.25 | 2.04 |  |  |  | 67.06 | [21 empty] | No |  |  |  | 55 | 10 | 5 | 2 | 45 |  | V |  | 20 | V |  | 68.54
94 | SS316L | Nuclear Structural Material | 0.013 | 0.59 | 1.17 | 0.011 | 0.011 | 10.61 | 17.09 | 2.38 |  | 0.09 |  | 68.035 | [19 empty] | Dentritic |  | No |  |  |  | 55 | 10 | 3.33 | 2 | 45 |  | V | ASTM E23-02a | 20 |  |  | 25.8
94 | SS316L | Nuclear Structural Material | 0.013 | 0.59 | 1.17 | 0.011 | 0.011 | 10.61 | 17.09 | 2.38 |  | 0.09 |  | 68.035 | [19 empty] | Dentritic |  | No |  |  |  | 55 | 10 | 3.33 | 2 | 45 |  | V | ASTM E23-02a | 20 |  |  | 27.8
94 | SS316L | Nuclear Structural Material | 0.013 | 0.59 | 1.17 | 0.011 | 0.011 | 10.61 | 17.09 | 2.38 |  | 0.09 |  | 68.035 | [19 empty] | Dentritic |  | No |  |  |  | 55 | 10 | 3.33 | 2 | 45 |  | V | ASTM E23-02a | 20 |  |  | 26.2
95 | SS316 | Nuclear Structural Material | 0.03 | 0.35 | 1.42 | 0.026 | 0.025 | 10.4 | 16.8 | 2 |  |  |  | 68.949 | [13 empty] | Heat Treatment | 600 | 16.69255 | [5 empty] | No |  |  |  | 55 | 10 | 10 | 2 | 45 | 0.25 | V | ASTM E23 | -196 |  |  | 225.7319
95 | SS316 | Nuclear Structural Material | 0.03 | 0.35 | 1.42 | 0.026 | 0.025 | 10.4 | 16.8 | 2 |  |  |  | 68.949 | [13 empty] | Heat Treatment | 600 | 8.354037 | [5 empty] | No |  |  |  | 55 | 10 | 10 | 2 | 45 | 0.25 | V | ASTM E23 | -196 |  |  | 225.3467
95 | SS316 | Nuclear Structural Material | 0.03 | 0.35 | 1.42 | 0.026 | 0.025 | 10.4 | 16.8 | 2 |  |  |  | 68.949 | [13 empty] | Heat Treatment | 600 | 1.661491 | [5 empty] | No |  |  |  | 55 | 10 | 10 | 2 | 45 | 0.25 | V | ASTM E23 | -196 |  |  | 225.3467
95 | SS316 | Nuclear Structural Material | 0.03 | 0.35 | 1.42 | 0.026 | 0.025 | 10.4 | 16.8 | 2 |  |  |  | 68.949 | [13 empty] | Heat Treatment | 600 | 0.8540373 | [5 empty] | No |  |  |  | 55 | 10 | 10 | 2 | 45 | 0.25 | V | ASTM E23 | -196 |  |  | 225.7319
95 | SS316 | Nuclear Structural Material | 0.03 | 0.35 | 1.42 | 0.026 | 0.025 | 10.4 | 16.8 | 2 |  |  |  | 68.949 | [13 empty] | Heat Treatment | 600 | 0.2173913 | [5 empty] | No |  |  |  | 55 | 10 | 10 | 2 | 45 | 0.25 | V | ASTM E23 | -196 |  |  | 223.8059
95 | SS316 | Nuclear Structural Material | 0.03 | 0.35 | 1.42 | 0.026 | 0.025 | 10.4 | 16.8 | 2 |  |  |  | 68.949 | [13 empty] | Heat Treatment | 700 | 16.67702 | [5 empty] | No |  |  |  | 55 | 10 | 10 | 2 | 45 | 0.25 | V | ASTM E23 | -196 |  |  | 62.4037
95 | SS316 | Nuclear Structural Material | 0.03 | 0.35 | 1.42 | 0.026 | 0.025 | 10.4 | 16.8 | 2 |  |  |  | 68.949 | [13 empty] | Heat Treatment | 700 | 8.338509 | [5 empty] | No |  |  |  | 55 | 10 | 10 | 2 | 45 | 0.25 | V | ASTM E23 | -196 |  |  | 67.02619
95 | SS316 | Nuclear Structural Material | 0.03 | 0.35 | 1.42 | 0.026 | 0.025 | 10.4 | 16.8 | 2 |  |  |  | 68.949 | [13 empty] | Heat Treatment | 700 | 1.645963 | [5 empty] | No |  |  |  | 55 | 10 | 10 | 2 | 45 | 0.25 | V | ASTM E23 | -196 |  |  | 200.6934
95 | SS316 | Nuclear Structural Material | 0.03 | 0.35 | 1.42 | 0.026 | 0.025 | 10.4 | 16.8 | 2 |  |  |  | 68.949 | [13 empty] | Heat Treatment | 700 | 0.8229814 | [5 empty] | No |  |  |  | 55 | 10 | 10 | 2 | 45 | 0.25 | V | ASTM E23 | -196 |  |  | 208.3975
95 | SS316 | Nuclear Structural Material | 0.03 | 0.35 | 1.42 | 0.026 | 0.025 | 10.4 | 16.8 | 2 |  |  |  | 68.949 | [13 empty] | Heat Treatment | 700 | 0.1397516 | [5 empty] | No |  |  |  | 55 | 10 | 10 | 2 | 45 | 0.25 | V | ASTM E23 | -196 |  |  | 226.5023
95 | SS316 | Nuclear Structural Material | 0.03 | 0.35 | 1.42 | 0.026 | 0.025 | 10.4 | 16.8 | 2 |  |  |  | 68.949 | [13 empty] | Heat Treatment | 800 | 16.69255 | [5 empty] | No |  |  |  | 55 | 10 | 10 | 2 | 45 | 0.25 | V | ASTM E23 | -196 |  |  | 57.7812
95 | SS316 | Nuclear Structural Material | 0.03 | 0.35 | 1.42 | 0.026 | 0.025 | 10.4 | 16.8 | 2 |  |  |  | 68.949 | [13 empty] | Heat Treatment | 800 | 8.354037 | [5 empty] | No |  |  |  | 55 | 10 | 10 | 2 | 45 | 0.25 | V | ASTM E23 | -196 |  |  | 60.09245
95 | SS316 | Nuclear Structural Material | 0.03 | 0.35 | 1.42 | 0.026 | 0.025 | 10.4 | 16.8 | 2 |  |  |  | 68.949 | [13 empty] | Heat Treatment | 800 | 1.645963 | [5 empty] | No |  |  |  | 55 | 10 | 10 | 2 | 45 | 0.25 | V | ASTM E23 | -196 |  |  | 172.9584
95 | SS316 | Nuclear Structural Material | 0.03 | 0.35 | 1.42 | 0.026 | 0.025 | 10.4 | 16.8 | 2 |  |  |  | 68.949 | [13 empty] | Heat Treatment | 800 | 0.8385093 | [5 empty] | No |  |  |  | 55 | 10 | 10 | 2 | 45 | 0.25 | V | ASTM E23 | -196 |  |  | 213.02
95 | SS316 | Nuclear Structural Material | 0.03 | 0.35 | 1.42 | 0.026 | 0.025 | 10.4 | 16.8 | 2 |  |  |  | 68.949 | [13 empty] | Heat Treatment | 800 | 0.2329193 | [5 empty] | No |  |  |  | 55 | 10 | 10 | 2 | 45 | 0.25 | V | ASTM E23 | -196 |  |  | 224.9615
95 | SS316 | Nuclear Structural Material | 0.03 | 0.35 | 1.42 | 0.026 | 0.025 | 10.4 | 16.8 | 2 |  |  |  | 68.949 | [13 empty] | Heat Treatment | 900 | 16.69255 | [5 empty] | No |  |  |  | 55 | 10 | 10 | 2 | 45 | 0.25 | V | ASTM E23 | -196 |  |  | 225.3467
95 | SS316 | Nuclear Structural Material | 0.03 | 0.35 | 1.42 | 0.026 | 0.025 | 10.4 | 16.8 | 2 |  |  |  | 68.949 | [13 empty] | Heat Treatment | 900 | 8.338509 | [5 empty] | No |  |  |  | 55 | 10 | 10 | 2 | 45 | 0.25 | V | ASTM E23 | -196 |  |  | 226.1171
95 | SS316 | Nuclear Structural Material | 0.03 | 0.35 | 1.42 | 0.026 | 0.025 | 10.4 | 16.8 | 2 |  |  |  | 68.949 | [13 empty] | Heat Treatment | 900 | 1.630435 | [5 empty] | No |  |  |  | 55 | 10 | 10 | 2 | 45 | 0.25 | V | ASTM E23 | -196 |  |  | 226.1171
95 | SS316 | Nuclear Structural Material | 0.03 | 0.35 | 1.42 | 0.026 | 0.025 | 10.4 | 16.8 | 2 |  |  |  | 68.949 | [13 empty] | Heat Treatment | 900 | 0.8385093 | [5 empty] | No |  |  |  | 55 | 10 | 10 | 2 | 45 | 0.25 | V | ASTM E23 | -196 |  |  | 225.7319
95 | SS316 | Nuclear Structural Material | 0.03 | 0.35 | 1.42 | 0.026 | 0.025 | 10.4 | 16.8 | 2 |  |  |  | 68.949 | [13 empty] | Heat Treatment | 900 | 0.1397516 | [5 empty] | No |  |  |  | 55 | 10 | 10 | 2 | 45 | 0.25 | V | ASTM E23 | -196 |  |  | 226.1171
96 | SS316L | Nuclear Structural Material |  |  | 1.27 |  |  | 10.49 | 16.47 | 2.48 |  |  |  | 68.6 | [12 empty] | iGo3D GmbH | [5 empty] | Austenite/Delta Ferrite |  | 58 | No |  |  |  | 55 | 10 | 10 | 2 | 45 | 0.25 | V |  | 20 | V |  | 52.6
96 | SS316L | Nuclear Structural Material |  |  | 1.27 |  |  | 10.49 | 16.47 | 2.48 |  |  |  | 68.6 | [12 empty] | iGo3D GmbH | [5 empty] | Austenite/Delta Ferrite |  | 58 | No |  |  |  | 55 | 10 | 10 | 2 | 45 | 0.25 | V |  | 20 | V |  | 42
96 | SS316L | Nuclear Structural Material |  |  | 1.27 |  |  | 10.49 | 16.47 | 2.48 |  |  |  | 68.6 | [12 empty] | iGo3D GmbH | [5 empty] | Austenite/Delta Ferrite |  | 58 | No |  |  |  | 55 | 10 | 10 | 2 | 45 | 0.25 | V |  | 20 | V |  | 43.6
96 | SS316L | Nuclear Structural Material |  |  | 1.27 |  |  | 10.49 | 16.47 | 2.48 |  |  |  | 68.6 | [12 empty] | iGo3D GmbH | [5 empty] | Austenite/Delta Ferrite |  | 58 | No |  |  |  | 55 | 10 | 10 | 2 | 45 | 0.25 | V |  | -40 | V |  | 26.1
96 | SS316L | Nuclear Structural Material |  |  | 1.27 |  |  | 10.49 | 16.47 | 2.48 |  |  |  | 68.6 | [12 empty] | iGo3D GmbH | [5 empty] | Austenite/Delta Ferrite |  | 58 | No |  |  |  | 55 | 10 | 10 | 2 | 45 | 0.25 | V |  | -40 | V |  | 46.6
96 | SS316L | Nuclear Structural Material |  |  | 1.27 |  |  | 10.49 | 16.47 | 2.48 |  |  |  | 68.6 | [12 empty] | iGo3D GmbH | [5 empty] | Austenite/Delta Ferrite |  | 58 | No |  |  |  | 55 | 10 | 10 | 2 | 45 | 0.25 | V |  | -40 | V |  | 54.7
96 | SS316L | Nuclear Structural Material |  |  | 1.27 |  |  | 10.49 | 16.47 | 2.48 |  |  |  | 68.6 | [12 empty] | iGo3D GmbH | [5 empty] | Austenite/Delta Ferrite |  | 58 | No |  |  |  | 55 | 10 | 10 | 2 | 45 | 0.25 | V |  | -196 | V |  | 40.9
96 | SS316L | Nuclear Structural Material |  |  | 1.27 |  |  | 10.49 | 16.47 | 2.48 |  |  |  | 68.6 | [12 empty] | iGo3D GmbH | [5 empty] | Austenite/Delta Ferrite |  | 58 | No |  |  |  | 55 | 10 | 10 | 2 | 45 | 0.25 | V |  | -196 | V |  | 38.8
96 | SS316L | Nuclear Structural Material |  |  | 1.27 |  |  | 10.49 | 16.47 | 2.48 |  |  |  | 68.6 | [12 empty] | iGo3D GmbH | [5 empty] | Austenite/Delta Ferrite |  | 58 | No |  |  |  | 55 | 10 | 10 | 2 | 45 | 0.25 | V |  | -196 | V |  | 34.6
96 | SS316L | Nuclear Structural Material |  |  | 1.27 |  |  | 10.49 | 16.47 | 2.48 |  |  |  | 68.6 | [12 empty] | iGo3D GmbH | [5 empty] | Austenite/Delta Ferrite |  | 58 | No |  |  |  | 55 | 10 | 10 | 2 | 45 | 0.25 | V |  | 20 | H |  | 23.7
96 | SS316L | Nuclear Structural Material |  |  | 1.27 |  |  | 10.49 | 16.47 | 2.48 |  |  |  | 68.6 | [12 empty] | iGo3D GmbH | [5 empty] | Austenite/Delta Ferrite |  | 58 | No |  |  |  | 55 | 10 | 10 | 2 | 45 | 0.25 | V |  | 20 | H |  | 68.8
96 | SS316L | Nuclear Structural Material |  |  | 1.27 |  |  | 10.49 | 16.47 | 2.48 |  |  |  | 68.6 | [12 empty] | iGo3D GmbH | [5 empty] | Austenite/Delta Ferrite |  | 58 | No |  |  |  | 55 | 10 | 10 | 2 | 45 | 0.25 | V |  | 20 | H |  | 25.7
96 | SS316L | Nuclear Structural Material |  |  | 1.27 |  |  | 10.49 | 16.47 | 2.48 |  |  |  | 68.6 | [12 empty] | iGo3D GmbH | [5 empty] | Austenite/Delta Ferrite |  | 58 | No |  |  |  | 55 | 10 | 10 | 2 | 45 | 0.25 | V |  | -40 | H |  | 86.7
96 | SS316L | Nuclear Structural Material |  |  | 1.27 |  |  | 10.49 | 16.47 | 2.48 |  |  |  | 68.6 | [12 empty] | iGo3D GmbH | [5 empty] | Austenite/Delta Ferrite |  | 58 | No |  |  |  | 55 | 10 | 10 | 2 | 45 | 0.25 | V |  | -40 | H |  | 25.7
96 | SS316L | Nuclear Structural Material |  |  | 1.27 |  |  | 10.49 | 16.47 | 2.48 |  |  |  | 68.6 | [12 empty] | iGo3D GmbH | [5 empty] | Austenite/Delta Ferrite |  | 58 | No |  |  |  | 55 | 10 | 10 | 2 | 45 | 0.25 | V |  | -40 | H |  | 24.6
96 | SS316L | Nuclear Structural Material |  |  | 1.27 |  |  | 10.49 | 16.47 | 2.48 |  |  |  | 68.6 | [12 empty] | iGo3D GmbH | [5 empty] | Austenite/Delta Ferrite |  | 58 | No |  |  |  | 55 | 10 | 10 | 2 | 45 | 0.25 | V |  | -196 | H |  | 71.7
96 | SS316L | Nuclear Structural Material |  |  | 1.27 |  |  | 10.49 | 16.47 | 2.48 |  |  |  | 68.6 | [12 empty] | iGo3D GmbH | [5 empty] | Austenite/Delta Ferrite |  | 58 | No |  |  |  | 55 | 10 | 10 | 2 | 45 | 0.25 | V |  | -196 | H |  | 68.6
96 | SS316L | Nuclear Structural Material |  |  | 1.27 |  |  | 10.49 | 16.47 | 2.48 |  |  |  | 68.6 | [12 empty] | iGo3D GmbH | [5 empty] | Austenite/Delta Ferrite |  | 58 | No |  |  |  | 55 | 10 | 10 | 2 | 45 | 0.25 | V |  | -196 | H |  | 78.8
97 | SS316L | Nuclear Structural Material | 0.022 | 0.5 | 1.36 | 0.032 | 0.004 | 10.12 | 16.31 | 2.04 |  |  |  | 69.312 |  |  | 0.3 | [15 empty] | Austenite/Ferrite | Dentritic Ferrite |  | No |  |  |  | 55 | 20 | 10 | 2 | 45 | 0.25 | V |  | 20 |  |  | 292
97 | SS316L | Nuclear Structural Material | 0.022 | 0.5 | 1.36 | 0.032 | 0.004 | 10.12 | 16.31 | 2.04 |  |  |  | 69.312 |  |  | 0.3 | [15 empty] | Austenite/Ferrite | Dentritic Ferrite |  | No |  |  |  | 55 | 20 | 10 | 2 | 45 | 0.25 | V |  | 20 |  |  | 316
97 | SS316L | Nuclear Structural Material | 0.022 | 0.5 | 1.36 | 0.032 | 0.004 | 10.12 | 16.31 | 2.04 |  |  |  | 69.312 |  |  | 0.3 | [15 empty] | Austenite/Ferrite | Dentritic Ferrite |  | No |  |  |  | 55 | 20 | 10 | 2 | 45 | 0.25 | V |  | 20 |  |  | 320
97 | SS316L | Nuclear Structural Material | 0.022 | 0.5 | 1.36 | 0.032 | 0.004 | 10.12 | 16.31 | 2.04 |  |  |  | 69.312 |  |  | 0.3 | [15 empty] | Austenite/Ferrite | Dentritic Ferrite |  | No |  |  |  | 55 | 20 | 10 | 2 | 45 | 0.25 | V |  | 20 |  |  | 378
98 | SS316L | Nuclear Structural Material | 0.06 | 0.54 | 1.6 | 0.036 | 0.02 | 11.95 | 16.92 | 2.21 |  |  |  | 66.664 | [13 empty] | Ageing | 823 | 10 | [5 empty] | No |  |  |  | 55 | 10 | 5 |  |  |  | V |  | 27 | L-T |  | 90
98 | SS316L | Nuclear Structural Material | 0.06 | 0.54 | 1.6 | 0.036 | 0.02 | 11.95 | 16.92 | 2.21 |  |  |  | 66.664 | [13 empty] | Ageing | 823 | 100 | [5 empty] | No |  |  |  | 55 | 10 | 5 |  |  |  | V |  | 27 | L-T |  | 87
98 | SS316L | Nuclear Structural Material | 0.06 | 0.54 | 1.6 | 0.036 | 0.02 | 11.95 | 16.92 | 2.21 |  |  |  | 66.664 | [13 empty] | Ageing | 823 | 500 | [5 empty] | No |  |  |  | 55 | 10 | 5 |  |  |  | V |  | 27 | L-T |  | 90
98 | SS316L | Nuclear Structural Material | 0.06 | 0.54 | 1.6 | 0.036 | 0.02 | 11.95 | 16.92 | 2.21 |  |  |  | 66.664 | [13 empty] | Ageing | 823 | 1000 | [5 empty] | No |  |  |  | 55 | 10 | 5 |  |  |  | V |  | 27 | L-T |  | 89
98 | SS316L | Nuclear Structural Material | 0.06 | 0.54 | 1.6 | 0.036 | 0.02 | 11.95 | 16.92 | 2.21 |  |  |  | 66.664 | [13 empty] | Ageing | 923 | 10 | [5 empty] | No |  |  |  | 55 | 10 | 5 |  |  |  | V |  | 27 | L-T |  | 86
98 | SS316L | Nuclear Structural Material | 0.06 | 0.54 | 1.6 | 0.036 | 0.02 | 11.95 | 16.92 | 2.21 |  |  |  | 66.664 | [13 empty] | Ageing | 923 | 50 | [5 empty] | No |  |  |  | 55 | 10 | 5 |  |  |  | V |  | 27 | L-T |  | 79
98 | SS316L | Nuclear Structural Material | 0.06 | 0.54 | 1.6 | 0.036 | 0.02 | 11.95 | 16.92 | 2.21 |  |  |  | 66.664 | [13 empty] | Ageing | 923 | 100 | [5 empty] | No |  |  |  | 55 | 10 | 5 |  |  |  | V |  | 27 | L-T |  | 78
98 | SS316L | Nuclear Structural Material | 0.06 | 0.54 | 1.6 | 0.036 | 0.02 | 11.95 | 16.92 | 2.21 |  |  |  | 66.664 | [13 empty] | Ageing | 923 | 500 | [5 empty] | No |  |  |  | 55 | 10 | 5 |  |  |  | V |  | 27 | L-T |  | 60
98 | SS316L | Nuclear Structural Material | 0.06 | 0.54 | 1.6 | 0.036 | 0.02 | 11.95 | 16.92 | 2.21 |  |  |  | 66.664 | [13 empty] | Ageing | 923 | 1000 | [5 empty] | No |  |  |  | 55 | 10 | 5 |  |  |  | V |  | 27 | L-T |  | 60
98 | SS316L | Nuclear Structural Material | 0.06 | 0.54 | 1.6 | 0.036 | 0.02 | 11.95 | 16.92 | 2.21 |  |  |  | 66.664 | [13 empty] | Ageing | 1023 | 10 | [5 empty] | No |  |  |  | 55 | 10 | 5 |  |  |  | V |  | 27 | L-T |  | 71
98 | SS316L | Nuclear Structural Material | 0.06 | 0.54 | 1.6 | 0.036 | 0.02 | 11.95 | 16.92 | 2.21 |  |  |  | 66.664 | [13 empty] | Ageing | 1023 | 50 | [5 empty] | No |  |  |  | 55 | 10 | 5 |  |  |  | V |  | 27 | L-T |  | 61
98 | SS316L | Nuclear Structural Material | 0.06 | 0.54 | 1.6 | 0.036 | 0.02 | 11.95 | 16.92 | 2.21 |  |  |  | 66.664 | [13 empty] | Ageing | 1023 | 500 | [5 empty] | No |  |  |  | 55 | 10 | 5 |  |  |  | V |  | 27 | L-T |  | 40
98 | SS316L | Nuclear Structural Material | 0.06 | 0.54 | 1.6 | 0.036 | 0.02 | 11.95 | 16.92 | 2.21 |  |  |  | 66.664 | [13 empty] | Ageing | 1023 | 1000 | [5 empty] | No |  |  |  | 55 | 10 | 5 |  |  |  | V |  | 27 | L-T |  | 30
98 | SS316L | Nuclear Structural Material | 0.06 | 0.54 | 1.6 | 0.036 | 0.02 | 11.95 | 16.92 | 2.21 |  |  |  | 66.664 | [13 empty] | Ageing | 1123 | 10 | [5 empty] | No |  |  |  | 55 | 10 | 5 |  |  |  | V |  | 27 | L-T |  | 68
98 | SS316L | Nuclear Structural Material | 0.06 | 0.54 | 1.6 | 0.036 | 0.02 | 11.95 | 16.92 | 2.21 |  |  |  | 66.664 | [13 empty] | Ageing | 1123 | 50 | [5 empty] | No |  |  |  | 55 | 10 | 5 |  |  |  | V |  | 27 | L-T |  | 58
98 | SS316L | Nuclear Structural Material | 0.06 | 0.54 | 1.6 | 0.036 | 0.02 | 11.95 | 16.92 | 2.21 |  |  |  | 66.664 | [13 empty] | Ageing | 1123 | 100 | [5 empty] | No |  |  |  | 55 | 10 | 5 |  |  |  | V |  | 27 | L-T |  | 54
98 | SS316L | Nuclear Structural Material | 0.06 | 0.54 | 1.6 | 0.036 | 0.02 | 11.95 | 16.92 | 2.21 |  |  |  | 66.664 | [13 empty] | Ageing | 1123 | 500 | [5 empty] | No |  |  |  | 55 | 10 | 5 |  |  |  | V |  | 27 | L-T |  | 40
98 | SS316L | Nuclear Structural Material | 0.06 | 0.54 | 1.6 | 0.036 | 0.02 | 11.95 | 16.92 | 2.21 |  |  |  | 66.664 | [13 empty] | Ageing | 1123 | 1000 | [5 empty] | No |  |  |  | 55 | 10 | 5 |  |  |  | V |  | 27 | L-T |  | 30
99 | SS316L | Nuclear Structural Material | 0.02 | 0.28 | 0.8 | 0.04 | 0.004 | 12.07 | 16.58 | 2.02 |  | 0.035 |  | 68.151 | [13 empty] | Friction Stir Welding | [6 empty] | 28 | No |  |  |  | 55 | 10 | 5 |  |  |  | V |  | 20 | V |  | 39
99 | SS316L | Nuclear Structural Material | 0.02 | 0.28 | 0.8 | 0.04 | 0.004 | 12.07 | 16.58 | 2.02 |  | 0.035 |  | 68.151 | [13 empty] | Friction Stir Welding | [6 empty] | 28 | No |  |  |  | 55 | 10 | 5 |  |  |  | V |  | 20 | V |  | 48
99 | SS316L | Nuclear Structural Material | 0.02 | 0.28 | 0.8 | 0.04 | 0.004 | 12.07 | 16.58 | 2.02 |  | 0.035 |  | 68.151 | [13 empty] | Friction Stir Welding | [6 empty] | 28 | No |  |  |  | 55 | 10 | 5 |  |  |  | V |  | 20 | V |  | 49
99 | SS316L | Nuclear Structural Material | 0.02 | 0.28 | 0.8 | 0.04 | 0.004 | 12.07 | 16.58 | 2.02 |  | 0.035 |  | 68.151 | [20 empty] | 28 | No |  |  |  | 55 | 10 | 5 |  |  |  | V |  | 20 | V |  | 50
100 | SS316L | Nuclear Structural Material | 0.022 | 0.374 | 1.41 | 0.029 | 0.003 | 9.8 | 16.69 | 2.04 |  |  |  | 69.142 |  |  | 0.49 | [18 empty] | No |  |  |  | 55 | 10 | 3.33 |  |  |  | V |  | 20 |  |  | 50
100 | SS316L | Nuclear Structural Material | 0.022 | 0.374 | 1.41 | 0.029 | 0.003 | 9.8 | 16.69 | 2.04 |  |  |  | 69.142 |  |  | 0.49 | [10 empty] | Friction Stir Welding | [7 empty] | No |  |  |  | 55 | 10 | 3.33 |  |  |  | V |  | 20 |  |  | 30
100 | SS316L | Nuclear Structural Material | 0.022 | 0.374 | 1.41 | 0.029 | 0.003 | 9.8 | 16.69 | 2.04 |  |  |  | 69.142 |  |  | 0.49 | [10 empty] | Friction Stir Welding | [7 empty] | No |  |  |  | 55 | 10 | 3.33 |  |  |  | V |  | 20 |  |  | 44
101 | SS316L | Nuclear Structural Material | 0.011 | 0.51 | 1.07 | 0.021 | 0.001 | 12.07 | 17.16 | 2.14 |  |  |  | 67.017 | [21 empty] | No |  |  |  | 55 | 10 | 5 | 2 | 45 |  | V |  | 20 |  |  | 135.619
101 | SS316L | Nuclear Structural Material | 0.011 | 0.51 | 1.07 | 0.021 | 0.001 | 12.07 | 17.16 | 2.14 |  |  |  | 67.017 | [21 empty] | No |  |  |  | 55 | 10 | 5 | 2 | 45 |  | V |  | 20 |  |  | 134.6667
101 | SS316L | Nuclear Structural Material | 0.011 | 0.51 | 1.07 | 0.021 | 0.001 | 12.07 | 17.16 | 2.14 |  |  |  | 67.017 | [21 empty] | No |  |  |  | 55 | 10 | 5 | 2 | 45 |  | V |  | 20 |  |  | 129.9048
101 | SS316L | Nuclear Structural Material | 0.011 | 0.51 | 1.07 | 0.021 | 0.001 | 12.07 | 17.16 | 2.14 |  |  |  | 67.017 | [21 empty] | Yes | 2.3e+18 |  |  | 55 | 10 | 5 | 2 | 45 |  | V |  | 20 |  |  | 85.90476
101 | SS316L | Nuclear Structural Material | 0.011 | 0.51 | 1.07 | 0.021 | 0.001 | 12.07 | 17.16 | 2.14 |  |  |  | 67.017 | [21 empty] | Yes | 2.3e+18 |  |  | 55 | 10 | 5 | 2 | 45 |  | V |  | 20 |  |  | 83.80952
101 | SS316L | Nuclear Structural Material | 0.011 | 0.51 | 1.07 | 0.021 | 0.001 | 12.07 | 17.16 | 2.14 |  |  |  | 67.017 | [21 empty] | Yes | 2.3e+18 |  |  | 55 | 10 | 5 | 2 | 45 |  | V |  | 20 |  |  | 81.52381
101 | SS316L | Nuclear Structural Material | 0.011 | 0.51 | 1.07 | 0.021 | 0.001 | 12.07 | 17.16 | 2.14 |  |  |  | 67.017 | [21 empty] | Yes | 2.3e+18 |  |  | 55 | 10 | 5 | 2 | 45 |  | V |  | 20 |  |  | 79.2381
101 | SS316L | Nuclear Structural Material | 0.011 | 0.51 | 1.07 | 0.021 | 0.001 | 12.07 | 17.16 | 2.14 |  |  |  | 67.017 | [21 empty] | No |  |  |  | 55 | 10 | 5 | 2 | 45 |  | V |  | 20 |  |  | 123.0476
101 | SS316L | Nuclear Structural Material | 0.011 | 0.51 | 1.07 | 0.021 | 0.001 | 12.07 | 17.16 | 2.14 |  |  |  | 67.017 | [21 empty] | No |  |  |  | 55 | 10 | 5 | 2 | 45 |  | V |  | 20 |  |  | 117.3333
101 | SS316L | Nuclear Structural Material | 0.011 | 0.51 | 1.07 | 0.021 | 0.001 | 12.07 | 17.16 | 2.14 |  |  |  | 67.017 | [21 empty] | No |  |  |  | 55 | 10 | 5 | 2 | 45 |  | V |  | 20 |  |  | 108.9524
101 | SS316L | Nuclear Structural Material | 0.011 | 0.51 | 1.07 | 0.021 | 0.001 | 12.07 | 17.16 | 2.14 |  |  |  | 67.017 | [21 empty] | Yes | 2.3e+18 |  |  | 55 | 10 | 5 | 2 | 45 |  | V |  | 20 |  |  | 71.2381
101 | SS316L | Nuclear Structural Material | 0.011 | 0.51 | 1.07 | 0.021 | 0.001 | 12.07 | 17.16 | 2.14 |  |  |  | 67.017 | [21 empty] | Yes | 2.3e+18 |  |  | 55 | 10 | 5 | 2 | 45 |  | V |  | 20 |  |  | 67.80952
101 | SS316L | Nuclear Structural Material | 0.011 | 0.51 | 1.07 | 0.021 | 0.001 | 12.07 | 17.16 | 2.14 |  |  |  | 67.017 | [21 empty] | Yes | 2.3e+18 |  |  | 55 | 10 | 5 | 2 | 45 |  | V |  | 20 |  |  | 65.33333
101 | SS316L | Nuclear Structural Material | 0.011 | 0.51 | 1.07 | 0.021 | 0.001 | 12.07 | 17.16 | 2.14 |  |  |  | 67.017 | [13 empty] | Electron Beam Welded | [7 empty] | No |  |  |  | 55 | 10 | 5 | 2 | 45 |  | V |  | 20 |  |  | 140.1905
101 | SS316L | Nuclear Structural Material | 0.011 | 0.51 | 1.07 | 0.021 | 0.001 | 12.07 | 17.16 | 2.14 |  |  |  | 67.017 | [13 empty] | Electron Beam Welded | [7 empty] | No |  |  |  | 55 | 10 | 5 | 2 | 45 |  | V |  | 20 |  |  | 128.7619
101 | SS316L | Nuclear Structural Material | 0.011 | 0.51 | 1.07 | 0.021 | 0.001 | 12.07 | 17.16 | 2.14 |  |  |  | 67.017 | [13 empty] | Electron Beam Welded | [7 empty] | No |  |  |  | 55 | 10 | 5 | 2 | 45 |  | V |  | 20 |  |  | 129.3333
101 | SS316L | Nuclear Structural Material | 0.011 | 0.51 | 1.07 | 0.021 | 0.001 | 12.07 | 17.16 | 2.14 |  |  |  | 67.017 | [13 empty] | Electron Beam Welded | [7 empty] | Yes | 2.3e+18 |  |  | 55 | 10 | 5 | 2 | 45 |  | V |  | 20 |  |  | 90.85714
101 | SS316L | Nuclear Structural Material | 0.011 | 0.51 | 1.07 | 0.021 | 0.001 | 12.07 | 17.16 | 2.14 |  |  |  | 67.017 | [13 empty] | Electron Beam Welded | [7 empty] | Yes | 2.3e+18 |  |  | 55 | 10 | 5 | 2 | 45 |  | V |  | 20 |  |  | 88.57143
101 | SS316L | Nuclear Structural Material | 0.011 | 0.51 | 1.07 | 0.021 | 0.001 | 12.07 | 17.16 | 2.14 |  |  |  | 67.017 | [13 empty] | Electron Beam Welded | [7 empty] | Yes | 2.3e+18 |  |  | 55 | 10 | 5 | 2 | 45 |  | V |  | 20 |  |  | 86.47619
102 | SS316 | Nuclear Structural Material | 0.005 | 0.25 | 1.5 | 0.01 | 0.005 | 14 | 17.9 | 2.7 |  |  |  | 63.63 | [13 empty] | Heat Treatment | 650 | 2 | [5 empty] | No |  |  |  | 55 | 10 | 10 | 2 | 45 | 0.25 | V |  | 20 | V |  | 194
102 | SS316 | Nuclear Structural Material | 0.005 | 0.25 | 1.5 | 0.01 | 0.005 | 14 | 17.9 | 2.7 |  |  |  | 63.63 | [13 empty] | Heat Treatment | 1066 | 1 | [5 empty] | No |  |  |  | 55 | 10 | 10 | 2 | 45 | 0.25 | V |  | 20 | V |  | 161
102 | SS316 | Nuclear Structural Material | 0.005 | 0.25 | 1.5 | 0.01 | 0.005 | 14 | 17.9 | 2.7 |  |  |  | 63.63 | [13 empty] | hot isostatic press | 1150 | 4 | [5 empty] | No |  |  |  | 55 | 10 | 10 | 2 | 45 | 0.25 | V |  | 20 | V |  | 154
102 | SS316 | Nuclear Structural Material | 0.005 | 0.25 | 1.5 | 0.01 | 0.005 | 14 | 17.9 | 2.7 |  |  |  | 63.63 | [21 empty] | No |  |  |  | 55 | 10 | 10 | 2 | 45 | 0.25 | V |  | 20 | V |  | 120
103 | SS316LN | Nuclear Structural Material | 0.028 | 0.4 | 1.7 | 0.016 | 0.015 | 11.33 | 16.58 | 2 |  |  |  | 67.931 | [14 empty] | 1050 | 1 | Air Cooled |  |  |  |  | No | [9 empty] | V | ASTM E23-05 | 20 |  |  | 144
103 | SS316LN | Nuclear Structural Material | 0.028 | 0.4 | 1.7 | 0.016 | 0.015 | 11.33 | 16.58 | 2 |  |  |  | 67.931 | [14 empty] | 1050 | 1 | Air Cooled |  |  |  |  | No | [9 empty] | V | ASTM E23-05 | 20 |  |  | 143
103 | SS316LN | Nuclear Structural Material | 0.028 | 0.4 | 1.7 | 0.016 | 0.015 | 11.33 | 16.58 | 2 |  |  |  | 67.931 | [13 empty] | Sodium Exposed | 200 | 1 | [5 empty] | No | [9 empty] | V | ASTM E23-05 | 20 |  |  | 123
104 | SA533B | Reactor pressure vessel steel | 0.17 | 0.2 | 1.46 | 0.011 | 0.006 | 0.58 | 0.16 | 0.52 |  |  |  | 96.76 |  |  | 0.13 | 0.003 | [6 empty] | 0.015 | 0.0041 |  | Heat Treatment | 200 | 1 | [5 empty] | No |  |  |  | 55 | 10 | 10 |  |  |  | V |  | -196.8954 |  |  | 5.587575 |  | -39
104 | SA533B | Reactor pressure vessel steel | 0.17 | 0.2 | 1.46 | 0.011 | 0.006 | 0.58 | 0.16 | 0.52 |  |  |  | 96.76 |  |  | 0.13 | 0.003 | [6 empty] | 0.015 | 0.0041 |  | Heat Treatment | 200 | 1 | [5 empty] | No |  |  |  | 55 | 10 | 10 |  |  |  | V |  | -172.2584 |  |  | 4.689027 |  | -39
104 | SA533B | Reactor pressure vessel steel | 0.17 | 0.2 | 1.46 | 0.011 | 0.006 | 0.58 | 0.16 | 0.52 |  |  |  | 96.76 |  |  | 0.13 | 0.003 | [6 empty] | 0.015 | 0.0041 |  | Heat Treatment | 200 | 1 | [5 empty] | No |  |  |  | 55 | 10 | 10 |  |  |  | V |  | -166.3979 |  |  | 5.865585 |  | -39
104 | SA533B | Reactor pressure vessel steel | 0.17 | 0.2 | 1.46 | 0.011 | 0.006 | 0.58 | 0.16 | 0.52 |  |  |  | 96.76 |  |  | 0.13 | 0.003 | [6 empty] | 0.015 | 0.0041 |  | Heat Treatment | 200 | 1 | [5 empty] | No |  |  |  | 55 | 10 | 10 |  |  |  | V |  | -160.9331 |  |  | 8.243726 |  | -39
104 | SA533B | Reactor pressure vessel steel | 0.17 | 0.2 | 1.46 | 0.011 | 0.006 | 0.58 | 0.16 | 0.52 |  |  |  | 96.76 |  |  | 0.13 | 0.003 | [6 empty] | 0.015 | 0.0041 |  | Heat Treatment | 200 | 1 | [5 empty] | No |  |  |  | 55 | 10 | 10 |  |  |  | V |  | -147.2367 |  |  | 5.388941 |  | -39
104 | SA533B | Reactor pressure vessel steel | 0.17 | 0.2 | 1.46 | 0.011 | 0.006 | 0.58 | 0.16 | 0.52 |  |  |  | 96.76 |  |  | 0.13 | 0.003 | [6 empty] | 0.015 | 0.0041 |  | Heat Treatment | 200 | 1 | [5 empty] | No |  |  |  | 55 | 10 | 10 |  |  |  | V |  | -129.6505 |  |  | 7.718596 |  | -39
104 | SA533B | Reactor pressure vessel steel | 0.17 | 0.2 | 1.46 | 0.011 | 0.006 | 0.58 | 0.16 | 0.52 |  |  |  | 96.76 |  |  | 0.13 | 0.003 | [6 empty] | 0.015 | 0.0041 |  | Heat Treatment | 200 | 1 | [5 empty] | No |  |  |  | 55 | 10 | 10 |  |  |  | V |  | -114.7842 |  |  | 5.659131 |  | -39
104 | SA533B | Reactor pressure vessel steel | 0.17 | 0.2 | 1.46 | 0.011 | 0.006 | 0.58 | 0.16 | 0.52 |  |  |  | 96.76 |  |  | 0.13 | 0.003 | [6 empty] | 0.015 | 0.0041 |  | Heat Treatment | 200 | 1 | [5 empty] | No |  |  |  | 55 | 10 | 10 |  |  |  | V |  | -90.14882 |  |  | 5.160589 |  | -39
104 | SA533B | Reactor pressure vessel steel | 0.17 | 0.2 | 1.46 | 0.011 | 0.006 | 0.58 | 0.16 | 0.52 |  |  |  | 96.76 |  |  | 0.13 | 0.003 | [6 empty] | 0.015 | 0.0041 |  | Heat Treatment | 200 | 1 | [5 empty] | No |  |  |  | 55 | 10 | 10 |  |  |  | V |  | -79.20671 |  |  | 6.716821 |  | -39
104 | SA533B | Reactor pressure vessel steel | 0.17 | 0.2 | 1.46 | 0.011 | 0.006 | 0.58 | 0.16 | 0.52 |  |  |  | 96.76 |  |  | 0.13 | 0.003 | [6 empty] | 0.015 | 0.0041 |  | Heat Treatment | 200 | 1 | [5 empty] | No |  |  |  | 55 | 10 | 10 |  |  |  | V |  | -87.07233 |  |  | 18.34828 |  | -39
104 | SA533B | Reactor pressure vessel steel | 0.17 | 0.2 | 1.46 | 0.011 | 0.006 | 0.58 | 0.16 | 0.52 |  |  |  | 96.76 |  |  | 0.13 | 0.003 | [6 empty] | 0.015 | 0.0041 |  | Heat Treatment | 200 | 1 | [5 empty] | No |  |  |  | 55 | 10 | 10 |  |  |  | V |  | -76.51498 |  |  | 18.30605 |  | -39
104 | SA533B | Reactor pressure vessel steel | 0.17 | 0.2 | 1.46 | 0.011 | 0.006 | 0.58 | 0.16 | 0.52 |  |  |  | 96.76 |  |  | 0.13 | 0.003 | [6 empty] | 0.015 | 0.0041 |  | Heat Treatment | 200 | 1 | [5 empty] | No |  |  |  | 55 | 10 | 10 |  |  |  | V |  | -63.64909 |  |  | 27.85459 |  | -39
104 | SA533B | Reactor pressure vessel steel | 0.17 | 0.2 | 1.46 | 0.011 | 0.006 | 0.58 | 0.16 | 0.52 |  |  |  | 96.76 |  |  | 0.13 | 0.003 | [6 empty] | 0.015 | 0.0041 |  | Heat Treatment | 200 | 1 | [5 empty] | No |  |  |  | 55 | 10 | 10 |  |  |  | V |  | -64.16992 |  |  | 61.05667 |  | -39
104 | SA533B | Reactor pressure vessel steel | 0.17 | 0.2 | 1.46 | 0.011 | 0.006 | 0.58 | 0.16 | 0.52 |  |  |  | 96.76 |  |  | 0.13 | 0.003 | [6 empty] | 0.015 | 0.0041 |  | Heat Treatment | 200 | 1 | [5 empty] | No |  |  |  | 55 | 10 | 10 |  |  |  | V |  | -54.38052 |  |  | 57.41752 |  | -39
104 | SA533B | Reactor pressure vessel steel | 0.17 | 0.2 | 1.46 | 0.011 | 0.006 | 0.58 | 0.16 | 0.52 |  |  |  | 96.76 |  |  | 0.13 | 0.003 | [6 empty] | 0.015 | 0.0041 |  | Heat Treatment | 200 | 1 | [5 empty] | No |  |  |  | 55 | 10 | 10 |  |  |  | V |  | -39.61118 |  |  | 80.15844 |  | -39
104 | SA533B | Reactor pressure vessel steel | 0.17 | 0.2 | 1.46 | 0.011 | 0.006 | 0.58 | 0.16 | 0.52 |  |  |  | 96.76 |  |  | 0.13 | 0.003 | [6 empty] | 0.015 | 0.0041 |  | Heat Treatment | 200 | 1 | [5 empty] | No |  |  |  | 55 | 10 | 10 |  |  |  | V |  | -40.88431 |  |  | 105.7635 |  | -39
104 | SA533B | Reactor pressure vessel steel | 0.17 | 0.2 | 1.46 | 0.011 | 0.006 | 0.58 | 0.16 | 0.52 |  |  |  | 96.76 |  |  | 0.13 | 0.003 | [6 empty] | 0.015 | 0.0041 |  | Heat Treatment | 200 | 1 | [5 empty] | No |  |  |  | 55 | 10 | 10 |  |  |  | V |  | -2.414896 |  |  | 167.2097 |  | -39
104 | SA533B | Reactor pressure vessel steel | 0.17 | 0.2 | 1.46 | 0.011 | 0.006 | 0.58 | 0.16 | 0.52 |  |  |  | 96.76 |  |  | 0.13 | 0.003 | [6 empty] | 0.015 | 0.0041 |  | Heat Treatment | 200 | 1 | [5 empty] | No |  |  |  | 55 | 10 | 10 |  |  |  | V |  | -21.66368 |  |  | 190.0866 |  | -39
104 | SA533B | Reactor pressure vessel steel | 0.17 | 0.2 | 1.46 | 0.011 | 0.006 | 0.58 | 0.16 | 0.52 |  |  |  | 96.76 |  |  | 0.13 | 0.003 | [6 empty] | 0.015 | 0.0041 |  | Heat Treatment | 200 | 1 | [5 empty] | No |  |  |  | 55 | 10 | 10 |  |  |  | V |  | -0.6099802 |  |  | 205.6024 |  | -39
104 | SA533B | Reactor pressure vessel steel | 0.17 | 0.2 | 1.46 | 0.011 | 0.006 | 0.58 | 0.16 | 0.52 |  |  |  | 96.76 |  |  | 0.13 | 0.003 | [6 empty] | 0.015 | 0.0041 |  | Heat Treatment | 200 | 1 | [5 empty] | No |  |  |  | 55 | 10 | 10 |  |  |  | V |  | 92.32911 |  |  | 236.4307 |  | -39
104 | SA533B | Reactor pressure vessel steel | 0.17 | 0.2 | 1.46 | 0.011 | 0.006 | 0.58 | 0.16 | 0.52 |  |  |  | 96.76 |  |  | 0.13 | 0.003 | [6 empty] | 0.015 | 0.0041 |  | Heat Treatment | 200 | 1 | [5 empty] | No |  |  |  | 55 | 10 | 10 |  |  |  | V |  | 90.72439 |  |  | 246.8371 |  | -39
104 | SA533B | Reactor pressure vessel steel | 0.17 | 0.2 | 1.46 | 0.011 | 0.006 | 0.58 | 0.16 | 0.52 |  |  |  | 96.76 |  |  | 0.13 | 0.003 | [6 empty] | 0.015 | 0.0041 |  | Heat Treatment | 200 | 1 | [5 empty] | No |  |  |  | 55 | 10 | 10 |  |  |  | V |  | 92.74984 |  |  | 228.829 |  | -39
104 | SA533B | Reactor pressure vessel steel | 0.17 | 0.2 | 1.46 | 0.011 | 0.006 | 0.58 | 0.16 | 0.52 |  |  |  | 96.76 |  |  | 0.13 | 0.003 | [6 empty] | 0.015 | 0.0041 |  | Heat Treatment | 200 | 1 | [5 empty] | No |  |  |  | 55 | 10 | 10 |  |  |  | V |  | 97.0588 |  |  | 226.8118 |  | -39
104 | SA533B | Reactor pressure vessel steel | 0.17 | 0.2 | 1.46 | 0.011 | 0.006 | 0.58 | 0.16 | 0.52 |  |  |  | 96.76 |  |  | 0.13 | 0.003 | [6 empty] | 0.015 | 0.0041 |  | Heat Treatment | 200 | 1 | [5 empty] | Yes | 6.2e+17 | 200 |  | 55 | 10 | 10 |  |  |  | V |  | -61.63615 |  |  | 13.04654 |  | -3
104 | SA533B | Reactor pressure vessel steel | 0.17 | 0.2 | 1.46 | 0.011 | 0.006 | 0.58 | 0.16 | 0.52 |  |  |  | 96.76 |  |  | 0.13 | 0.003 | [6 empty] | 0.015 | 0.0041 |  | Heat Treatment | 200 | 1 | [5 empty] | Yes | 6.2e+17 | 200 |  | 55 | 10 | 10 |  |  |  | V |  | -20.69397 |  |  | 42.08277 |  | -3
104 | SA533B | Reactor pressure vessel steel | 0.17 | 0.2 | 1.46 | 0.011 | 0.006 | 0.58 | 0.16 | 0.52 |  |  |  | 96.76 |  |  | 0.13 | 0.003 | [6 empty] | 0.015 | 0.0041 |  | Heat Treatment | 200 | 1 | [5 empty] | Yes | 6.2e+17 | 200 |  | 55 | 10 | 10 |  |  |  | V |  | 18.9438 |  |  | 204.7242 |  | -3
104 | SA533B | Reactor pressure vessel steel | 0.17 | 0.2 | 1.46 | 0.011 | 0.006 | 0.58 | 0.16 | 0.52 |  |  |  | 96.76 |  |  | 0.13 | 0.003 | [6 empty] | 0.015 | 0.0041 |  | Heat Treatment | 200 | 1 | [5 empty] | Yes | 6.2e+17 | 200 |  | 55 | 10 | 10 |  |  |  | V |  | 99.04515 |  |  | 218.8038 |  | -3
104 | SA533B | Reactor pressure vessel steel | 0.17 | 0.2 | 1.46 | 0.011 | 0.006 | 0.58 | 0.16 | 0.52 |  |  |  | 96.76 |  |  | 0.13 | 0.003 | [6 empty] | 0.015 | 0.0041 |  | Heat Treatment | 200 | 1 | [5 empty] | Yes | 6.2e+17 | 200 |  | 55 | 10 | 10 |  |  |  | V |  | 197.1597 |  |  | 226.0114 |  | -3
104 | SA533B | Reactor pressure vessel steel | 0.17 | 0.2 | 1.46 | 0.011 | 0.006 | 0.58 | 0.16 | 0.52 |  |  |  | 96.76 |  |  | 0.13 | 0.003 | [6 empty] | 0.015 | 0.0041 |  | Heat Treatment | 200 | 1 | [5 empty] | Yes | 6.2e+17 | 200 |  | 55 | 10 | 10 |  |  |  | V |  | 296.1798 |  |  | 201.6153 |  | -3
104 | SA533B | Reactor pressure vessel steel | 0.17 | 0.2 | 1.46 | 0.011 | 0.006 | 0.58 | 0.16 | 0.52 |  |  |  | 96.76 |  |  | 0.13 | 0.003 | [6 empty] | 0.015 | 0.0041 |  | Heat Treatment | 200 | 1 | [5 empty] | Yes | 3.9e+18 | 200 |  | 55 | 10 | 10 |  |  |  | V |  | 19.71018 |  |  | 8.721153 |  | 30
104 | SA533B | Reactor pressure vessel steel | 0.17 | 0.2 | 1.46 | 0.011 | 0.006 | 0.58 | 0.16 | 0.52 |  |  |  | 96.76 |  |  | 0.13 | 0.003 | [6 empty] | 0.015 | 0.0041 |  | Heat Treatment | 200 | 1 | [5 empty] | Yes | 3.9e+18 | 200 |  | 55 | 10 | 10 |  |  |  | V |  | 34.09007 |  |  | 131.0636 |  | 30
104 | SA533B | Reactor pressure vessel steel | 0.17 | 0.2 | 1.46 | 0.011 | 0.006 | 0.58 | 0.16 | 0.52 |  |  |  | 96.76 |  |  | 0.13 | 0.003 | [6 empty] | 0.015 | 0.0041 |  | Heat Treatment | 200 | 1 | [5 empty] | Yes | 3.9e+18 | 200 |  | 55 | 10 | 10 |  |  |  | V |  | 42.99422 |  |  | 153.828 |  | 30
104 | SA533B | Reactor pressure vessel steel | 0.17 | 0.2 | 1.46 | 0.011 | 0.006 | 0.58 | 0.16 | 0.52 |  |  |  | 96.76 |  |  | 0.13 | 0.003 | [6 empty] | 0.015 | 0.0041 |  | Heat Treatment | 200 | 1 | [5 empty] | Yes | 3.9e+18 | 200 |  | 55 | 10 | 10 |  |  |  | V |  | 102.2687 |  |  | 194.3909 |  | 30
104 | SA533B | Reactor pressure vessel steel | 0.17 | 0.2 | 1.46 | 0.011 | 0.006 | 0.58 | 0.16 | 0.52 |  |  |  | 96.76 |  |  | 0.13 | 0.003 | [6 empty] | 0.015 | 0.0041 |  | Heat Treatment | 200 | 1 | [5 empty] | Yes | 3.9e+18 | 200 |  | 55 | 10 | 10 |  |  |  | V |  | 205.507 |  |  | 191.178 |  | 30
104 | SA533B | Reactor pressure vessel steel | 0.17 | 0.2 | 1.46 | 0.011 | 0.006 | 0.58 | 0.16 | 0.52 |  |  |  | 96.76 |  |  | 0.13 | 0.003 | [6 empty] | 0.015 | 0.0041 |  | Heat Treatment | 200 | 1 | [5 empty] | Yes | 3.9e+18 | 200 |  | 55 | 10 | 10 |  |  |  | V |  | 296.0688 |  |  | 130.0157 |  | 30
104 | SA533B | Reactor pressure vessel steel | 0.17 | 0.2 | 1.46 | 0.011 | 0.006 | 0.58 | 0.16 | 0.52 |  |  |  | 96.76 |  |  | 0.13 | 0.003 | [6 empty] | 0.015 | 0.0041 |  | Heat Treatment | 200 | 1 | [5 empty] | Yes | 1.3e+19 | 200 |  | 55 | 10 | 10 |  |  |  | V |  | 296.2017 |  |  | 196.0152 |  | 73
104 | SA533B | Reactor pressure vessel steel | 0.17 | 0.2 | 1.46 | 0.011 | 0.006 | 0.58 | 0.16 | 0.52 |  |  |  | 96.76 |  |  | 0.13 | 0.003 | [6 empty] | 0.015 | 0.0041 |  | Heat Treatment | 200 | 1 | [5 empty] | Yes | 1.3e+19 | 200 |  | 55 | 10 | 10 |  |  |  | V |  | 98.712 |  |  | 204.0051 |  | 73
104 | SA533B | Reactor pressure vessel steel | 0.17 | 0.2 | 1.46 | 0.011 | 0.006 | 0.58 | 0.16 | 0.52 |  |  |  | 96.76 |  |  | 0.13 | 0.003 | [6 empty] | 0.015 | 0.0041 |  | Heat Treatment | 200 | 1 | [5 empty] | Yes | 1.3e+19 | 200 |  | 55 | 10 | 10 |  |  |  | V |  | 51.35564 |  |  | 15.39457 |  | 73
104 | SA533B | Reactor pressure vessel steel | 0.17 | 0.2 | 1.46 | 0.011 | 0.006 | 0.58 | 0.16 | 0.52 |  |  |  | 96.76 |  |  | 0.13 | 0.003 | [6 empty] | 0.015 | 0.0041 |  | Heat Treatment | 200 | 1 | [5 empty] | Yes | 2.34e+19 | 200 |  | 55 | 10 | 10 |  |  |  | V |  | 296.7225 |  |  | 162.8131 |  | 95
104 | SA533B | Reactor pressure vessel steel | 0.17 | 0.2 | 1.46 | 0.011 | 0.006 | 0.58 | 0.16 | 0.52 |  |  |  | 96.76 |  |  | 0.13 | 0.003 | [6 empty] | 0.015 | 0.0041 |  | Heat Treatment | 200 | 1 | [5 empty] | Yes | 2.34e+19 | 200 |  | 55 | 10 | 10 |  |  |  | V |  | 99.68797 |  |  | 154.4012 |  | 95
104 | SA533B | Reactor pressure vessel steel | 0.17 | 0.2 | 1.46 | 0.011 | 0.006 | 0.58 | 0.16 | 0.52 |  |  |  | 96.76 |  |  | 0.13 | 0.003 | [6 empty] | 0.015 | 0.0041 |  | Heat Treatment | 200 | 1 | [5 empty] | Yes | 2.34e+19 | 200 |  | 55 | 10 | 10 |  |  |  | V |  | 89.66709 |  |  | 17.24133 |  | 95
104 | SA533B | Reactor pressure vessel steel | 0.17 | 0.2 | 1.46 | 0.011 | 0.006 | 0.58 | 0.16 | 0.52 |  |  |  | 96.76 |  |  | 0.13 | 0.003 | [6 empty] | 0.015 | 0.0041 |  | Heat Treatment | 200 | 1 | [5 empty] | Yes | 2.34e+19 | 200 |  | 55 | 10 | 10 |  |  |  | V |  | 80.32657 |  |  | 6.078687 |  | 95
105 | SS316L | Nuclear Structural Material | 0.0266 | 0.71 | 1.13 | 1.13 |  | 10.7 | 16.9 | 2.24 |  |  |  | 66.7734 |  |  | 0.19 | 0.05 |  | 0.03 |  | 0.12 | [11 empty] | Equiaxed |  | No |  |  |  | 55 | 10 | 10 |  |  |  | V | ASTM A370 | 20 |  |  | 109.9962
105 | SS316L | Nuclear Structural Material | 0.0266 | 0.71 | 1.13 | 1.13 |  | 10.7 | 16.9 | 2.24 |  |  |  | 66.7734 |  |  | 0.19 | 0.05 |  | 0.03 |  | 0.12 | [11 empty] | Equiaxed |  | No |  |  |  | 55 | 10 | 10 |  |  |  | V | ASTM A370 | 20 |  |  | 132.1947
105 | SS316L | Nuclear Structural Material | 0.0266 | 0.71 | 1.13 | 1.13 |  | 10.7 | 16.9 | 2.24 |  |  |  | 66.7734 |  |  | 0.19 | 0.05 |  | 0.03 |  | 0.12 | [11 empty] | Equiaxed |  | No |  |  |  | 55 | 10 | 10 |  |  |  | V | ASTM A370 | 20 |  |  | 146.7105
105 | SS316L | Nuclear Structural Material | 0.0266 | 0.71 | 1.13 | 1.13 |  | 10.7 | 16.9 | 2.24 |  |  |  | 66.7734 |  |  | 0.19 | 0.05 |  | 0.03 |  | 0.12 | [5 empty] | hot isostatic press | 1150 | 4 |  |  |  | Equiaxed |  | No |  |  |  | 55 | 10 | 10 |  |  |  | V | ASTM A370 | 20 |  |  | 138.3145
105 | SS316L | Nuclear Structural Material | 0.0266 | 0.71 | 1.13 | 1.13 |  | 10.7 | 16.9 | 2.24 |  |  |  | 66.7734 |  |  | 0.19 | 0.05 |  | 0.03 |  | 0.12 | [5 empty] | hot isostatic press | 1150 | 4 |  |  |  | Equiaxed |  | No |  |  |  | 55 | 10 | 10 |  |  |  | V | ASTM A370 | 20 |  |  | 145.5717
105 | SS316L | Nuclear Structural Material | 0.0266 | 0.71 | 1.13 | 1.13 |  | 10.7 | 16.9 | 2.24 |  |  |  | 66.7734 |  |  | 0.19 | 0.05 |  | 0.03 |  | 0.12 | [5 empty] | hot isostatic press | 1150 | 4 |  |  |  | Equiaxed |  | No |  |  |  | 55 | 10 | 10 |  |  |  | V | ASTM A370 | 20 |  |  | 230.5223
105 | SS316L | Nuclear Structural Material | 0.0266 | 0.71 | 1.13 | 1.13 |  | 10.7 | 16.9 | 2.24 |  |  |  | 66.7734 |  |  | 0.19 | 0.05 |  | 0.03 |  | 0.12 | [5 empty] | hot isostatic press | 1150 | 4 |  |  |  | Equiaxed |  | No |  |  |  | 55 | 10 | 10 |  |  |  | V | ASTM A370 | 20 |  |  | 234.3657
105 | SS316L | Nuclear Structural Material | 0.0266 | 0.71 | 1.13 | 1.13 |  | 10.7 | 16.9 | 2.24 |  |  |  | 66.7734 |  |  | 0.19 | 0.05 |  | 0.03 |  | 0.12 | [11 empty] | Equiaxed |  | No |  |  |  | 55 | 10 | 10 |  |  |  | V | ASTM A370 | 20 |  |  | 207.1863
105 | SS316L | Nuclear Structural Material | 0.0266 | 0.71 | 1.13 | 1.13 |  | 10.7 | 16.9 | 2.24 |  |  |  | 66.7734 |  |  | 0.19 | 0.05 |  | 0.03 |  | 0.12 | [11 empty] | Equiaxed |  | No |  |  |  | 55 | 10 | 10 |  |  |  | V | ASTM A370 | 20 |  |  | 237.4958
105 | SS316L | Nuclear Structural Material | 0.0266 | 0.71 | 1.13 | 1.13 |  | 10.7 | 16.9 | 2.24 |  |  |  | 66.7734 |  |  | 0.19 | 0.05 |  | 0.03 |  | 0.12 | [11 empty] | Equiaxed |  | No |  |  |  | 55 | 10 | 10 |  |  |  | V | ASTM A370 | 20 |  |  | 334.3994
105 | SS316L | Nuclear Structural Material | 0.0266 | 0.71 | 1.13 | 1.13 |  | 10.7 | 16.9 | 2.24 |  |  |  | 66.7734 |  |  | 0.19 | 0.05 |  | 0.03 |  | 0.12 | [11 empty] | Equiaxed |  | No |  |  |  | 55 | 10 | 10 |  |  |  | V | ASTM A370 | 20 |  |  | 351.4766
106 | SS316L | Nuclear Structural Material | 0.01 |  | 1.36 |  |  | 11.5 | 16.6 | 2.06 |  | 0.005 |  | 68.465 | [13 empty] | Solution Annealing | 1150 | 2 |  |  | Austenitic |  | 125 | No |  |  |  | 55 | 10 | 10 | 2 | 45 | 0.25 | V |  | 20 | L |  | 267.5
106 | SS316L | Nuclear Structural Material | 0.01 |  | 1.36 |  |  | 11.5 | 16.6 | 2.06 |  | 0.005 |  | 68.465 | [13 empty] | Solution Annealing | 1150 | 2 |  |  | Austenitic |  | 125 | No |  |  |  | 55 | 10 | 10 | 2 | 45 | 0.25 | V |  | 0 | L |  | 231.3
106 | SS316L | Nuclear Structural Material | 0.01 |  | 1.36 |  |  | 11.5 | 16.6 | 2.06 |  | 0.005 |  | 68.465 | [13 empty] | Solution Annealing | 1150 | 2 |  |  | Austenitic |  | 125 | No |  |  |  | 55 | 10 | 10 | 2 | 45 | 0.25 | V |  | -20 | L |  | 247.9
106 | SS316L | Nuclear Structural Material | 0.01 |  | 1.36 |  |  | 11.5 | 16.6 | 2.06 |  | 0.005 |  | 68.465 | [13 empty] | Solution Annealing | 1150 | 2 |  |  | Austenitic |  | 125 | No |  |  |  | 55 | 10 | 10 | 2 | 45 | 0.25 | V |  | -40 | L |  | 227.4
106 | SS316L | Nuclear Structural Material | 0.01 |  | 1.36 |  |  | 11.5 | 16.6 | 2.06 |  | 0.005 |  | 68.465 | [13 empty] | Solution Annealing | 1150 | 2 |  |  | Austenitic |  | 125 | No |  |  |  | 55 | 10 | 10 | 2 | 45 | 0.25 | V |  | 20 | T |  | 63
106 | SS316L | Nuclear Structural Material | 0.01 |  | 1.36 |  |  | 11.5 | 16.6 | 2.06 |  | 0.005 |  | 68.465 | [13 empty] | Solution Annealing | 1150 | 2 |  |  | Austenitic |  | 125 | No |  |  |  | 55 | 10 | 10 | 2 | 45 | 0.25 | V |  | 0 | T |  | 68
106 | SS316L | Nuclear Structural Material | 0.01 |  | 1.36 |  |  | 11.5 | 16.6 | 2.06 |  | 0.005 |  | 68.465 | [13 empty] | Solution Annealing | 1150 | 2 |  |  | Austenitic |  | 125 | No |  |  |  | 55 | 10 | 10 | 2 | 45 | 0.25 | V |  | -20 | T |  | 72
106 | SS316L | Nuclear Structural Material | 0.01 |  | 1.36 |  |  | 11.5 | 16.6 | 2.06 |  | 0.005 |  | 68.465 | [13 empty] | Solution Annealing | 1150 | 2 |  |  | Austenitic |  | 125 | No |  |  |  | 55 | 10 | 10 | 2 | 45 | 0.25 | V |  | -40 | T |  | 85

## References
Reference | Citation | Link
1 | Server, W. L., Wullaert, R. A., Odette, G. R., & Oldfield, W. (1981). Analysis of radiation embrittlement reference toughness curves (Final report). United States. | https://doi.org/10.2172/6609271
2 | Wullaert, R. A., Sheckherd, J. W., & Smith, R. W. (1976). Evaluation of the Maine Yankee reactor beltline materials. In F. Shober (Ed.), Irradiation effects on the microstructure and properties of metals. West Conshohocken, PA: ASTM International. | https://doi.org/10.1520/STP38062S
3 | Hiser, A. L. (1989). Post-Irradiation Fracture Toughness Characterization of Four Lab-Melt Plates. NUREG/CR-5216. Materials Engineering Associates, Inc., prepared for the U.S. Nuclear Regulatory Commission, Division of Engineering, Office of Nuclear Regulatory Research. | https://doi.org/10.2172/6238942
4 | Kim, J. T., Kwon, H. K., Chang, H. S., & Park, Y. W. (1997). Improvement of impact toughness of the SA 508 class 3 steel for nuclear pressure vessel through steel-making and heat-treatment practices. Nuclear Engineering and Design, 174(1), 51–58. | https://doi.org/10.1016/S0029-5493(97)00068-X
5 | Logsdon, W. (1979). Dynamic Fracture Toughness of ASME SA508 Class 2a Base and Heat-Affected-Zone Material. Elastic-Plastic Fracture. | https://doi.org/10.1520/stp35846s
6 | Kim, J., Hong, S., Lee, T., & Kim, M. (2020). Estimation of Charpy index temperature of SA 508 Mn-Mo-Ni low alloy steels at 41J using small punch tests. Proceedings of the ASME 2020 Pressure Vessels and Piping Conference: Volume 6: Materials and Fabrication. Virtual, Online, August 3, 2020, V006T06A074. ASME | https://doi.org/10.1115/PVP2020-21360
7 | Kim, S., Lee, S., Im, Y. R., & others. (2001). Effects of alloying elements on mechanical and fracture properties of base metals and simulated heat-affected zones of SA 508 steels. Metallurgical and Materials Transactions A, 32, 903–911. | https://doi.org/10.1007/s11661-001-0347-8
8 | Kim, M.-C., Park, S.-G., Lee, K.-H., & Lee, B.-S. (2015). Comparison of fracture properties in SA508 Gr.3 and Gr.4N high strength low alloy steels for advanced pressure vessel materials. International Journal of Pressure Vessels and Piping, 131, 60–66. | https://doi.org/10.1016/j.ijpvp.2015.04.010
9 | Lee, B. S., Kim, M. C., Yoon, J. H., & Hong, J. H. (2010). Characterization of high strength and high toughness Ni–Mo–Cr low alloy steels for nuclear application. International Journal of Pressure Vessels and Piping, 87(1), 74–80 | https://doi.org/10.1016/j.ijpvp.2009.11.001
10 | Kim, M., Lee, K., Lee, B., & Kim, W. (2010). Mechanical properties of SA508 Gr.4N model alloys as a high strength RPV steel. Proceedings of the ASME 2010 Pressure Vessels and Piping Division/K-PVP Conference: Volume 9, Bellevue, Washington, USA, July 18–22, 2010, pp. 143–148. ASME. | https://doi.org/10.1115/PVP2010-26002
11 | Yang, Z., Liu, Z., He, X., & others. (2018). Effect of microstructure on the impact toughness and temper embrittlement of SA508Gr.4N steel for advanced pressure vessel materials. Scientific Reports, 8, 207. | https://doi.org/10.1038/s41598-017-18434-3
12 | Ahn, Y.-S., Kim, H.-D., Byun, T.-S., Oh, Y.-J., Kim, G.-M., & Hong, J.-H. (1999). Application of intercritical heat treatment to improve toughness of SA508 Cl.3 reactor pressure vessel steel. Nuclear Engineering and Design, 194(2–3), 161–177. | https://doi.org/10.1016/S0029-5493(99)00196-X
13 | Lee, K.-H., Jhung, M. J., Kim, M.-C., & Lee, B.-S. (2014). Effects of tempering and PWHT on microstructures and mechanical properties of SA508 Gr.4N steel. Nuclear Engineering and Technology, 46(3), 413–422. | https://doi.org/10.5516/NET.07.2013.088
14 | Park, S. G., Wee, D. M., Kim, M. C., & Lee, B. S. (2011). Effects of the phase fractions on the carbide morphologies, Charpy, and tensile properties in SA508 Gr4N high strength low alloy RPV steel. Proceedings of the KNS Spring Meeting, (pp. 1CD-ROM). Korea, Republic of: KNS. | https://www.kns.org/files/pre_paper/6/51%EB%B0%95%EC%83%81%EA%B7%9C.pdf
15 | Lee, Y. S., Kim, M. C., & Lee, B. S. (2007). Changes in Charpy impact properties with post weld heat treatment in the HAZ of SA508. Transactions of the Korean Nuclear Society Autumn Meeting, PyeongChang, Korea, October 25–26, 2007. | https://www.kns.org/files/pre_paper/13/287%EC%9D%B4%EC%9C%A4%EC%84%A0.pdf
16 | Kim, M., & Lee, B. (2016). Irradiation embrittlement behavior of SA508 Gr.4N RPV steel model alloy. Proceedings of the ASME 2016 Pressure Vessels and Piping Conference: Volume 6B: Materials and Fabrication, Vancouver, British Columbia, Canada, July 17–21, 2016, V06BT06A016. ASME. | https://doi.org/10.1115/PVP2016-63446
17 | Park, S. G., Kim, M. C., Lee, B. S., & Wee, D. M. (2007). Evaluation of the microstructure and mechanical properties in SA508 Gr. 4N low alloy steel with a nickel and chromium contents variation. Transactions of the Korean Nuclear Society Autumn Meeting, PyeongChang, Korea, October 25–26, 2007. | https://www.kns.org/files/pre_paper/13/286%EB%B0%95%EC%83%81%EA%B7%9C.pdf
18 | Guo, W., Dong, S., Guo, W., Francis, J. A., & Li, L. (2015). Microstructure and mechanical characteristics of a laser welded joint in SA508 nuclear pressure vessel steel. Materials Science and Engineering: A, 625, 65–80. | https://doi.org/10.1016/j.msea.2014.11.056
19 | Lee, K. H., Park, S. G., Kim, M. C., Lee, B. S., & Wee, D. M. (2009). Effects of alloying element contents on the toughness and transition behavior in the SA508 Gr. 4N Ni-Mo-Cr low alloy steels. Transactions of the Korean Nuclear Society Spring Meeting, Jeju, Korea, May 22, 2009. | https://www.kns.org/files/pre_paper/10/318%EC%9D%B4%EA%B8%B0%ED%98%95.pdf
20 | Lee, K.-H., Park, S.-G., Kim, M.-C., Lee, B.-S., & Wee, D.-M. (2011). Characterization of transition behavior in SA508 Gr.4N Ni–Cr–Mo low alloy steels with microstructural alteration by Ni and Cr contents. Materials Science and Engineering: A, 529, 156–163. | https://doi.org/10.1016/j.msea.2011.09.012
21 | Perrin, J. S., Fromm, E. O., Server, W. L., & McConnell, P. E. (1982). Preparation of reconstituted Charpy V-notch impact specimens for generating pressure vessel steel fracture toughness data. United States. | https://www.osti.gov/biblio/5828458
22 | Hyun, S. M., Hong, S., Kim, M. C., & others. (2022). Effect of intercritical heat treatment on J-R fracture resistance of SA508 Gr.1A low-alloy steels. Metals and Materials International, 28, 2907–2918. | https://doi.org/10.1007/s12540-022-01188-7
23 | Hong, S., Min, K.-D., Hyun, S.-M., Kim, J., Lee, Y.-S., Kim, H.-D., & Kim, M.-C. (2021). Effect of cooling rate on mechanical properties of SA508 Gr.1A steels for main steam line piping in nuclear power plants. International Journal of Pressure Vessels and Piping, 191, 104359. | https://doi.org/10.1016/j.ijpvp.2021.104359
24 | Logsdon, W. (1982). Dynamic fracture toughness and fatigue crack growth rate properties of ASME SA508 CL 3 and SA508 CL 3a base and heat-affected-zone materials. Journal of Testing and Evaluation, 10(4), 144–155. ASTM International. | https://doi.org/10.1520/JTE11572J
25 | Kim, J., Yang, B., & Kwon, H. (2002). The effects of intercritical heat treatment of the SA508 Grade 3 Class 1 steel before welding on the mechanical properties in its welded joint. Proceedings of the ASME 2002 Pressure Vessels and Piping Conference: Computational Weld Mechanics, Constraint, and Weld Fracture, Vancouver, BC, Canada, August 5–9, 2002, pp. 181–185. ASME. | https://doi.org/10.1115/PVP2002-1122
26 | Kim, M.-C., Park, S.-G., Choi, K.-J., & Lee, B.-S. (2013). Effect of cooling rate on microstructures and mechanical properties in SA508 Gr4N high strength low alloy steel. Transactions of the Korean Nuclear Society Spring Meeting, Gwangju, Korea, May 30–31, 2013. | https://www.kns.org/files/pre_paper/2/13S-04B-6A-%EA%B9%80%EB%AF%BC%EC%B2%A0.pdf
27 | Park, S. G., Kim, M. C., Lee, B. S., & Wee, D. M. (2008). Effects of the chromium and molybdenum on precipitation behavior and mechanical properties in SA508 Gr. 4N low alloy steel. Transactions of the Korean Nuclear Society Spring Meeting, Gyeongju, Korea, May 29–30, 2008. | https://www.kns.org/files/pre_paper/12/343%EB%B0%95%EC%83%81%EA%B7%9C.pdf
28 | Park, S. G., Kim, M.-C., Lee, B. S., & Wee, D. M. (2009). Evaluation of the temper embrittlement in SA508 Gr. 4N low alloy steel with Ni, Cr contents variation. Transactions of the Korean Nuclear Society Autumn Meeting, Gyeongju, Korea, October 29–30, 2009. | https://www.kns.org/files/pre_paper/9/223%EB%B0%95%EC%83%81%EA%B7%9C.pdf
29 | Kim, M.-C., Park, S.-G., Lee, K.-H., & Lee, B.-S. (2014). High strength SA508 Gr.4N Ni-Cr-Mo low alloy steels for larger pressure vessels of the advanced nuclear power plant. Transactions of the Korean Society of Pressure Vessels and Piping, 10(1), 100–106. | https://doi.org/10.20466/KPVP.2014.10.1.100
30 | Hyun, S.-M., Kim, M.-C., Hong, S., Kim, J., & Sohn, S. S. (2024). Effects of microalloying element addition on mechanical properties of SA508 Gr.1A low-alloy steels. Nuclear Engineering and Technology. | https://doi.org/10.1016/j.net.2024.03.049
31 | Jeong, W., Chun, Y.-B., Kang, S. H., Rhee, C. K., Yoo, C. H., Yoo, S., Kim, H., Akmal, M., & Ryu, H. J. (2024). Enhancement of strength and ductile-brittle transition temperature of SA508 Gr.3 low-alloy steel by controlling heat accumulation in laser powder-directed energy deposition. Journal of Materials Science & Technology, 202, 240–252. | https://doi.org/10.1016/j.jmst.2024.02.042
32 | Hong, S., Hyun, S. M., Kim, J. M., & others. (2022). Effect of Mo and V addition on microstructure and mechanical properties of SA508 Gr.1A steel for pipeline in nuclear power plants. Metallurgical and Materials Transactions A, 53, 1499–1511. | https://doi.org/10.1007/s11661-022-06616-2
33 | Park, S. G., Kim, M.-C., Lee, B. S., & Wee, D. M. (2009). Study on the segregation behavior in SA508 Gr. 4N low alloy steel with Mn contents variation. Transactions of the Korean Nuclear Society Spring Meeting, Jeju, Korea, May 22, 2009. | https://www.kns.org/files/pre_paper/10/314%EB%B0%95%EC%83%81%EA%B7%9C.pdf
34 | Nanstad, R. K., Chen, X., Sokolov, M. A., Rabin, B. H., & Yang, Y. (2013). Master curve and J-R fracture toughness of SA508/SA533-B-1 weld and HAZ. Proceedings of the ASME 2013 Pressure Vessels and Piping Conference: Volume 6B: Materials and Fabrication, Paris, France, July 14–18, 2013, V06BT06A001. ASME. | https://doi.org/10.1115/PVP2013-97033
35 | Lin, Y., Yang, W., Tong, Z., Zhang, C., & Ning, G. (2017). Charpy impact test on A508-3 steel after neutron irradiation. Engineering Failure Analysis, 82, 733–740. | https://doi.org/10.1016/j.engfailanal.2017.06.032
36 | Zhou, Z., Huang, S., Hui, H., & Zhang, Y. (2020). Estimation of minimum design metal temperature by MDMT curve and correlations of Charpy impact and fracture toughness. Journal of Pressure Vessel Technology, 142(6), 061504. | https://doi.org/10.1115/1.4046888
37 | Park, S. G., Kim, M.-C., Lee, B. S., & Wee, D. M. (2010). Comparison of the microstructure and segregation behavior between SA508 Gr.3 and SA508 Gr.4N high strength low alloy RPV steel. Transactions of the Korean Nuclear Society Spring Meeting, Pyeongchang, Korea, May 27–28, 2010. | https://www.kns.org/files/pre_paper/8/97%EB%B0%95%EC%83%81%EA%B7%9C.pdf
38 | Park, S.-G., Lee, K.-H., Min, K.-D., Kim, M.-C., & Lee, B.-S. (2012). Influence of the thermodynamic parameters on the temper embrittlement of SA508 Gr.4N Ni–Cr–Mo low alloy steel with variation of Ni, Cr and Mn contents. Journal of Nuclear Materials, 426(1–3), 1–8. | https://doi.org/10.1016/j.jnucmat.2012.02.032
39 | Kim, B.-O., & Lee, O.-Y. (2012). The study of nuclear reactor pressure vessel steel SA508Gr.3 mechanical properties and temper-parameter. Journal of the Korean Society for Heat Treatment, 25(3), 121–125. | https://doi.org/10.12656/JKSHT.2012.25.3.121
40 | Hong, S., Hyun, S. M., Kim, J., & others. (2023). Effects of the alloy design and fabrication process on mechanical properties of Mo + V-added SA508 Gr.1A steel for main steam line piping in nuclear power plants. Metals and Materials International, 29, 693–704. | https://doi.org/10.1007/s12540-022-01267-9
41 | El-Fadaly, M. S., ElSarrage, T. A., Eleiche, A. M., & Dahl, W. (1995). Fracture toughness of 20MnMoNi55 steel at different temperatures as affected by room-temperature pre-deformation. Journal of Materials Processing Technology, 54(1–4), 159–165. | https://doi.org/10.1016/0924-0136(95)01936-7
42 | Bhowmik, S., Chattopadhyay, A., Bose, T., Acharyya, S. K., Sahoo, P., Chattopadhyay, J., & Dhar, S. (2011). Estimation of fracture toughness of 20MnMoNi55 steel in the ductile to brittle transition region using master curve method. Nuclear Engineering and Design, 241(8), 2831–2838. | https://doi.org/10.1016/j.nucengdes.2011.05.033
43 | Chaouadi, R., & Gérard, R. (2021). Development of a method for extracting fracture toughness from instrumented Charpy impact tests in the ductile and transition regimes. Theoretical and Applied Fracture Mechanics, 115, 103080. | https://doi.org/10.1016/j.tafmec.2021.103080
44 | Chaouadi, R., & Puzzolante, J. L. (2008). Loading rate effect on ductile crack resistance of steels using precracked Charpy specimens. International Journal of Pressure Vessels and Piping, 85(11), 752–761. | https://doi.org/10.1016/j.ijpvp.2008.08.004
45 | Bhowmik, S., Chatterjee, A., Acharyya, S. K., Sahoo, P. K., Dhar, S., & Chattopadhyay, J. (2011). Application of master curve methodology in the ductile to brittle transition region for the material 20MnMoNi55 steel. | https://www.semanticscholar.org/paper/Application-of-master-curve-methodology-in-the-to-Bhowmik-Chatterjee/9f9ec54137773fb084f90e8e3e591a5ea30acb60
46 | Gupta, C. (2023). Analysis of ductile-to-brittle transition characteristics of reactor pressure vessel steels. Nuclear Technology, 209(4), 560–581. | https://doi.org/10.1080/00295450.2022.2143730
47 | Blauel, J. G., Hodulak, L., Hollstein, T., & Voss, B. (1984). Material characterization by J-R curves of a 20MnMoNi55 forging. International Journal of Pressure Vessels and Piping, 17(3), 139–162. | https://doi.org/10.1016/0308-0161(84)90066-8
48 | Gupta, C., Singh, R. N., & Krishnan, M. (2021). Mechanical properties of new generation CrMoV steel and comparison with selected western grade steels for reactor pressure vessel beltline applications using model functions (BARC--2021/E/005). India. | https://inis.iaea.org/search/search.aspx?orig_q=RN:52066986
49 | Kim, B. J., Kasada, R., & Kimura, A. (2010). Effects of chemical composition on the impact properties of A533B steels. In Materials Science Forum (Vols. 654–656, pp. 2895–2898). Trans Tech Publications, Ltd. | https://doi.org/10.4028/www.scientific.net/msf.654-656.2895
50 | Hawthorne, J. R. (1971). Postirradiation dynamic tear and Charpy-V performance of 12-in. thick A533-B steel plates and weld metal. Nuclear Engineering and Design, 17(1), 116–130. | https://doi.org/10.1016/0029-5493(71)90044-6
51 | Tanguy, B., Besson, J., Piques, R., & Pineau, A. (2005). Ductile to brittle transition of an A508 steel characterized by Charpy impact test: Part I: Experimental results. Engineering Fracture Mechanics, 72(1), 49–72. | https://doi.org/10.1016/j.engfracmech.2004.03.010
52 | Schubert, L. E., Kumar, A. S., Rosinki, S. T., & Hamilton, M. L. (1995). Effect of specimen size on the impact properties of neutron irradiated A533B steel. Journal of Nuclear Materials, 225, 231–237. | https://doi.org/10.1016/0022-3115(95)00052-6
53 | Kim, B. J., Mitsui, H., Kasada, R., & Kimura, A. (2012). Evaluation of impact properties of weld joint of reactor pressure vessel steels with the use of miniaturized specimens. Journal of Nuclear Science and Technology, 49(6), 618–631. | https://doi.org/10.1080/00223131.2012.687235
54 | Chaouadi, R., Van Eyken, J., Gérard, R., Lambrecht, M., & Uytdenhouwen, I. (2021). Effect of step cooling and P-segregation to grain boundaries on the tensile and fracture toughness properties of A533B plate and A508 forging steels. Journal of Nuclear Materials, 550, 152924. | https://doi.org/10.1016/j.jnucmat.2021.152924
55 | Kumar, A. S., Schubert, L. E., Cannon, N. S., & Hamilton, M. L. (1993). Effect of neutron irradiation on the impact properties of A533B steel. In W. R. Corwin, W. L. Server, & F. M. Haggag (Eds.), Small specimen test techniques and their application to nuclear reactor vessel thermal annealing and plant life extension (pp. 424-439). American Society for Testing and Materials. | https://doi.org/10.2172/10191340
56 | Server, W. L., Norris, D. M., Jr., & Prado, M. E. (1978). Ductile crack initiation in the Charpy V-notch test. United States. | https://www.osti.gov/biblio/6826263
57 | Murty, K. L., Shogan, R. P., & Bamford, W. H. (1984). Dynamic fracture toughness of irradiated A533 Grade B Class 1 pressure vessel steel. Nuclear Technology, 64(3), 268–274. | https://doi.org/10.13182/NT84-A33356
58 | Nasreldin, A. M., Ibrahim, O. H., & Ghoneim, M. M. (2003). Effect of specimen size and notch geometry on the impact properties of the nuclear reactor pressure vessel steel A533 B. Proceedings of the Sixth Arab Conference on the Peaceful Uses of Atomic Energy, Vol. II: Scientific Presentation (Reactors, Materials, Fuel Cycles and Nuclear Safety), (p. 626). Egypt. | https://inis.iaea.org/search/search.aspx?orig_q=RN:35095204
59 | Dohi, K., Soneda, N., Onchi, T., & Matsui, H. (2002). Correlation between subsize and full-size Charpy impact properties of neutron-irradiated reactor pressure vessel steels. In M. Sokolov, J. Landes, & G. Lucas (Eds.), Small Specimen Test Techniques: Fourth Volume. West Conshohocken, PA: ASTM International. | https://doi.org/10.1520/STP10818S
60 | Yuya, H., Kobayashi, R., Otomo, K., Yabuuchi, K., & Kimura, A. (2021). Microstructure and mechanical properties of HAZ of RPVS clad with duplex stainless steel. Journal of Nuclear Materials, 545, 152756. | https://doi.org/10.1016/j.jnucmat.2020.152756
61 | Nguyen, L. T. H., Hwang, J.-S., Kim, M.-S., Kim, J.-H., Kim, S.-K., & Lee, J.-M. (2019). Charpy impact properties of hydrogen-exposed 316L stainless steel at ambient and cryogenic temperatures. Metals, 9(6), 625. | https://doi.org/10.3390/met9060625
62 | Wang, S., Yang, K., Shan, Y., & Li, L. (2008). Plastic deformation and fracture behaviors of nitrogen-alloyed austenitic stainless steels. Materials Science and Engineering: A, 490(1–2), 95–104. | https://doi.org/10.1016/j.msea.2008.01.015
63 | Kumar, A., Singh, B., & Sandhu, S. S. (2020). Effect of thermal aging on metallurgical, tensile and impact toughness performance of electron beam welded AISI 316 SS joints. Fusion Engineering and Design, 159, 111949. | https://doi.org/10.1016/j.fusengdes.2020.111949
64 | Çalik, A., & others. (2009). Mechanical properties of boronized AISI 316, AISI 1040, AISI 1045, and AISI 4140 steels. Acta Physica Polonica A, 115, 694–698. | https://www.semanticscholar.org/paper/Mechanical-Properties-of-Boronized-AISI-316%2C-AISI-%C3%87alik-%C5%9Eahin/d62b86fa94946fab45dd6bd329790929e2f02ee5
65 | Wang, X., Sanchez-Mata, O., Atabay, S. E., Muñiz-Lerma, J. A., Attarian Shandiz, M., & Brochu, M. (2021). Crystallographic orientation dependence of Charpy impact behaviours in stainless steel 316L fabricated by laser powder bed fusion. Additive Manufacturing, 46, 102104. | https://doi.org/10.1016/j.addma.2021.102104
66 | Bunchoo, N., Wongpinkaew, K., Kukiatkulchai, E., Kaewkumsai, S., & Viyanit, E. (2022). Effects of thermal history on sensitization behavior and Charpy impact property of type 316L and 316 stainless steels for applications in a fired heater. Engineering Failure Analysis, 141, 106672. | https://doi.org/10.1016/j.engfailanal.2022.106672
67 | Rodrigues, B., & others. (2007). Evaluation of dynamic fracture mechanics in the AISI 316 stainless steel using instrumented Charpy impact testing. | https://www.semanticscholar.org/paper/Evaluation-of-Dynamic-Fracture-Mechanics-in-the-316-Rodrigues-Carvalho/fab789537e4b343f0e90f0862e761a5f5c050309
68 | Sikka, V. K. (1982). Effects of thermal aging on the mechanical properties of type 316 stainless steel - elevated-temperature properties. United States. | https://doi.org/10.2172/708800
69 | Nam, Y.-H., Park, J.-S., Baek, U.-B., Suh, J.-Y., & Nahm, S.-H. (2019). Low-temperature tensile and impact properties of hydrogen-charged high-manganese steel. International Journal of Hydrogen Energy, 44(13), 7000–7013. | https://doi.org/10.1016/j.ijhydene.2019.01.065
70 | Byun, T. S., & Lach, T. G. (2016). Mechanical properties of 304L and 316L austenitic stainless steels after thermal aging for 1500 hours (PNNL-25854). Pacific Northwest National Laboratory, U.S. Department of Energy, Office of Nuclear Energy. | https://lwrs.inl.gov/content/uploads/11/2024/03/Mechanical_Properties_of_304L_and_316L_Austenitic_Stainless_Steels_after_Thermal_Aging_for_1500_Hours.pdf
71 | Kyffin, W., Gandy, D., & Burdett, B. (2018). A systematic study of the material performance of hot isostatically pressed type 316L stainless steel powder for the civil nuclear sector. Proceedings of the 2018 26th International Conference on Nuclear Engineering: Volume 2: Plant Systems, Structures, Components, and Materials; Risk Assessments and Management, London, England, July 22–26, 2018, V002T03A017. ASME. | https://doi.org/10.1115/ICONE26-81438
72 | Gu, B., Yin, C., Xu, G., Gao, L., Zheng, H., & Chu, J. (2024). Enhanced impact toughness of 316L stainless steel welded joint by ultrasonic impact. Materials Today Communications, 39, 109277. | https://doi.org/10.1016/j.mtcomm.2024.109277
73 | Muster, W. J., & Elster, J. (1990). Low temperature embrittlement after ageing stainless steels. Cryogenics, 30(9), 799–802. | https://doi.org/10.1016/0011-2275(90)90278-K
74 | Byun, T. S., Collins, D. A., Lach, T. G., & Carter, E. L. (2020). Degradation of impact toughness in cast stainless steels during long-term thermal aging. Journal of Nuclear Materials, 542, 152524. | https://doi.org/10.1016/j.jnucmat.2020.152524
75 | Tabrizi, T. R., Sabzi, M., Mousavi Anijdan, S. H., Eivani, A. R., Park, N., & Jafarian, H. R. (2021). Comparing the effect of continuous and pulsed current in the GTAW process of AISI 316L stainless steel welded joint: Microstructural evolution, phase equilibrium, mechanical properties, and fracture mode. Journal of Materials Research and Technology, 15, 199–212. | https://doi.org/10.1016/j.jmrt.2021.07.154
76 | Rautio, T., Jaskari, M., Keskitalo, M., Päkkilä, J., & Järvenpää, A. (2023). Fatigue strength and impact toughness dependence of powder bed fusion with laser beam-manufactured 316L stainless steel on orientation and layer thickness. Journal of Laser Applications, 35(4), 042062. | https://doi.org/10.2351/7.0001113
77 | Afkhami, S., Dabiri, M., Piili, H., & Björk, T. (2021). Effects of manufacturing parameters and mechanical post-processing on stainless steel 316L processed by laser powder bed fusion. Materials Science and Engineering: A, 802, 140660. | https://doi.org/10.1016/j.msea.2020.140660
78 | Wang, C., Lin, X., Wang, L., Zhang, S., & Huang, W. (2021). Cryogenic mechanical properties of 316L stainless steel fabricated by selective laser melting. Materials Science and Engineering: A, 815, 141317. | https://doi.org/10.1016/j.msea.2021.141317
79 | Pitrmuc, Z., Šimota, J., Beránek, L., Mikeš, P., Andronov, V., Sommer, J., & Holešovský, F. (2022). Mechanical and microstructural anisotropy of laser powder bed fusion 316L stainless steel. Materials, 15(2), 551. | https://doi.org/10.3390/ma15020551
80 | Miyahara, K., Bae, D.-S., Kimura, T., & Shimoide, Y. (1995). Phase instability and toughness change during high temperature exposure of various steels for the first wall structural materials of a fusion reactor. Journal of Nuclear Materials, 226(1–2), 92–103. | https://doi.org/10.1016/0022-3115(95)00118-2
81 | AghaAli, I., Farzam, M., Golozar, M. A., & Danaee, I. (2014). The effect of repeated repair welding on mechanical and corrosion properties of stainless steel 316L. Materials & Design, 54, 331–341. | https://doi.org/10.1016/j.matdes.2013.08.052
82 | Ogata, T., & Ishikawa, K. (1985). Effects of cold-rolling and Ni-equivalent on mechanical properties of austenitic stainless steels at cryogenic temperatures. Tetsu to Hagane, 71(14), 1647–1654. | https://doi.org/10.2355/tetsutohagane1955.71.14_1647
83 | Mimino, T., Kinoshita, K., Shinoda, T., & Minegishi, I. (1969). The changes of structure and mechanical properties of 18-8 series stainless steels after prolonged aging. Transactions of the Iron and Steel Institute of Japan, 9(6), 472–482. | https://doi.org/10.2355/isijinternational1966.9.472
84 | Zhong, Y., Rännar, L.-E., Liu, L., Koptyug, A., Wikman, S., Olsen, J., Cui, D., & Shen, Z. (2017). Additive manufacturing of 316L stainless steel by electron beam melting for nuclear fusion applications. Journal of Nuclear Materials, 486, 234–245. | https://doi.org/10.1016/j.jnucmat.2016.12.042
85 | Mirzababaei, S., Paul, B. K., & Pasebani, S. (2022). Microstructure-property relationship in binder jet produced and vacuum sintered 316L. Additive Manufacturing, 53, 102720. | https://doi.org/10.1016/j.addma.2022.102720
86 | Mandiang, Y., Ciss, A., Sissoko, G., & Cizeron, G. (2001). Influence of thermal aging on microstructural evolution and mechanical properties in titanium modified type 316 stainless steel containing phosphorus. Materials Science and Technology, 17(3), 315–320. | https://doi.org/10.1179/026708301773002527
87 | Bharasi, N. S., Pujar, M. G., Das, C. R., Philip, J., Thyagarajan, K., Paneerselvi, S., Moitra, A., Chandramouli, S., Karki, V., & Kannan, S. (2019). Microstructure, corrosion, and mechanical properties characterization of AISI type 316L(N) stainless steel and modified 9Cr-1Mo steel after 40,000 h of dynamic sodium exposure at 525 °C. Journal of Nuclear Materials, 516, 84–99. | https://doi.org/10.1016/j.jnucmat.2019.01.012
88 | Ambade, S., Tembhurkar, C., Rokde, A., Gupta, S., Shelare, S., Prakash, C., Gupta, L. R., & Smirnov, V. A. (2023). Experimental investigation of microstructural, mechanical, and corrosion properties of 316L and 202 austenitic stainless steel joints using cold metal transfer welding. Journal of Materials Research and Technology, 27, 5881–5888. | https://doi.org/10.1016/j.jmrt.2023.11.091
89 | Sireesha, M., Albert, S. K., Shankar, V., & Sundaresan, S. (2000). A comparative evaluation of welding consumables for dissimilar welds between 316LN austenitic stainless steel and Alloy 800. Journal of Nuclear Materials, 279(1), 65–76. | https://doi.org/10.1016/S0022-3115(99)00275-5
90 | Goto, T., Naito, T., & Yamaoka, T. (1998). A study on NDE method of thermal aging of cast duplex stainless steels. Nuclear Engineering and Design, 182(2), 181–192. | https://doi.org/10.1016/S0029-5493(97)00360-9
91 | Snyder, C., Attanasio, S., White, T., Buller, D., Jones, T., Morris, R., Sutliff, J., Adams, J., & Todd, I. (2022). Material characterization study of laser powder bed fusion type 316L stainless steel with process parameter modifications to promote isotropy. In N. Shamsaei, N. Hrabe, & M. Seifi (Eds.), Progress in Additive Manufacturing 2021 (pp. 123–139). West Conshohocken, PA: ASTM International. | https://doi.org/10.1520/STP1644202200024
92 | Li, H. L., Liu, D., Yan, Y. T., Guo, N., & Feng, J. C. (2016). Microstructural characteristics and mechanical properties of underwater wet flux-cored wire welded 316L stainless steel joints. Journal of Materials Processing Technology, 238, 423–430. | https://doi.org/10.1016/j.jmatprotec.2016.08.001
93 | Tomar, B., & Shiva, S. (2024). Microstructural and mechanical properties examination of SS316L-Cu functionally graded material fabricated by wire arc additive manufacturing. CIRP Journal of Manufacturing Science and Technology, 50, 26–39. | https://doi.org/10.1016/j.cirpj.2024.02.002
94 | Vora, J., Parmar, H., Chaudhari, R., Khanna, S., Doshi, M., & Patel, V. (2022). Experimental investigations on mechanical properties of multi-layered structure fabricated by GMAW-based WAAM of SS316L. Journal of Materials Research and Technology, 20, 2748–2757. | https://doi.org/10.1016/j.jmrt.2022.08.074
95 | Saucedo-Muñoz, M. L., Lopez-Hirata, V. M., Avila-Davila, E. O., & others. (2017). Effect of precipitation on cryogenic toughness in isothermally aged austenitic stainless steel. Metallurgical Science and Heat Treatment, 58(11–12), 707–711. | https://doi.org/10.1007/s11041-017-0082-4
96 | Jansa, J., Volodarskaja, A., Hlinka, J., Zárybnická, L., Polzer, S., Kraus, M., Hajnyš, J., Schwarz, D., & Pagáč, M. (2023). Corrosion and material properties of 316L stainless steel produced by material extrusion technology. Journal of Manufacturing Processes, 88, 232–245. | https://doi.org/10.1016/j.jmapro.2023.01.035
97 | Xia, X., Wu, J., Liu, Z., Ji, H., Shen, X., Ma, J., & Zhuang, P. (2019). Correlation between microstructure evolution and mechanical properties of 50 mm 316L electron beam welds. Fusion Engineering and Design, 147, 111245. | https://doi.org/10.1016/j.fusengdes.2019.111245
98 | Samuel, K. G., Sreenivasan, P. R., Ray, S. K., & Rodriguez, P. (1987). Evaluation of ageing-induced embrittlement in an austenitic stainless steel by instrumented impact testing. Journal of Nuclear Materials, 150(1), 78–84. | https://doi.org/10.1016/0022-3115(87)90095-X
99 | Kumar, S., Murugan, N., & Ramachandran, K. K. (2019). Effect of friction stir welding on mechanical and microstructural properties of AISI 316L stainless steel butt joints. Welding in the World, 63, 137–150. | https://doi.org/10.1007/s40194-018-0621-7
100 | Amudarasan, N. V., Palanikumar, K., & Shanmugam, K. (2013). Mechanical properties of AISI 316L austenitic stainless steels welded by GTAW. Advanced Materials Research, 849, 50–57. | https://doi.org/10.4028/www.scientific.net/amr.849.50
101 | Saito, S., Fukaya, K., Ishiyama, S., Amezawa, H., Yonekawa, M., Takada, F., Kato, Y., Takeda, T., Takahashi, H., & Nakahira, M. (2002). Neutron irradiation effect on the mechanical properties of type 316L SS welded joints. Journal of Nuclear Materials, 307–311(Part 2), 1573–1577. | https://doi.org/10.1016/S0022-3115(02)01021-8
102 | Que, Z., Chang, L., Saario, T., & Bojinov, M. (2022). Localised electrochemical processes on laser powder bed fused 316 stainless steel with various heat treatments in high-temperature water. Additive Manufacturing, 60(Part A), 103205. | https://doi.org/10.1016/j.addma.2022.103205
103 | Bharasi, N. S., Pujar, M. G., Thyagarajan, K., & others. (2015). Changes in microstructural and mechanical properties of AISI type 316LN stainless steel and modified 9Cr-1Mo steel on long-term exposure to flowing sodium in a bi-metallic sodium loop. Metallurgical and Materials Transactions A, 46, 6065–6080. | https://doi.org/10.1007/s11661-015-3147-2
104 | Takahashi, H., Saito, K., Shoji, T., Date, K., & Suzuki, M. (1980). Reactor surveillance test and fracture mechanics evaluation of irradiation embrittlement in reactor pressure vessel steels. Journal of Engineering Materials and Technology, 102(4), 317–326. | https://doi.org/10.1115/1.3224818
105 | Lou, X., Andresen, P. L., & Rebak, R. B. (2018). Oxide inclusions in laser additive manufactured stainless steel and their effects on impact toughness and stress corrosion cracking behavior. Journal of Nuclear Materials, 499, 182–190. | https://doi.org/10.1016/j.jnucmat.2017.11.036
106 | Saravanan, P., Govindaraj, Y., Khalkho, B., Srikanth, S., Kumar, V., & Neelakantan, L. (2023). Mechanical properties and corrosion behaviour of developed high nitrogen high manganese stainless steels. Materialwissenschaft und Werkstofftechnik, 54(6), 615–624. | https://doi.org/10.1002/mawe.202100178

## Column Descriptions
Reference | Reference ID to the paper where the data are extracted from, this ID links to the "References" sheet, where the Reference ID and the title of the paper are recorded
Material | Material used in the charpy test from each paper, such as SA 508, SA 533B steel
Material Group | Group of the material, the materials are divided into groups including Reactor Pressure Vessel Steels and Nuclear Structural Materials
C (wt.%) | Weight percentage of the element in the material
Si (wt.%) | Weight percentage of the element in the material
Mn (wt.%) | Weight percentage of the element in the material
P (wt.%) | Weight percentage of the element in the material
S (wt.%) | Weight percentage of the element in the material
Ni (wt.%) | Weight percentage of the element in the material
Cr (wt.%) | Weight percentage of the element in the material
Mo (wt.%) | Weight percentage of the element in the material
Al (wt.%) | Weight percentage of the element in the material
N (wt.%) | Weight percentage of the element in the material
Ti (wt.%) | Weight percentage of the element in the material
Fe (wt.%) | Weight percentage of the element in the material
Nb (wt.%) | Weight percentage of the element in the material
B (wt.%) | Weight percentage of the element in the material
Cu (wt.%) | Weight percentage of the element in the material
V (wt.%) | Weight percentage of the element in the material
Zr (wt.%) | Weight percentage of the element in the material
W (wt.%) | Weight percentage of the element in the material
Sn (wt.%) | Weight percentage of the element in the material
Co (wt.%) | Weight percentage of the element in the material
O (wt.%) | Weight percentage of the element in the material
Ta (wt.%) | Weight percentage of the element in the material
As (wt.%) | Weight percentage of the element in the material
Sb (wt.%) | Weight percentage of the element in the material
Manufacturer | Manufacturer of the specimen
Treatment | Treatment methods used for the material, such as ageing, austenitization, etc.
Post Treatment Temperature (C) | Temperature applied after the treatment
Post Treatment Time (h) | Time duration of the post treatment process
Microstructure | Microstructure of the material
Morphology | Morphology of the microstructure
Grain size (um) | Grain size of the material
Irradiated Specimen | Whether the material is irradiated or not
Irradiation Dose (n/cm^2) | Irradiation dose applied to the charpy specimen
Irradiation Temperature (C) | Irradiation temperature during the irradiation process
Irradiation Time (hours) | Irradiation time of the irradiation process
Length (mm) | Gauge length of the specimen
Width (mm) | Width of the specimen
Thickness (mm) | Thickness of the specimen
Notch Depth (mm) | The depth of the notch cut into the specimen for fracture testing
Notch Angle (deg) | The angle at the apex of the notch in the test specimen
Notch Root Radius (mm) | The radius of the curved portion at the base of the notch
Notch Shape | The geometry of the notch
Test standard | The testing protocol or specification followed during the experiment, defined by an established standard organization
Test Temperature (C) | Charpy test environment temperature
Orientation | Orientation of the specimen relative to the material's grain structure or rolling direction
Cooling | Cooling method for the specimen preparation
Cooling Rate (K/min) | The rate at which the temperature of the material decreases during the cooling process
Test Condition Statement | Additional details about the testing environment
Impact energy (J) | The amount of energy absorbed by the material during an impact test.
USE (J) | Upper Shelf Energy (USE), the maximum energy absorbed during the Charpy impact test
DBTT (C) | Ductile-to-Brittle Transition Temperature (DBTT), the temperature at which the material transitions from ductile to brittle behavior
DBTT Fitted Curve | Number of the fitted curve applied to the data for modeling or analysis