## Charpy Data
| Material Information |  | Material Composition (wt.%) | [20 empty] | Manufacturing and Treatment Information | [8 empty] | Irradiation Conditions |  |  |  | Specimen Dimensions | [6 empty] | Charpy Impact Test Conditions |  |  |  | Charpy Impact Test Properties
Reference | Material | Material Group | C, wt.% | Si, wt.% | Mn, wt.% | P, wt.% | S, wt.% | Ni, wt.% | Cr, wt.% | Mo, wt.% | Al, wt.% | N, wt.% | Ti, wt.% | Fe, wt.% | Nb, wt.% | B, wt.% | Cu, wt.% | V, wt.% | Zr, wt.% | W, wt.% | Sn, wt.% | Co, wt.% | Ta, wt.% | Manufacturer | Treatment | Post Treatment Temperature (ºC) | Post Treatment Time (h) | Cooling | Cooling Rate (ºC/min) | Miocrostructure | Morphology | Grain size (um) | Irradiated Specimen | Irradiation Dose (n/cm^2) | Irradiation Temperature (ºC) | Irradiation Time (hours) | Length (mm) | Width (mm) | Thickness (mm) | Notch Depth (mm) | Notch Angle (deg) | Notch Root Radius (mm) | Notch Shape | Test Standard | Test Temperature (C) | Orientation | Test Condition Statement | Impact energy (J) | USE (J) | DBTT (ºC) | DBTT Fitted Curve
1 | SA508 | Reactor Pressure Vessel Steels | 0.2 |  | 0.25 |  |  | 3.4 | 1.83 | 0.49 |  |  |  | 93.83 | [10 empty] | Heat Treatment | 660 | 10 |  |  | Bainite/Martensite |  |  | Yes | 1.75e+19 | 290 |  | 55 | 10 | 10 |  |  | 0.25 | V | ASTM E23 | -120.1077 |  |  | 21.34969 | 319.35 | -75 | 1
1 | SA508 | Reactor Pressure Vessel Steels | 0.2 |  | 0.25 |  |  | 3.4 | 1.83 | 0.49 |  |  |  | 93.83 | [10 empty] | Heat Treatment | 660 | 10 |  |  | Bainite/Martensite |  |  | Yes | 1.48e+19 | 290 |  | 55 | 10 | 10 |  |  | 0.25 | V | ASTM E23 | -76.02041 |  |  | 14.30233 | 298.7 | -14 | 2
1 | SA508 | Reactor Pressure Vessel Steels | 0.2 |  | 0.25 |  |  | 3.4 | 1.83 | 0.49 |  |  |  | 93.83 | [10 empty] | Heat Treatment | 660 | 10 |  |  | Bainite/Martensite |  |  | Yes | 1.48e+19 | 290 |  | 55 | 10 | 10 |  |  | 0.25 | V | ASTM E23 | -89.28571 |  |  | 10.46512 | 298.7 | -14 | 2
1 | SA508 | Reactor Pressure Vessel Steels | 0.2 |  | 0.25 |  |  | 3.4 | 1.83 | 0.49 |  |  |  | 93.83 | [10 empty] | Heat Treatment | 660 | 10 |  |  | Bainite/Martensite |  |  | Yes | 1.48e+19 | 290 |  | 55 | 10 | 10 |  |  | 0.25 | V | ASTM E23 | -113.2653 |  |  | 6.27907 | 298.7 | -14 | 2
1 | SA508 | Reactor Pressure Vessel Steels | 0.2 |  | 0.25 |  |  | 3.4 | 1.83 | 0.49 |  |  |  | 93.83 | [10 empty] | Heat Treatment | 660 | 10 |  |  | Bainite/Martensite |  |  | Yes | 1.75e+19 | 290 |  | 55 | 10 | 10 |  |  | 0.25 | V | ASTM E23 | 299.4614 |  |  | 231.5337 | 319.35 | -75 | 1
1 | SA508 | Reactor Pressure Vessel Steels | 0.2 |  | 0.25 |  |  | 3.4 | 1.83 | 0.49 |  |  |  | 93.83 | [10 empty] | Heat Treatment | 660 | 10 |  |  | Bainite/Martensite |  |  | Yes | 1.75e+19 | 290 |  | 55 | 10 | 10 |  |  | 0.25 | V | ASTM E23 | 99.10233 |  |  | 222.3313 | 319.35 | -75 | 1
1 | SA508 | Reactor Pressure Vessel Steels | 0.2 |  | 0.25 |  |  | 3.4 | 1.83 | 0.49 |  |  |  | 93.83 | [10 empty] | Heat Treatment | 660 | 10 |  |  | Bainite/Martensite |  |  | Yes | 1.75e+19 | 290 |  | 55 | 10 | 10 |  |  | 0.25 | V | ASTM E23 | 23.15978 |  |  | 203.9264 | 319.35 | -75 | 1
1 | SA508 | Reactor Pressure Vessel Steels | 0.2 |  | 0.25 |  |  | 3.4 | 1.83 | 0.49 |  |  |  | 93.83 | [10 empty] | Heat Treatment | 660 | 10 |  |  | Bainite/Martensite |  |  | Yes | 1.75e+19 | 290 |  | 55 | 10 | 10 |  |  | 0.25 | V | ASTM E23 | -30.70018 |  |  | 165.2761 | 319.35 | -75 | 1
1 | SA508 | Reactor Pressure Vessel Steels | 0.2 |  | 0.25 |  |  | 3.4 | 1.83 | 0.49 |  |  |  | 93.83 | [10 empty] | Heat Treatment | 660 | 10 |  |  | Bainite/Martensite |  |  | Yes | 1.75e+19 | 290 |  | 55 | 10 | 10 |  |  | 0.25 | V | ASTM E23 | -15.61939 |  |  | 190.3067 | 319.35 | -75 | 1
1 | SA508 | Reactor Pressure Vessel Steels | 0.2 |  | 0.25 |  |  | 3.4 | 1.83 | 0.49 |  |  |  | 93.83 | [10 empty] | Heat Treatment | 660 | 10 |  |  | Bainite/Martensite |  |  | Yes | 1.75e+19 | 290 |  | 55 | 10 | 10 |  |  | 0.25 | V | ASTM E23 | -60.32316 |  |  | 134.7239 | 319.35 | -75 | 1
1 | SA508 | Reactor Pressure Vessel Steels | 0.2 |  | 0.25 |  |  | 3.4 | 1.83 | 0.49 |  |  |  | 93.83 | [10 empty] | Heat Treatment | 660 | 10 |  |  | Bainite/Martensite |  |  | Yes | 1.75e+19 | 290 |  | 55 | 10 | 10 |  |  | 0.25 | V | ASTM E23 | -90.48474 |  |  | 96.44172 | 319.35 | -75 | 1
1 | SA508 | Reactor Pressure Vessel Steels | 0.2 |  | 0.25 |  |  | 3.4 | 1.83 | 0.49 |  |  |  | 93.83 | [10 empty] | Heat Treatment | 660 | 10 |  |  | Bainite/Martensite |  |  | Yes | 1.75e+19 | 290 |  | 55 | 10 | 10 |  |  | 0.25 | V | ASTM E23 | -106.1041 |  |  | 64.41718 | 319.35 | -75 | 1
1 | SA508 | Reactor Pressure Vessel Steels | 0.2 |  | 0.25 |  |  | 3.4 | 1.83 | 0.49 |  |  |  | 93.83 | [10 empty] | Heat Treatment | 660 | 10 |  |  | Bainite/Martensite |  |  | Yes | 1.75e+19 | 290 |  | 55 | 10 | 10 |  |  | 0.25 | V | ASTM E23 | -129.8025 |  |  | 30.18405 | 319.35 | -75 | 1
1 | SA508 | Reactor Pressure Vessel Steels | 0.2 |  | 0.25 |  |  | 3.4 | 1.83 | 0.49 |  |  |  | 93.83 | [10 empty] | Heat Treatment | 660 | 10 |  |  | Bainite/Martensite |  |  | Yes | 1.48e+19 | 290 |  | 55 | 10 | 10 |  |  | 0.25 | V | ASTM E23 | -60.20408 |  |  | 42.55814 | 298.7 | -14 | 2
1 | SA508 | Reactor Pressure Vessel Steels | 0.2 |  | 0.25 |  |  | 3.4 | 1.83 | 0.49 |  |  |  | 93.83 | [10 empty] | Heat Treatment | 660 | 10 |  |  | Bainite/Martensite |  |  | Yes | 1.75e+19 | 290 |  | 55 | 10 | 10 |  |  | 0.25 | V | ASTM E23 | -0.5385996 |  |  | 209.4479 | 319.35 | -75 | 1
1 | SA508 | Reactor Pressure Vessel Steels | 0.2 |  | 0.25 |  |  | 3.4 | 1.83 | 0.49 |  |  |  | 93.83 | [10 empty] | Heat Treatment | 660 | 10 |  |  | Bainite/Martensite |  |  | Yes | 1.48e+19 | 290 |  | 55 | 10 | 10 |  |  | 0.25 | V | ASTM E23 | -46.42857 |  |  | 48.83721 | 298.7 | -14 | 2
1 | SA508 | Reactor Pressure Vessel Steels | 0.2 |  | 0.25 |  |  | 3.4 | 1.83 | 0.49 |  |  |  | 93.83 | [10 empty] | Heat Treatment | 660 | 10 |  |  | Bainite/Martensite |  |  | Yes | 1.48e+19 | 290 |  | 55 | 10 | 10 |  |  | 0.25 | V | ASTM E23 | 100.5102 |  |  | 186.6279 | 298.7 | -14 | 2
1 | SA508 | Reactor Pressure Vessel Steels | 0.2 |  | 0.25 |  |  | 3.4 | 1.83 | 0.49 |  |  |  | 93.83 | [10 empty] | Heat Treatment | 660 | 10 |  |  | Bainite/Martensite |  |  | Yes | 1.48e+19 | 290 |  | 55 | 10 | 10 |  |  | 0.25 | V | ASTM E23 | 32.14286 |  |  | 81.27907 | 298.7 | -14 | 2
1 | SA508 | Reactor Pressure Vessel Steels | 0.2 |  | 0.25 |  |  | 3.4 | 1.83 | 0.49 |  |  |  | 93.83 | [10 empty] | Heat Treatment | 660 | 10 |  |  | Bainite/Martensite |  |  | Yes | 1.48e+19 | 290 |  | 55 | 10 | 10 |  |  | 0.25 | V | ASTM E23 | -30.61224 |  |  | 67.32558 | 298.7 | -14 | 2
1 | SA508 | Reactor Pressure Vessel Steels | 0.2 |  | 0.25 |  |  | 3.4 | 1.83 | 0.49 |  |  |  | 93.83 | [10 empty] | Heat Treatment | 660 | 10 |  |  | Bainite/Martensite |  |  | Yes | 2.52e+19 | 290 |  | 55 | 10 | 10 |  |  | 0.25 | V | ASTM E23 | 100.1712 |  |  | 208.9097 | 222.6 | -59 | 3
1 | SA508 | Reactor Pressure Vessel Steels | 0.2 |  | 0.25 |  |  | 3.4 | 1.83 | 0.49 |  |  |  | 93.83 | [10 empty] | Heat Treatment | 660 | 10 |  |  | Bainite/Martensite |  |  | Yes | 2.52e+19 | 290 |  | 55 | 10 | 10 |  |  | 0.25 | V | ASTM E23 | 24.14384 |  |  | 191.6764 | 222.6 | -59 | 3
1 | SA508 | Reactor Pressure Vessel Steels | 0.2 |  | 0.25 |  |  | 3.4 | 1.83 | 0.49 |  |  |  | 93.83 | [10 empty] | Heat Treatment | 660 | 10 |  |  | Bainite/Martensite |  |  | Yes | 2.52e+19 | 290 |  | 55 | 10 | 10 |  |  | 0.25 | V | ASTM E23 | -29.79452 |  |  | 165.2989 | 222.6 | -59 | 3
1 | SA508 | Reactor Pressure Vessel Steels | 0.2 |  | 0.25 |  |  | 3.4 | 1.83 | 0.49 |  |  |  | 93.83 | [10 empty] | Heat Treatment | 660 | 10 |  |  | Bainite/Martensite |  |  | Yes | 2.52e+19 | 290 |  | 55 | 10 | 10 |  |  | 0.25 | V | ASTM E23 | -45.20548 |  |  | 110.0821 | 222.6 | -59 | 3
1 | SA508 | Reactor Pressure Vessel Steels | 0.2 |  | 0.25 |  |  | 3.4 | 1.83 | 0.49 |  |  |  | 93.83 | [10 empty] | Heat Treatment | 660 | 10 |  |  | Bainite/Martensite |  |  | Yes | 2.52e+19 | 290 |  | 55 | 10 | 10 |  |  | 0.25 | V | ASTM E23 | -60.10274 |  |  | 90.03517 | 222.6 | -59 | 3
1 | SA508 | Reactor Pressure Vessel Steels | 0.2 |  | 0.25 |  |  | 3.4 | 1.83 | 0.49 |  |  |  | 93.83 | [10 empty] | Heat Treatment | 660 | 10 |  |  | Bainite/Martensite |  |  | Yes | 2.52e+19 | 290 |  | 55 | 10 | 10 |  |  | 0.25 | V | ASTM E23 | -74.4863 |  |  | 82.29777 | 222.6 | -59 | 3
1 | SA508 | Reactor Pressure Vessel Steels | 0.2 |  | 0.25 |  |  | 3.4 | 1.83 | 0.49 |  |  |  | 93.83 | [10 empty] | Heat Treatment | 660 | 10 |  |  | Bainite/Martensite |  |  | Yes | 2.52e+19 | 290 |  | 55 | 10 | 10 |  |  | 0.25 | V | ASTM E23 | -5.684342e-14 |  |  | 179.0152 | 222.6 | -59 | 3
1 | SA508 | Reactor Pressure Vessel Steels | 0.2 |  | 0.25 |  |  | 3.4 | 1.83 | 0.49 |  |  |  | 93.83 | [10 empty] | Heat Treatment | 660 | 10 |  |  | Bainite/Martensite |  |  | Yes | 2.52e+19 | 290 |  | 55 | 10 | 10 |  |  | 0.25 | V | ASTM E23 | -119.6918 |  |  | 10.551 | 222.6 | -59 | 3
1 | SA508 | Reactor Pressure Vessel Steels | 0.2 |  | 0.25 |  |  | 3.4 | 1.83 | 0.49 |  |  |  | 93.83 | [10 empty] | Heat Treatment | 660 | 10 |  |  | Bainite/Martensite |  |  | Yes | 1.48e+19 | 290 |  | 55 | 10 | 10 |  |  | 0.25 | V | ASTM E23 | 60.71429 |  |  | 170.9302 | 298.7 | -14 | 2
1 | SA508 | Reactor Pressure Vessel Steels | 0.2 |  | 0.25 |  |  | 3.4 | 1.83 | 0.49 |  |  |  | 93.83 | [10 empty] | Heat Treatment | 660 | 10 |  |  | Bainite/Martensite |  |  | Yes | 1.48e+19 | 290 |  | 55 | 10 | 10 |  |  | 0.25 | V | ASTM E23 | 31.12245 |  |  | 130.814 | 298.7 | -14 | 2
1 | SA508 | Reactor Pressure Vessel Steels | 0.2 |  | 0.25 |  |  | 3.4 | 1.83 | 0.49 |  |  |  | 93.83 | [10 empty] | Heat Treatment | 660 | 10 |  |  | Bainite/Martensite |  |  | Yes | 1.48e+19 | 290 |  | 55 | 10 | 10 |  |  | 0.25 | V | ASTM E23 | -1.020408 |  |  | 140.9302 | 298.7 | -14 | 2
1 | SA508 | Reactor Pressure Vessel Steels | 0.2 |  | 0.25 |  |  | 3.4 | 1.83 | 0.49 |  |  |  | 93.83 | [10 empty] | Heat Treatment | 660 | 10 |  |  | Bainite/Martensite |  |  | Yes | 1.48e+19 | 290 |  | 55 | 10 | 10 |  |  | 0.25 | V | ASTM E23 | -15.30612 |  |  | 132.5581 | 298.7 | -14 | 2
1 | SA508 | Reactor Pressure Vessel Steels | 0.2 |  | 0.25 |  |  | 3.4 | 1.83 | 0.49 |  |  |  | 93.83 | [10 empty] | Heat Treatment | 660 | 10 |  |  | Bainite/Martensite |  |  | Yes | 1.48e+19 | 290 |  | 55 | 10 | 10 |  |  | 0.25 | V | ASTM E23 | -9.183673 |  |  | 95.93023 | 298.7 | -14 | 2
1 | SA508 | Reactor Pressure Vessel Steels | 0.2 |  | 0.25 |  |  | 3.4 | 1.83 | 0.49 |  |  |  | 93.83 | [10 empty] | Heat Treatment | 660 | 10 |  |  | Bainite/Martensite |  |  | Yes | 2.52e+19 | 290 |  | 55 | 10 | 10 |  |  | 0.25 | V | ASTM E23 | -89.89726 |  |  | 36.57679 | 222.6 | -59 | 3
2 | A533B-1 | Reactor Pressure Vessel Steels | 0.22 | 0.22 | 1.27 | 0.013 | 0.013 | 0.59 | 0.11 | 0.57 | 0.021 | 0.006 | 0.01 | 96.7756 |  | 0.0004 | 0.15 | 0.001 | 0.001 | 0.01 | 0.009 | 0.01 |  | Heavy Section Steel Technology (HSST) | [8 empty] | Yes | 1.3e+19 | 288 |  | 55 | 10 | 10 | 2 | 45 | 0.25 | V | ASTM E 23-72 | 48.89757 | L | Standard Reference Material | 19.87077 | 130.5 | 99.3 | 4
2 | A533B-1 | Reactor Pressure Vessel Steels | 0.22 | 0.22 | 1.27 | 0.013 | 0.013 | 0.59 | 0.11 | 0.57 | 0.021 | 0.006 | 0.01 | 96.7756 |  | 0.0004 | 0.15 | 0.001 | 0.001 | 0.01 | 0.009 | 0.01 |  | Heavy Section Steel Technology (HSST) | [8 empty] | Yes | 1.3e+19 | 288 |  | 55 | 10 | 10 | 2 | 45 | 0.25 | V | ASTM E 23-72 | 259.2677 | L | Standard Reference Material | 119.4033 | 130.5 | 99.3 | 4
2 | A533B-1 | Reactor Pressure Vessel Steels | 0.22 | 0.22 | 1.27 | 0.013 | 0.013 | 0.59 | 0.11 | 0.57 | 0.021 | 0.006 | 0.01 | 96.7756 |  | 0.0004 | 0.15 | 0.001 | 0.001 | 0.01 | 0.009 | 0.01 |  | Heavy Section Steel Technology (HSST) | [8 empty] | Yes | 1.3e+19 | 288 |  | 55 | 10 | 10 | 2 | 45 | 0.25 | V | ASTM E 23-72 | 147.9365 | L | Standard Reference Material | 131.0853 | 130.5 | 99.3 | 4
2 | A533B-1 | Reactor Pressure Vessel Steels | 0.22 | 0.22 | 1.27 | 0.013 | 0.013 | 0.59 | 0.11 | 0.57 | 0.021 | 0.006 | 0.01 | 96.7756 |  | 0.0004 | 0.15 | 0.001 | 0.001 | 0.01 | 0.009 | 0.01 |  | Heavy Section Steel Technology (HSST) | [8 empty] | Yes | 1.3e+19 | 288 |  | 55 | 10 | 10 | 2 | 45 | 0.25 | V | ASTM E 23-72 | 121.7307 | L | Standard Reference Material | 103.4048 | 130.5 | 99.3 | 4
2 | A533B-1 | Reactor Pressure Vessel Steels | 0.22 | 0.22 | 1.27 | 0.013 | 0.013 | 0.59 | 0.11 | 0.57 | 0.021 | 0.006 | 0.01 | 96.7756 |  | 0.0004 | 0.15 | 0.001 | 0.001 | 0.01 | 0.009 | 0.01 |  | Heavy Section Steel Technology (HSST) | [8 empty] | Yes | 1.3e+19 | 288 |  | 55 | 10 | 10 | 2 | 45 | 0.25 | V | ASTM E 23-72 | 104.6903 | L | Standard Reference Material | 76.1419 | 130.5 | 99.3 | 4
2 | A533B-1 | Reactor Pressure Vessel Steels | 0.22 | 0.22 | 1.27 | 0.013 | 0.013 | 0.59 | 0.11 | 0.57 | 0.021 | 0.006 | 0.01 | 96.7756 |  | 0.0004 | 0.15 | 0.001 | 0.001 | 0.01 | 0.009 | 0.01 |  | Heavy Section Steel Technology (HSST) | [8 empty] | Yes | 1.3e+19 | 288 |  | 55 | 10 | 10 | 2 | 45 | 0.25 | V | ASTM E 23-72 | 93.92713 | L | Standard Reference Material | 50.23821 | 130.5 | 99.3 | 4
2 | A533B-1 | Reactor Pressure Vessel Steels | 0.22 | 0.22 | 1.27 | 0.013 | 0.013 | 0.59 | 0.11 | 0.57 | 0.021 | 0.006 | 0.01 | 96.7756 |  | 0.0004 | 0.15 | 0.001 | 0.001 | 0.01 | 0.009 | 0.01 |  | Heavy Section Steel Technology (HSST) | [8 empty] | Yes | 1.3e+19 | 288 |  | 55 | 10 | 10 | 2 | 45 | 0.25 | V | ASTM E 23-72 | 205.4218 | L | Standard Reference Material | 147.4845 | 130.5 | 99.3 | 4
2 | A533B-1 | Reactor Pressure Vessel Steels | 0.22 | 0.22 | 1.27 | 0.013 | 0.013 | 0.59 | 0.11 | 0.57 | 0.021 | 0.006 | 0.01 | 96.7756 |  | 0.0004 | 0.15 | 0.001 | 0.001 | 0.01 | 0.009 | 0.01 |  | Heavy Section Steel Technology (HSST) | [8 empty] | Yes | 1.3e+19 | 288 |  | 55 | 10 | 10 | 2 | 45 | 0.25 | V | ASTM E 23-72 | 70.25896 | L | Standard Reference Material | 43.8673 | 130.5 | 99.3 | 4
2 | A533B-1 | Reactor Pressure Vessel Steels | 0.22 | 0.22 | 1.27 | 0.013 | 0.013 | 0.59 | 0.11 | 0.57 | 0.021 | 0.006 | 0.01 | 96.7756 |  | 0.0004 | 0.15 | 0.001 | 0.001 | 0.01 | 0.009 | 0.01 |  | Heavy Section Steel Technology (HSST) | [8 empty] | Yes | 1.3e+19 | 288 |  | 55 | 10 | 10 | 2 | 45 | 0.25 | V | ASTM E 23-72 | 26.66238 | L | Standard Reference Material | 11.17504 | 130.5 | 99.3 | 4
2 | A533B-1 | Reactor Pressure Vessel Steels | 0.22 | 0.22 | 1.27 | 0.013 | 0.013 | 0.59 | 0.11 | 0.57 | 0.021 | 0.006 | 0.01 | 96.7756 |  | 0.0004 | 0.15 | 0.001 | 0.001 | 0.01 | 0.009 | 0.01 |  | Heavy Section Steel Technology (HSST) | [8 empty] | No |  |  |  | 55 | 10 | 10 | 2 | 45 | 0.25 | V | ASTM E 23-72 | 115.9821 | L | Standard Reference Material | 181.3553 | 180.29 | 19 | 5
2 | A533B-1 | Reactor Pressure Vessel Steels | 0.22 | 0.22 | 1.27 | 0.013 | 0.013 | 0.59 | 0.11 | 0.57 | 0.021 | 0.006 | 0.01 | 96.7756 |  | 0.0004 | 0.15 | 0.001 | 0.001 | 0.01 | 0.009 | 0.01 |  | Heavy Section Steel Technology (HSST) | [8 empty] | Yes | 1.3e+19 | 288 |  | 55 | 10 | 10 | 2 | 45 | 0.25 | V | ASTM E 23-72 | -63.57947 | L | Standard Reference Material | 0.9656551 | 130.5 | 99.3 | 4
2 | A533B-1 | Reactor Pressure Vessel Steels | 0.22 | 0.22 | 1.27 | 0.013 | 0.013 | 0.59 | 0.11 | 0.57 | 0.021 | 0.006 | 0.01 | 96.7756 |  | 0.0004 | 0.15 | 0.001 | 0.001 | 0.01 | 0.009 | 0.01 |  | Heavy Section Steel Technology (HSST) | [8 empty] | No |  |  |  | 55 | 10 | 10 | 2 | 45 | 0.25 | V | ASTM E 23-72 | -81.93383 | L | Standard Reference Material | 4.522177 | 180.29 | 19 | 5
2 | A533B-1 | Reactor Pressure Vessel Steels | 0.22 | 0.22 | 1.27 | 0.013 | 0.013 | 0.59 | 0.11 | 0.57 | 0.021 | 0.006 | 0.01 | 96.7756 |  | 0.0004 | 0.15 | 0.001 | 0.001 | 0.01 | 0.009 | 0.01 |  | Heavy Section Steel Technology (HSST) | [8 empty] | No |  |  |  | 55 | 10 | 10 | 2 | 45 | 0.25 | V | ASTM E 23-72 | -47.55757 | L | Standard Reference Material | 6.868879 | 180.29 | 19 | 5
2 | A533B-1 | Reactor Pressure Vessel Steels | 0.22 | 0.22 | 1.27 | 0.013 | 0.013 | 0.59 | 0.11 | 0.57 | 0.021 | 0.006 | 0.01 | 96.7756 |  | 0.0004 | 0.15 | 0.001 | 0.001 | 0.01 | 0.009 | 0.01 |  | Heavy Section Steel Technology (HSST) | [8 empty] | No |  |  |  | 55 | 10 | 10 | 2 | 45 | 0.25 | V | ASTM E 23-72 | -7.613693 | L | Standard Reference Material | 42.69971 | 180.29 | 19 | 5
2 | A533B-1 | Reactor Pressure Vessel Steels | 0.22 | 0.22 | 1.27 | 0.013 | 0.013 | 0.59 | 0.11 | 0.57 | 0.021 | 0.006 | 0.01 | 96.7756 |  | 0.0004 | 0.15 | 0.001 | 0.001 | 0.01 | 0.009 | 0.01 |  | Heavy Section Steel Technology (HSST) | [8 empty] | No |  |  |  | 55 | 10 | 10 | 2 | 45 | 0.25 | V | ASTM E 23-72 | 10.51498 | L | Standard Reference Material | 81.77013 | 180.29 | 19 | 5
2 | A533B-1 | Reactor Pressure Vessel Steels | 0.22 | 0.22 | 1.27 | 0.013 | 0.013 | 0.59 | 0.11 | 0.57 | 0.021 | 0.006 | 0.01 | 96.7756 |  | 0.0004 | 0.15 | 0.001 | 0.001 | 0.01 | 0.009 | 0.01 |  | Heavy Section Steel Technology (HSST) | [8 empty] | No |  |  |  | 55 | 10 | 10 | 2 | 45 | 0.25 | V | ASTM E 23-72 | 26.46339 | L | Standard Reference Material | 115.3386 | 180.29 | 19 | 5
2 | A533B-1 | Reactor Pressure Vessel Steels | 0.22 | 0.22 | 1.27 | 0.013 | 0.013 | 0.59 | 0.11 | 0.57 | 0.021 | 0.006 | 0.01 | 96.7756 |  | 0.0004 | 0.15 | 0.001 | 0.001 | 0.01 | 0.009 | 0.01 |  | Heavy Section Steel Technology (HSST) | [8 empty] | No |  |  |  | 55 | 10 | 10 | 2 | 45 | 0.25 | V | ASTM E 23-72 | 47.44299 | L | Standard Reference Material | 152.2844 | 180.29 | 19 | 5
2 | A533B-1 | Reactor Pressure Vessel Steels | 0.22 | 0.22 | 1.27 | 0.013 | 0.013 | 0.59 | 0.11 | 0.57 | 0.021 | 0.006 | 0.01 | 96.7756 |  | 0.0004 | 0.15 | 0.001 | 0.001 | 0.01 | 0.009 | 0.01 |  | Heavy Section Steel Technology (HSST) | [8 empty] | No |  |  |  | 55 | 10 | 10 | 2 | 45 | 0.25 | V | ASTM E 23-72 | 79.44818 | L | Standard Reference Material | 177.3219 | 180.29 | 19 | 5
2 | A533B-1 | Reactor Pressure Vessel Steels | 0.22 | 0.22 | 1.27 | 0.013 | 0.013 | 0.59 | 0.11 | 0.57 | 0.021 | 0.006 | 0.01 | 96.7756 |  | 0.0004 | 0.15 | 0.001 | 0.001 | 0.01 | 0.009 | 0.01 |  | Heavy Section Steel Technology (HSST) | [8 empty] | No |  |  |  | 55 | 10 | 10 | 2 | 45 | 0.25 | V | ASTM E 23-72 | 216.3507 | L |  | 209.2597 | 193.15 | 8.88 | 6
2 | A533B-1 | Reactor Pressure Vessel Steels | 0.22 | 0.22 | 1.27 | 0.013 | 0.013 | 0.59 | 0.11 | 0.57 | 0.021 | 0.006 | 0.01 | 96.7756 |  | 0.0004 | 0.15 | 0.001 | 0.001 | 0.01 | 0.009 | 0.01 |  | Heavy Section Steel Technology (HSST) | [8 empty] | No |  |  |  | 55 | 10 | 10 | 2 | 45 | 0.25 | V | ASTM E 23-72 | 152.4915 | L | Standard Reference Material | 181.2602 | 180.29 | 19 | 5
2 | A533B-1 | Reactor Pressure Vessel Steels | 0.22 | 0.22 | 1.27 | 0.013 | 0.013 | 0.59 | 0.11 | 0.57 | 0.021 | 0.006 | 0.01 | 96.7756 |  | 0.0004 | 0.15 | 0.001 | 0.001 | 0.01 | 0.009 | 0.01 |  | Heavy Section Steel Technology (HSST) | [8 empty] | Yes | 1.3e+19 | 288 |  | 55 | 10 | 10 | 2 | 45 | 0.25 | V | ASTM E 23-72 | 3.002454 | L | Standard Reference Material | 6.194677 | 130.5 | 99.3 | 4
2 | A533B-1 | Reactor Pressure Vessel Steels | 0.22 | 0.22 | 1.27 | 0.013 | 0.013 | 0.59 | 0.11 | 0.57 | 0.021 | 0.006 | 0.01 | 96.7756 |  | 0.0004 | 0.15 | 0.001 | 0.001 | 0.01 | 0.009 | 0.01 |  | Heavy Section Steel Technology (HSST) | [8 empty] | No |  |  |  | 55 | 10 | 10 | 2 | 45 | 0.25 | V | ASTM E 23-72 | 180.2638 | L |  | 196.8971 | 193.15 | 8.88 | 6
2 | A533B-1 | Reactor Pressure Vessel Steels | 0.22 | 0.22 | 1.27 | 0.013 | 0.013 | 0.59 | 0.11 | 0.57 | 0.021 | 0.006 | 0.01 | 96.7756 |  | 0.0004 | 0.15 | 0.001 | 0.001 | 0.01 | 0.009 | 0.01 |  | Heavy Section Steel Technology (HSST) | [8 empty] | No |  |  |  | 55 | 10 | 10 | 2 | 45 | 0.25 | V | ASTM E 23-72 | -138.201 | L |  | 4.523112 | 193.15 | 8.88 | 6
2 | A533B-1 | Reactor Pressure Vessel Steels | 0.22 | 0.22 | 1.27 | 0.013 | 0.013 | 0.59 | 0.11 | 0.57 | 0.021 | 0.006 | 0.01 | 96.7756 |  | 0.0004 | 0.15 | 0.001 | 0.001 | 0.01 | 0.009 | 0.01 |  | Heavy Section Steel Technology (HSST) | [8 empty] | No |  |  |  | 55 | 10 | 10 | 2 | 45 | 0.25 | V | ASTM E 23-72 | 101.6915 | L |  | 191.8437 | 193.15 | 8.88 | 6
2 | A533B-1 | Reactor Pressure Vessel Steels | 0.22 | 0.22 | 1.27 | 0.013 | 0.013 | 0.59 | 0.11 | 0.57 | 0.021 | 0.006 | 0.01 | 96.7756 |  | 0.0004 | 0.15 | 0.001 | 0.001 | 0.01 | 0.009 | 0.01 |  | Heavy Section Steel Technology (HSST) | [8 empty] | No |  |  |  | 55 | 10 | 10 | 2 | 45 | 0.25 | V | ASTM E 23-72 | 140.6847 | L |  | 192.5474 | 193.15 | 8.88 | 6
2 | A533B-1 | Reactor Pressure Vessel Steels | 0.22 | 0.22 | 1.27 | 0.013 | 0.013 | 0.59 | 0.11 | 0.57 | 0.021 | 0.006 | 0.01 | 96.7756 |  | 0.0004 | 0.15 | 0.001 | 0.001 | 0.01 | 0.009 | 0.01 |  | Heavy Section Steel Technology (HSST) | [8 empty] | Yes | 1.3e+19 | 288 |  | 55 | 10 | 10 | 2 | 45 | 0.25 | V | ASTM E 23-72 | 261.5432 | L |  | 120.3724 | 131.77 | 66.58 | 7
2 | A533B-1 | Reactor Pressure Vessel Steels | 0.22 | 0.22 | 1.27 | 0.013 | 0.013 | 0.59 | 0.11 | 0.57 | 0.021 | 0.006 | 0.01 | 96.7756 |  | 0.0004 | 0.15 | 0.001 | 0.001 | 0.01 | 0.009 | 0.01 |  | Heavy Section Steel Technology (HSST) | [8 empty] | Yes | 1.3e+19 | 288 |  | 55 | 10 | 10 | 2 | 45 | 0.25 | V | ASTM E 23-72 | 206.5021 | L |  | 139.4558 | 131.77 | 66.58 | 7
2 | A533B-1 | Reactor Pressure Vessel Steels | 0.22 | 0.22 | 1.27 | 0.013 | 0.013 | 0.59 | 0.11 | 0.57 | 0.021 | 0.006 | 0.01 | 96.7756 |  | 0.0004 | 0.15 | 0.001 | 0.001 | 0.01 | 0.009 | 0.01 |  | Heavy Section Steel Technology (HSST) | [8 empty] | Yes | 1.3e+19 | 288 |  | 55 | 10 | 10 | 2 | 45 | 0.25 | V | ASTM E 23-72 | 121.6255 | L |  | 128.2014 | 131.77 | 66.58 | 7
2 | A533B-1 | Reactor Pressure Vessel Steels | 0.22 | 0.22 | 1.27 | 0.013 | 0.013 | 0.59 | 0.11 | 0.57 | 0.021 | 0.006 | 0.01 | 96.7756 |  | 0.0004 | 0.15 | 0.001 | 0.001 | 0.01 | 0.009 | 0.01 |  | Heavy Section Steel Technology (HSST) | [8 empty] | Yes | 1.3e+19 | 288 |  | 55 | 10 | 10 | 2 | 45 | 0.25 | V | ASTM E 23-72 | 105.1646 | L |  | 106.1821 | 131.77 | 66.58 | 7
2 | A533B-1 | Reactor Pressure Vessel Steels | 0.22 | 0.22 | 1.27 | 0.013 | 0.013 | 0.59 | 0.11 | 0.57 | 0.021 | 0.006 | 0.01 | 96.7756 |  | 0.0004 | 0.15 | 0.001 | 0.001 | 0.01 | 0.009 | 0.01 |  | Heavy Section Steel Technology (HSST) | [8 empty] | Yes | 1.3e+19 | 288 |  | 55 | 10 | 10 | 2 | 45 | 0.25 | V | ASTM E 23-72 | 94.36214 | L |  | 80.24823 | 131.77 | 66.58 | 7
2 | A533B-1 | Reactor Pressure Vessel Steels | 0.22 | 0.22 | 1.27 | 0.013 | 0.013 | 0.59 | 0.11 | 0.57 | 0.021 | 0.006 | 0.01 | 96.7756 |  | 0.0004 | 0.15 | 0.001 | 0.001 | 0.01 | 0.009 | 0.01 |  | Heavy Section Steel Technology (HSST) | [8 empty] | Yes | 1.3e+19 | 288 |  | 55 | 10 | 10 | 2 | 45 | 0.25 | V | ASTM E 23-72 | 71.7284 | L |  | 86.12006 | 131.77 | 66.58 | 7
2 | A533B-1 | Reactor Pressure Vessel Steels | 0.22 | 0.22 | 1.27 | 0.013 | 0.013 | 0.59 | 0.11 | 0.57 | 0.021 | 0.006 | 0.01 | 96.7756 |  | 0.0004 | 0.15 | 0.001 | 0.001 | 0.01 | 0.009 | 0.01 |  | Heavy Section Steel Technology (HSST) | [8 empty] | Yes | 1.3e+19 | 288 |  | 55 | 10 | 10 | 2 | 45 | 0.25 | V | ASTM E 23-72 | 60.92593 | L |  | 67.03663 | 131.77 | 66.58 | 7
2 | A533B-1 | Reactor Pressure Vessel Steels | 0.22 | 0.22 | 1.27 | 0.013 | 0.013 | 0.59 | 0.11 | 0.57 | 0.021 | 0.006 | 0.01 | 96.7756 |  | 0.0004 | 0.15 | 0.001 | 0.001 | 0.01 | 0.009 | 0.01 |  | Heavy Section Steel Technology (HSST) | [8 empty] | Yes | 1.3e+19 | 288 |  | 55 | 10 | 10 | 2 | 45 | 0.25 | V | ASTM E 23-72 | 50.12346 | L |  | 44.52798 | 131.77 | 66.58 | 7
2 | A533B-1 | Reactor Pressure Vessel Steels | 0.22 | 0.22 | 1.27 | 0.013 | 0.013 | 0.59 | 0.11 | 0.57 | 0.021 | 0.006 | 0.01 | 96.7756 |  | 0.0004 | 0.15 | 0.001 | 0.001 | 0.01 | 0.009 | 0.01 |  | Heavy Section Steel Technology (HSST) | [8 empty] | Yes | 1.3e+19 | 288 |  | 55 | 10 | 10 | 2 | 45 | 0.25 | V | ASTM E 23-72 | 28.00412 | L |  | 22.50865 | 131.77 | 66.58 | 7
2 | A533B-1 | Reactor Pressure Vessel Steels | 0.22 | 0.22 | 1.27 | 0.013 | 0.013 | 0.59 | 0.11 | 0.57 | 0.021 | 0.006 | 0.01 | 96.7756 |  | 0.0004 | 0.15 | 0.001 | 0.001 | 0.01 | 0.009 | 0.01 |  | Heavy Section Steel Technology (HSST) | [8 empty] | Yes | 1.3e+19 | 288 |  | 55 | 10 | 10 | 2 | 45 | 0.25 | V | ASTM E 23-72 | 149.9177 | L |  | 130.648 | 131.77 | 66.58 | 7
2 | A533B-1 | Reactor Pressure Vessel Steels | 0.22 | 0.22 | 1.27 | 0.013 | 0.013 | 0.59 | 0.11 | 0.57 | 0.021 | 0.006 | 0.01 | 96.7756 |  | 0.0004 | 0.15 | 0.001 | 0.001 | 0.01 | 0.009 | 0.01 |  | Heavy Section Steel Technology (HSST) | [8 empty] | Yes | 1.3e+19 | 288 |  | 55 | 10 | 10 | 2 | 45 | 0.25 | V | ASTM E 23-72 | -21.893 | L |  | 8.318414 | 131.77 | 66.58 | 7
2 | A533B-1 | Reactor Pressure Vessel Steels | 0.22 | 0.22 | 1.27 | 0.013 | 0.013 | 0.59 | 0.11 | 0.57 | 0.021 | 0.006 | 0.01 | 96.7756 |  | 0.0004 | 0.15 | 0.001 | 0.001 | 0.01 | 0.009 | 0.01 |  | Heavy Section Steel Technology (HSST) | [8 empty] | No |  |  |  | 55 | 10 | 10 | 2 | 45 | 0.25 | V | ASTM E 23-72 | -177.5008 | L |  | 4.070114 | 193.15 | 8.88 | 8
2 | A533B-1 | Reactor Pressure Vessel Steels | 0.22 | 0.22 | 1.27 | 0.013 | 0.013 | 0.59 | 0.11 | 0.57 | 0.021 | 0.006 | 0.01 | 96.7756 |  | 0.0004 | 0.15 | 0.001 | 0.001 | 0.01 | 0.009 | 0.01 |  | Heavy Section Steel Technology (HSST) | [8 empty] | No |  |  |  | 55 | 10 | 10 | 2 | 45 | 0.25 | V | ASTM E 23-72 | -98.34246 | L |  | 3.650809 | 193.15 | 8.88 | 8
2 | A533B-1 | Reactor Pressure Vessel Steels | 0.22 | 0.22 | 1.27 | 0.013 | 0.013 | 0.59 | 0.11 | 0.57 | 0.021 | 0.006 | 0.01 | 96.7756 |  | 0.0004 | 0.15 | 0.001 | 0.001 | 0.01 | 0.009 | 0.01 |  | Heavy Section Steel Technology (HSST) | [8 empty] | No |  |  |  | 55 | 10 | 10 | 2 | 45 | 0.25 | V | ASTM E 23-72 | -60.31542 | L |  | 11.06508 | 193.15 | 8.88 | 8
2 | A533B-1 | Reactor Pressure Vessel Steels | 0.22 | 0.22 | 1.27 | 0.013 | 0.013 | 0.59 | 0.11 | 0.57 | 0.021 | 0.006 | 0.01 | 96.7756 |  | 0.0004 | 0.15 | 0.001 | 0.001 | 0.01 | 0.009 | 0.01 |  | Heavy Section Steel Technology (HSST) | [8 empty] | No |  |  |  | 55 | 10 | 10 | 2 | 45 | 0.25 | V | ASTM E 23-72 | -15.30382 | L |  | 45.86448 | 193.15 | 8.88 | 8
2 | A533B-1 | Reactor Pressure Vessel Steels | 0.22 | 0.22 | 1.27 | 0.013 | 0.013 | 0.59 | 0.11 | 0.57 | 0.021 | 0.006 | 0.01 | 96.7756 |  | 0.0004 | 0.15 | 0.001 | 0.001 | 0.01 | 0.009 | 0.01 |  | Heavy Section Steel Technology (HSST) | [8 empty] | No |  |  |  | 55 | 10 | 10 | 2 | 45 | 0.25 | V | ASTM E 23-72 | 2.93364 | L |  | 87.36588 | 193.15 | 8.88 | 8
2 | A533B-1 | Reactor Pressure Vessel Steels | 0.22 | 0.22 | 1.27 | 0.013 | 0.013 | 0.59 | 0.11 | 0.57 | 0.021 | 0.006 | 0.01 | 96.7756 |  | 0.0004 | 0.15 | 0.001 | 0.001 | 0.01 | 0.009 | 0.01 |  | Heavy Section Steel Technology (HSST) | [8 empty] | No |  |  |  | 55 | 10 | 10 | 2 | 45 | 0.25 | V | ASTM E 23-72 | 16.1267 | L |  | 126.6221 | 193.15 | 8.88 | 8
2 | A533B-1 | Reactor Pressure Vessel Steels | 0.22 | 0.22 | 1.27 | 0.013 | 0.013 | 0.59 | 0.11 | 0.57 | 0.021 | 0.006 | 0.01 | 96.7756 |  | 0.0004 | 0.15 | 0.001 | 0.001 | 0.01 | 0.009 | 0.01 |  | Heavy Section Steel Technology (HSST) | [8 empty] | No |  |  |  | 55 | 10 | 10 | 2 | 45 | 0.25 | V | ASTM E 23-72 | 32.03597 | L |  | 165.9073 | 193.15 | 8.88 | 8
2 | A533B-1 | Reactor Pressure Vessel Steels | 0.22 | 0.22 | 1.27 | 0.013 | 0.013 | 0.59 | 0.11 | 0.57 | 0.021 | 0.006 | 0.01 | 96.7756 |  | 0.0004 | 0.15 | 0.001 | 0.001 | 0.01 | 0.009 | 0.01 |  | Heavy Section Steel Technology (HSST) | [8 empty] | Yes | 1.3e+19 | 288 |  | 55 | 10 | 10 | 2 | 45 | 0.25 | V | ASTM E 23-72 | 5.37037 | L |  | 9.78637 | 131.77 | 66.58 | 7
2 | A533B-1 | Reactor Pressure Vessel Steels | 0.22 | 0.22 | 1.27 | 0.013 | 0.013 | 0.59 | 0.11 | 0.57 | 0.021 | 0.006 | 0.01 | 96.7756 |  | 0.0004 | 0.15 | 0.001 | 0.001 | 0.01 | 0.009 | 0.01 |  | Heavy Section Steel Technology (HSST) | [8 empty] | No |  |  |  | 55 | 10 | 10 | 2 | 45 | 0.25 | V | ASTM E 23-72 | 61.13829 | L |  | 191.3874 | 193.15 | 8.88 | 8
3 | A533B | Reactor Pressure Vessel Steels | 0.23 | 0.22 | 1.31 | 0.003 | 0.017 | 0.7 | 0.003 | 0.52 |  | 0.01 |  | 96.6824 |  | 0.0006 | 0.3 |  |  |  | 0.004 | [11 empty] | No |  |  |  | 55 | 10 | 10 | 2 | 45 | 0.25 | V | ASTM E 23-82 | -40.10695 |  |  | 35.20958 | 143.04 | 32 | 9
3 | A533B | Reactor Pressure Vessel Steels | 0.23 | 0.22 | 1.31 | 0.003 | 0.017 | 0.7 | 0.003 | 0.52 |  | 0.01 |  | 96.6824 |  | 0.0006 | 0.3 |  |  |  | 0.004 | [11 empty] | No |  |  |  | 55 | 10 | 10 | 2 | 45 | 0.25 | V | ASTM E 23-82 | -34.2246 |  |  | 28.26347 | 143.04 | 32 | 9
3 | A533B | Reactor Pressure Vessel Steels | 0.23 | 0.22 | 1.31 | 0.003 | 0.017 | 0.7 | 0.003 | 0.52 |  | 0.01 |  | 96.6824 |  | 0.0006 | 0.3 |  |  |  | 0.004 | [11 empty] | No |  |  |  | 55 | 10 | 10 | 2 | 45 | 0.25 | V | ASTM E 23-82 | -61.49733 |  |  | 7.904192 | 143.04 | 32 | 9
3 | A533B | Reactor Pressure Vessel Steels | 0.23 | 0.22 | 1.31 | 0.003 | 0.017 | 0.7 | 0.003 | 0.52 |  | 0.01 |  | 96.6824 |  | 0.0006 | 0.3 |  |  |  | 0.004 | [11 empty] | Yes | 1.6e+19 | 288 | 672 | 55 | 10 | 10 | 2 | 45 | 0.25 | V | ASTM E 23-82 | 231.016 |  |  | 100.5988 | 81.22 | 144 | 10
3 | A533B | Reactor Pressure Vessel Steels | 0.23 | 0.22 | 1.31 | 0.003 | 0.017 | 0.7 | 0.003 | 0.52 |  | 0.01 |  | 96.6824 |  | 0.0006 | 0.3 |  |  |  | 0.004 | [11 empty] | Yes | 1.6e+19 | 288 | 672 | 55 | 10 | 10 | 2 | 45 | 0.25 | V | ASTM E 23-82 | 231.016 |  |  | 95.08982 | 81.22 | 144 | 10
3 | A533B | Reactor Pressure Vessel Steels | 0.23 | 0.22 | 1.31 | 0.003 | 0.017 | 0.7 | 0.003 | 0.52 |  | 0.01 |  | 96.6824 |  | 0.0006 | 0.3 |  |  |  | 0.004 | [11 empty] | Yes | 1.6e+19 | 288 | 672 | 55 | 10 | 10 | 2 | 45 | 0.25 | V | ASTM E 23-82 | 203.2086 |  |  | 91.01796 | 81.22 | 144 | 10
3 | A533B | Reactor Pressure Vessel Steels | 0.23 | 0.22 | 1.31 | 0.003 | 0.017 | 0.7 | 0.003 | 0.52 |  | 0.01 |  | 96.6824 |  | 0.0006 | 0.3 |  |  |  | 0.004 | [11 empty] | Yes | 1.6e+19 | 288 | 672 | 55 | 10 | 10 | 2 | 45 | 0.25 | V | ASTM E 23-82 | 148.6631 |  |  | 69.22156 | 81.22 | 144 | 10
3 | A533B | Reactor Pressure Vessel Steels | 0.23 | 0.22 | 1.31 | 0.003 | 0.017 | 0.7 | 0.003 | 0.52 |  | 0.01 |  | 96.6824 |  | 0.0006 | 0.3 |  |  |  | 0.004 | [11 empty] | Yes | 1.6e+19 | 288 | 672 | 55 | 10 | 10 | 2 | 45 | 0.25 | V | ASTM E 23-82 | 175.4011 |  |  | 78.8024 | 81.22 | 144 | 10
3 | A533B | Reactor Pressure Vessel Steels | 0.23 | 0.22 | 1.31 | 0.003 | 0.017 | 0.7 | 0.003 | 0.52 |  | 0.01 |  | 96.6824 |  | 0.0006 | 0.3 |  |  |  | 0.004 | [11 empty] | Yes | 1.6e+19 | 288 | 672 | 55 | 10 | 10 | 2 | 45 | 0.25 | V | ASTM E 23-82 | 162.0321 |  |  | 78.8024 | 81.22 | 144 | 10
3 | A533B | Reactor Pressure Vessel Steels | 0.23 | 0.22 | 1.31 | 0.003 | 0.017 | 0.7 | 0.003 | 0.52 |  | 0.01 |  | 96.6824 |  | 0.0006 | 0.3 |  |  |  | 0.004 | [11 empty] | Yes | 1.6e+19 | 288 | 672 | 55 | 10 | 10 | 2 | 45 | 0.25 | V | ASTM E 23-82 | 148.1283 |  |  | 80 | 81.22 | 144 | 10
3 | A533B | Reactor Pressure Vessel Steels | 0.23 | 0.22 | 1.31 | 0.003 | 0.017 | 0.7 | 0.003 | 0.52 |  | 0.01 |  | 96.6824 |  | 0.0006 | 0.3 |  |  |  | 0.004 | [11 empty] | Yes | 1.6e+19 | 288 | 672 | 55 | 10 | 10 | 2 | 45 | 0.25 | V | ASTM E 23-82 | 154.0107 |  |  | 59.88024 | 81.22 | 144 | 10
3 | A533B | Reactor Pressure Vessel Steels | 0.23 | 0.22 | 1.31 | 0.003 | 0.017 | 0.7 | 0.003 | 0.52 |  | 0.01 |  | 96.6824 |  | 0.0006 | 0.3 |  |  |  | 0.004 | [11 empty] | Yes | 1.6e+19 | 288 | 672 | 55 | 10 | 10 | 2 | 45 | 0.25 | V | ASTM E 23-82 | 132.0856 |  |  | 57.24551 | 81.22 | 144 | 10
3 | A533B | Reactor Pressure Vessel Steels | 0.23 | 0.22 | 1.31 | 0.003 | 0.017 | 0.7 | 0.003 | 0.52 |  | 0.01 |  | 96.6824 |  | 0.0006 | 0.3 |  |  |  | 0.004 | [11 empty] | Yes | 1.6e+19 | 288 | 672 | 55 | 10 | 10 | 2 | 45 | 0.25 | V | ASTM E 23-82 | 120.8556 |  |  | 50.2994 | 81.22 | 144 | 10
3 | A533B | Reactor Pressure Vessel Steels | 0.23 | 0.22 | 1.31 | 0.003 | 0.017 | 0.7 | 0.003 | 0.52 |  | 0.01 |  | 96.6824 |  | 0.0006 | 0.3 |  |  |  | 0.004 | [11 empty] | No |  |  |  | 55 | 10 | 10 | 2 | 45 | 0.25 | V | ASTM E 23-82 | -17.64706 |  |  | 32.57485 | 143.04 | 32 | 9
3 | A533B | Reactor Pressure Vessel Steels | 0.23 | 0.22 | 1.31 | 0.003 | 0.017 | 0.7 | 0.003 | 0.52 |  | 0.01 |  | 96.6824 |  | 0.0006 | 0.3 |  |  |  | 0.004 | [11 empty] | Yes | 1.6e+19 | 288 | 672 | 55 | 10 | 10 | 2 | 45 | 0.25 | V | ASTM E 23-82 | 175.9358 |  |  | 93.65269 | 81.22 | 144 | 10
3 | A533B | Reactor Pressure Vessel Steels | 0.23 | 0.22 | 1.31 | 0.003 | 0.017 | 0.7 | 0.003 | 0.52 |  | 0.01 |  | 96.6824 |  | 0.0006 | 0.3 |  |  |  | 0.004 | [11 empty] | No |  |  |  | 55 | 10 | 10 | 2 | 45 | 0.25 | V | ASTM E 23-82 | -18.18182 |  |  | 45.7485 | 143.04 | 32 | 9
3 | A533B | Reactor Pressure Vessel Steels | 0.23 | 0.22 | 1.31 | 0.003 | 0.017 | 0.7 | 0.003 | 0.52 |  | 0.01 |  | 96.6824 |  | 0.0006 | 0.3 |  |  |  | 0.004 | [11 empty] | No |  |  |  | 55 | 10 | 10 | 2 | 45 | 0.25 | V | ASTM E 23-82 | 92.51337 |  |  | 149.4611 | 143.04 | 32 | 9
3 | A533B | Reactor Pressure Vessel Steels | 0.23 | 0.22 | 1.31 | 0.003 | 0.017 | 0.7 | 0.003 | 0.52 |  | 0.01 |  | 96.6824 |  | 0.0006 | 0.3 |  |  |  | 0.004 | [11 empty] | No |  |  |  | 55 | 10 | 10 | 2 | 45 | 0.25 | V | ASTM E 23-82 | -6.417112 |  |  | 45.98802 | 143.04 | 32 | 9
3 | A533B | Reactor Pressure Vessel Steels | 0.23 | 0.22 | 1.31 | 0.025 | 0.018 | 0.7 | 0.003 | 0.51 |  | 0.009 |  | 96.9686 |  | 0.0004 | 0.002 |  |  |  | 0.004 | [11 empty] | Yes | 1.6e+19 | 288 | 672 | 55 | 10 | 10 | 2 | 45 | 0.25 | V | ASTM E 23-82 | 26.47887 |  |  | 17.61787 | 99.79 | 81 | 15
3 | A533B | Reactor Pressure Vessel Steels | 0.23 | 0.22 | 1.31 | 0.025 | 0.018 | 0.7 | 0.003 | 0.51 |  | 0.009 |  | 96.9686 |  | 0.0004 | 0.002 |  |  |  | 0.004 | [11 empty] | Yes | 1.6e+19 | 288 | 672 | 55 | 10 | 10 | 2 | 45 | 0.25 | V | ASTM E 23-82 | 10.14085 |  |  | 13.64764 | 99.79 | 81 | 15
3 | A533B | Reactor Pressure Vessel Steels | 0.23 | 0.22 | 1.31 | 0.003 | 0.017 | 0.7 | 0.003 | 0.52 |  | 0.01 |  | 96.6824 |  | 0.0006 | 0.3 |  |  |  | 0.004 | [11 empty] | No |  |  |  | 55 | 10 | 10 | 2 | 45 | 0.25 | V | ASTM E 23-82 | 286.0963 |  |  | 152.3353 | 143.04 | 32 | 9
3 | A533B | Reactor Pressure Vessel Steels | 0.23 | 0.22 | 1.31 | 0.003 | 0.017 | 0.7 | 0.003 | 0.52 |  | 0.01 |  | 96.6824 |  | 0.0006 | 0.3 |  |  |  | 0.004 | [11 empty] | No |  |  |  | 55 | 10 | 10 | 2 | 45 | 0.25 | V | ASTM E 23-82 | 202.6738 |  |  | 150.8982 | 143.04 | 32 | 9
3 | A533B | Reactor Pressure Vessel Steels | 0.23 | 0.22 | 1.31 | 0.003 | 0.017 | 0.7 | 0.003 | 0.52 |  | 0.01 |  | 96.6824 |  | 0.0006 | 0.3 |  |  |  | 0.004 | [11 empty] | No |  |  |  | 55 | 10 | 10 | 2 | 45 | 0.25 | V | ASTM E 23-82 | 202.6738 |  |  | 155.2096 | 143.04 | 32 | 9
3 | A533B | Reactor Pressure Vessel Steels | 0.23 | 0.22 | 1.31 | 0.003 | 0.017 | 0.7 | 0.003 | 0.52 |  | 0.01 |  | 96.6824 |  | 0.0006 | 0.3 |  |  |  | 0.004 | [11 empty] | No |  |  |  | 55 | 10 | 10 | 2 | 45 | 0.25 | V | ASTM E 23-82 | 148.1283 |  |  | 141.3174 | 143.04 | 32 | 9
3 | A533B | Reactor Pressure Vessel Steels | 0.23 | 0.22 | 1.31 | 0.003 | 0.017 | 0.7 | 0.003 | 0.52 |  | 0.01 |  | 96.6824 |  | 0.0006 | 0.3 |  |  |  | 0.004 | [11 empty] | No |  |  |  | 55 | 10 | 10 | 2 | 45 | 0.25 | V | ASTM E 23-82 | 142.246 |  |  | 149.4611 | 143.04 | 32 | 9
3 | A533B | Reactor Pressure Vessel Steels | 0.23 | 0.22 | 1.31 | 0.003 | 0.017 | 0.7 | 0.003 | 0.52 |  | 0.01 |  | 96.6824 |  | 0.0006 | 0.3 |  |  |  | 0.004 | [11 empty] | Yes | 1.6e+19 | 288 | 672 | 55 | 10 | 10 | 2 | 45 | 0.25 | V | ASTM E 23-82 | 148.1283 |  |  | 45.02994 | 81.22 | 144 | 10
3 | A533B | Reactor Pressure Vessel Steels | 0.23 | 0.22 | 1.31 | 0.003 | 0.017 | 0.7 | 0.003 | 0.52 |  | 0.01 |  | 96.6824 |  | 0.0006 | 0.3 |  |  |  | 0.004 | [11 empty] | No |  |  |  | 55 | 10 | 10 | 2 | 45 | 0.25 | V | ASTM E 23-82 | 59.35829 |  |  | 116.6467 | 143.04 | 32 | 9
3 | A533B | Reactor Pressure Vessel Steels | 0.23 | 0.22 | 1.31 | 0.003 | 0.017 | 0.7 | 0.003 | 0.52 |  | 0.01 |  | 96.6824 |  | 0.0006 | 0.3 |  |  |  | 0.004 | [11 empty] | No |  |  |  | 55 | 10 | 10 | 2 | 45 | 0.25 | V | ASTM E 23-82 | 48.6631 |  |  | 93.65269 | 143.04 | 32 | 9
3 | A533B | Reactor Pressure Vessel Steels | 0.23 | 0.22 | 1.31 | 0.003 | 0.017 | 0.7 | 0.003 | 0.52 |  | 0.01 |  | 96.6824 |  | 0.0006 | 0.3 |  |  |  | 0.004 | [11 empty] | No |  |  |  | 55 | 10 | 10 | 2 | 45 | 0.25 | V | ASTM E 23-82 | 31.5508 |  |  | 89.58084 | 143.04 | 32 | 9
3 | A533B | Reactor Pressure Vessel Steels | 0.23 | 0.22 | 1.31 | 0.003 | 0.017 | 0.7 | 0.003 | 0.52 |  | 0.01 |  | 96.6824 |  | 0.0006 | 0.3 |  |  |  | 0.004 | [11 empty] | No |  |  |  | 55 | 10 | 10 | 2 | 45 | 0.25 | V | ASTM E 23-82 | 20.85561 |  |  | 78.8024 | 143.04 | 32 | 9
3 | A533B | Reactor Pressure Vessel Steels | 0.23 | 0.22 | 1.31 | 0.003 | 0.017 | 0.7 | 0.003 | 0.52 |  | 0.01 |  | 96.6824 |  | 0.0006 | 0.3 |  |  |  | 0.004 | [11 empty] | No |  |  |  | 55 | 10 | 10 | 2 | 45 | 0.25 | V | ASTM E 23-82 | 26.20321 |  |  | 66.58683 | 143.04 | 32 | 9
3 | A533B | Reactor Pressure Vessel Steels | 0.23 | 0.22 | 1.31 | 0.003 | 0.017 | 0.7 | 0.003 | 0.52 |  | 0.01 |  | 96.6824 |  | 0.0006 | 0.3 |  |  |  | 0.004 | [11 empty] | No |  |  |  | 55 | 10 | 10 | 2 | 45 | 0.25 | V | ASTM E 23-82 | 4.278075 |  |  | 67.78443 | 143.04 | 32 | 9
3 | A533B | Reactor Pressure Vessel Steels | 0.23 | 0.22 | 1.31 | 0.003 | 0.017 | 0.7 | 0.003 | 0.52 |  | 0.01 |  | 96.6824 |  | 0.0006 | 0.3 |  |  |  | 0.004 | [11 empty] | No |  |  |  | 55 | 10 | 10 | 2 | 45 | 0.25 | V | ASTM E 23-82 | -1.069519 |  |  | 52.69461 | 143.04 | 32 | 9
3 | A533B | Reactor Pressure Vessel Steels | 0.23 | 0.22 | 1.31 | 0.003 | 0.017 | 0.7 | 0.003 | 0.52 |  | 0.01 |  | 96.6824 |  | 0.0006 | 0.3 |  |  |  | 0.004 | [11 empty] | No |  |  |  | 55 | 10 | 10 | 2 | 45 | 0.25 | V | ASTM E 23-82 | 4.278075 |  |  | 43.35329 | 143.04 | 32 | 9
3 | A533B | Reactor Pressure Vessel Steels | 0.23 | 0.22 | 1.31 | 0.003 | 0.017 | 0.7 | 0.003 | 0.52 |  | 0.01 |  | 96.6824 |  | 0.0006 | 0.3 |  |  |  | 0.004 | [11 empty] | Yes | 1.6e+19 | 288 | 672 | 55 | 10 | 10 | 2 | 45 | 0.25 | V | ASTM E 23-82 | 137.4332 |  |  | 40.95808 | 81.22 | 144 | 10
3 | A533B | Reactor Pressure Vessel Steels | 0.23 | 0.22 | 1.31 | 0.028 | 0.017 | 0.7 | 0.003 | 0.52 |  | 0.01 |  | 96.6574 |  | 0.0006 | 0.3 |  |  |  | 0.004 | [11 empty] | No |  |  |  | 55 | 10 | 10 | 2 | 45 | 0.25 | V | ASTM E 23-82 | -1.123596 |  |  | 50.18541 | 139.57 | 27 | 18
3 | A533B | Reactor Pressure Vessel Steels | 0.23 | 0.22 | 1.31 | 0.003 | 0.017 | 0.7 | 0.003 | 0.52 |  | 0.01 |  | 96.6824 |  | 0.0006 | 0.3 |  |  |  | 0.004 | [11 empty] | Yes | 1.6e+19 | 288 | 672 | 55 | 10 | 10 | 2 | 45 | 0.25 | V | ASTM E 23-82 | 120.8556 |  |  | 27.30539 | 81.22 | 144 | 10
3 | A533B | Reactor Pressure Vessel Steels | 0.23 | 0.22 | 1.31 | 0.028 | 0.017 | 0.7 | 0.003 | 0.52 |  | 0.01 |  | 96.6574 |  | 0.0006 | 0.3 |  |  |  | 0.004 | [11 empty] | No |  |  |  | 55 | 10 | 10 | 2 | 45 | 0.25 | V | ASTM E 23-82 | 288.2022 |  |  | 151.2979 | 139.57 | 27 | 18
3 | A533B | Reactor Pressure Vessel Steels | 0.23 | 0.22 | 1.31 | 0.028 | 0.017 | 0.7 | 0.003 | 0.52 |  | 0.01 |  | 96.6574 |  | 0.0006 | 0.3 |  |  |  | 0.004 | [11 empty] | Yes | 1.6e+19 | 288 | 672 | 55 | 10 | 10 | 2 | 45 | 0.25 | V | ASTM E 23-82 | 288.2022 |  |  | 77.87392 | 63.41 | 147 | 19
3 | A533B | Reactor Pressure Vessel Steels | 0.23 | 0.22 | 1.31 | 0.028 | 0.017 | 0.7 | 0.003 | 0.52 |  | 0.01 |  | 96.6574 |  | 0.0006 | 0.3 |  |  |  | 0.004 | [11 empty] | Yes | 1.6e+19 | 288 | 672 | 55 | 10 | 10 | 2 | 45 | 0.25 | V | ASTM E 23-82 | 237.6404 |  |  | 85.04326 | 63.41 | 147 | 19
3 | A533B | Reactor Pressure Vessel Steels | 0.23 | 0.22 | 1.31 | 0.028 | 0.017 | 0.7 | 0.003 | 0.52 |  | 0.01 |  | 96.6574 |  | 0.0006 | 0.3 |  |  |  | 0.004 | [11 empty] | Yes | 1.6e+19 | 288 | 672 | 55 | 10 | 10 | 2 | 45 | 0.25 | V | ASTM E 23-82 | 232.5843 |  |  | 83.55995 | 63.41 | 147 | 19
3 | A533B | Reactor Pressure Vessel Steels | 0.23 | 0.22 | 1.31 | 0.028 | 0.017 | 0.7 | 0.003 | 0.52 |  | 0.01 |  | 96.6574 |  | 0.0006 | 0.3 |  |  |  | 0.004 | [11 empty] | Yes | 1.6e+19 | 288 | 672 | 55 | 10 | 10 | 2 | 45 | 0.25 | V | ASTM E 23-82 | 204.4944 |  |  | 80.84054 | 63.41 | 147 | 19
3 | A533B | Reactor Pressure Vessel Steels | 0.23 | 0.22 | 1.31 | 0.028 | 0.017 | 0.7 | 0.003 | 0.52 |  | 0.01 |  | 96.6574 |  | 0.0006 | 0.3 |  |  |  | 0.004 | [11 empty] | Yes | 1.6e+19 | 288 | 672 | 55 | 10 | 10 | 2 | 45 | 0.25 | V | ASTM E 23-82 | 176.9663 |  |  | 78.36836 | 63.41 | 147 | 19
3 | A533B | Reactor Pressure Vessel Steels | 0.23 | 0.22 | 1.31 | 0.028 | 0.017 | 0.7 | 0.003 | 0.52 |  | 0.01 |  | 96.6574 |  | 0.0006 | 0.3 |  |  |  | 0.004 | [11 empty] | No |  |  |  | 55 | 10 | 10 | 2 | 45 | 0.25 | V | ASTM E 23-82 | 205.0562 |  |  | 143.3869 | 139.57 | 27 | 18
3 | A533B | Reactor Pressure Vessel Steels | 0.23 | 0.22 | 1.31 | 0.028 | 0.017 | 0.7 | 0.003 | 0.52 |  | 0.01 |  | 96.6574 |  | 0.0006 | 0.3 |  |  |  | 0.004 | [11 empty] | Yes | 1.6e+19 | 288 | 672 | 55 | 10 | 10 | 2 | 45 | 0.25 | V | ASTM E 23-82 | 176.9663 |  |  | 73.91842 | 63.41 | 147 | 19
3 | A533B | Reactor Pressure Vessel Steels | 0.23 | 0.22 | 1.31 | 0.028 | 0.017 | 0.7 | 0.003 | 0.52 |  | 0.01 |  | 96.6574 |  | 0.0006 | 0.3 |  |  |  | 0.004 | [11 empty] | Yes | 1.6e+19 | 288 | 672 | 55 | 10 | 10 | 2 | 45 | 0.25 | V | ASTM E 23-82 | 148.8764 |  |  | 47.96044 | 63.41 | 147 | 19
3 | A533B | Reactor Pressure Vessel Steels | 0.23 | 0.22 | 1.31 | 0.028 | 0.017 | 0.7 | 0.003 | 0.52 |  | 0.01 |  | 96.6574 |  | 0.0006 | 0.3 |  |  |  | 0.004 | [11 empty] | Yes | 1.6e+19 | 288 | 672 | 55 | 10 | 10 | 2 | 45 | 0.25 | V | ASTM E 23-82 | 138.2022 |  |  | 42.52163 | 63.41 | 147 | 19
3 | A533B | Reactor Pressure Vessel Steels | 0.23 | 0.22 | 1.31 | 0.028 | 0.017 | 0.7 | 0.003 | 0.52 |  | 0.01 |  | 96.6574 |  | 0.0006 | 0.3 |  |  |  | 0.004 | [11 empty] | Yes | 1.6e+19 | 288 | 672 | 55 | 10 | 10 | 2 | 45 | 0.25 | V | ASTM E 23-82 | 121.3483 |  |  | 33.12732 | 63.41 | 147 | 19
3 | A533B | Reactor Pressure Vessel Steels | 0.23 | 0.22 | 1.31 | 0.028 | 0.017 | 0.7 | 0.003 | 0.52 |  | 0.01 |  | 96.6574 |  | 0.0006 | 0.3 |  |  |  | 0.004 | [11 empty] | Yes | 1.6e+19 | 288 | 672 | 55 | 10 | 10 | 2 | 45 | 0.25 | V | ASTM E 23-82 | 105.0562 |  |  | 28.18294 | 63.41 | 147 | 19
3 | A533B | Reactor Pressure Vessel Steels | 0.23 | 0.22 | 1.31 | 0.028 | 0.017 | 0.7 | 0.003 | 0.52 |  | 0.01 |  | 96.6574 |  | 0.0006 | 0.3 |  |  |  | 0.004 | [11 empty] | Yes | 1.6e+19 | 288 | 672 | 55 | 10 | 10 | 2 | 45 | 0.25 | V | ASTM E 23-82 | 93.25843 |  |  | 16.06922 | 63.41 | 147 | 19
3 | A533B | Reactor Pressure Vessel Steels | 0.23 | 0.22 | 1.31 | 0.025 | 0.018 | 0.7 | 0.003 | 0.51 |  | 0.009 |  | 96.9686 |  | 0.0004 | 0.002 |  |  |  | 0.004 | [11 empty] | Yes | 1.6e+19 | 288 | 672 | 55 | 10 | 10 | 2 | 45 | 0.25 | V | ASTM E 23-82 | 20.84507 |  |  | 27.04715 | 99.79 | 81 | 15
3 | A533B | Reactor Pressure Vessel Steels | 0.23 | 0.22 | 1.31 | 0.028 | 0.017 | 0.7 | 0.003 | 0.52 |  | 0.01 |  | 96.6574 |  | 0.0006 | 0.3 |  |  |  | 0.004 | [11 empty] | Yes | 1.6e+19 | 288 | 672 | 55 | 10 | 10 | 2 | 45 | 0.25 | V | ASTM E 23-82 | 148.8764 |  |  | 51.66873 | 63.41 | 147 | 19
3 | A533B | Reactor Pressure Vessel Steels | 0.23 | 0.22 | 1.31 | 0.028 | 0.017 | 0.7 | 0.003 | 0.52 |  | 0.01 |  | 96.6574 |  | 0.0006 | 0.3 |  |  |  | 0.004 | [11 empty] | No |  |  |  | 55 | 10 | 10 | 2 | 45 | 0.25 | V | ASTM E 23-82 | 143.8202 |  |  | 140.6675 | 139.57 | 27 | 18
3 | A533B | Reactor Pressure Vessel Steels | 0.23 | 0.22 | 1.31 | 0.028 | 0.017 | 0.7 | 0.003 | 0.52 |  | 0.01 |  | 96.6574 |  | 0.0006 | 0.3 |  |  |  | 0.004 | [11 empty] | No |  |  |  | 55 | 10 | 10 | 2 | 45 | 0.25 | V | ASTM E 23-82 | 149.4382 |  |  | 139.1842 | 139.57 | 27 | 18
3 | A533B | Reactor Pressure Vessel Steels | 0.23 | 0.22 | 1.31 | 0.028 | 0.017 | 0.7 | 0.003 | 0.52 |  | 0.01 |  | 96.6574 |  | 0.0006 | 0.3 |  |  |  | 0.004 | [11 empty] | No |  |  |  | 55 | 10 | 10 | 2 | 45 | 0.25 | V | ASTM E 23-82 | 93.82022 |  |  | 146.1063 | 139.57 | 27 | 18
3 | A533B | Reactor Pressure Vessel Steels | 0.23 | 0.22 | 1.31 | 0.003 | 0.017 | 0.7 | 0.003 | 0.52 |  | 0.01 |  | 96.6824 |  | 0.0006 | 0.3 |  |  |  | 0.004 | [11 empty] | Yes | 1.6e+19 | 288 | 672 | 55 | 10 | 10 | 2 | 45 | 0.25 | V | ASTM E 23-82 | 104.2781 |  |  | 28.50299 | 81.22 | 144 | 10
3 | A533B | Reactor Pressure Vessel Steels | 0.23 | 0.22 | 1.31 | 0.003 | 0.017 | 0.7 | 0.003 | 0.52 |  | 0.01 |  | 96.6824 |  | 0.0006 | 0.3 |  |  |  | 0.004 | [11 empty] | Yes | 1.6e+19 | 288 | 672 | 55 | 10 | 10 | 2 | 45 | 0.25 | V | ASTM E 23-82 | 93.04813 |  |  | 17.72455 | 81.22 | 144 | 10
3 | A533B | Reactor Pressure Vessel Steels | 0.23 | 0.22 | 1.31 | 0.003 | 0.017 | 0.7 | 0.003 | 0.52 |  | 0.01 |  | 96.6824 |  | 0.0006 | 0.3 |  |  |  | 0.004 | [11 empty] | Yes | 1.6e+19 | 288 | 672 | 55 | 10 | 10 | 2 | 45 | 0.25 | V | ASTM E 23-82 | 82.35294 |  |  | 24.67066 | 81.22 | 144 | 10
3 | A533B | Reactor Pressure Vessel Steels | 0.23 | 0.22 | 1.31 | 0.028 | 0.017 | 0.7 | 0.003 | 0.52 |  | 0.01 |  | 96.6574 |  | 0.0006 | 0.3 |  |  |  | 0.004 | [11 empty] | No |  |  |  | 55 | 10 | 10 | 2 | 45 | 0.25 | V | ASTM E 23-82 | -40.44944 |  |  | 13.34981 | 139.57 | 27 | 18
3 | A533B | Reactor Pressure Vessel Steels | 0.23 | 0.22 | 1.31 | 0.028 | 0.017 | 0.7 | 0.003 | 0.52 |  | 0.01 |  | 96.6574 |  | 0.0006 | 0.3 |  |  |  | 0.004 | [11 empty] | No |  |  |  | 55 | 10 | 10 | 2 | 45 | 0.25 | V | ASTM E 23-82 | -34.83146 |  |  | 21.50803 | 139.57 | 27 | 18
3 | A533B | Reactor Pressure Vessel Steels | 0.23 | 0.22 | 1.31 | 0.028 | 0.017 | 0.7 | 0.003 | 0.52 |  | 0.01 |  | 96.6574 |  | 0.0006 | 0.3 |  |  |  | 0.004 | [11 empty] | No |  |  |  | 55 | 10 | 10 | 2 | 45 | 0.25 | V | ASTM E 23-82 | -17.97753 |  |  | 39.06057 | 139.57 | 27 | 18
3 | A533B | Reactor Pressure Vessel Steels | 0.23 | 0.22 | 1.31 | 0.028 | 0.017 | 0.7 | 0.003 | 0.52 |  | 0.01 |  | 96.6574 |  | 0.0006 | 0.3 |  |  |  | 0.004 | [11 empty] | No |  |  |  | 55 | 10 | 10 | 2 | 45 | 0.25 | V | ASTM E 23-82 | -17.97753 |  |  | 43.01607 | 139.57 | 27 | 18
3 | A533B | Reactor Pressure Vessel Steels | 0.23 | 0.22 | 1.31 | 0.028 | 0.017 | 0.7 | 0.003 | 0.52 |  | 0.01 |  | 96.6574 |  | 0.0006 | 0.3 |  |  |  | 0.004 | [11 empty] | No |  |  |  | 55 | 10 | 10 | 2 | 45 | 0.25 | V | ASTM E 23-82 | -7.303371 |  |  | 41.03832 | 139.57 | 27 | 18
3 | A533B | Reactor Pressure Vessel Steels | 0.23 | 0.22 | 1.31 | 0.028 | 0.017 | 0.7 | 0.003 | 0.52 |  | 0.01 |  | 96.6574 |  | 0.0006 | 0.3 |  |  |  | 0.004 | [11 empty] | No |  |  |  | 55 | 10 | 10 | 2 | 45 | 0.25 | V | ASTM E 23-82 | 5.05618 |  |  | 51.17429 | 139.57 | 27 | 18
3 | A533B | Reactor Pressure Vessel Steels | 0.23 | 0.22 | 1.31 | 0.028 | 0.017 | 0.7 | 0.003 | 0.52 |  | 0.01 |  | 96.6574 |  | 0.0006 | 0.3 |  |  |  | 0.004 | [11 empty] | No |  |  |  | 55 | 10 | 10 | 2 | 45 | 0.25 | V | ASTM E 23-82 | 5.05618 |  |  | 59.33251 | 139.57 | 27 | 18
3 | A533B | Reactor Pressure Vessel Steels | 0.23 | 0.22 | 1.31 | 0.028 | 0.017 | 0.7 | 0.003 | 0.52 |  | 0.01 |  | 96.6574 |  | 0.0006 | 0.3 |  |  |  | 0.004 | [11 empty] | No |  |  |  | 55 | 10 | 10 | 2 | 45 | 0.25 | V | ASTM E 23-82 | 28.08989 |  |  | 75.64895 | 139.57 | 27 | 18
3 | A533B | Reactor Pressure Vessel Steels | 0.23 | 0.22 | 1.31 | 0.028 | 0.017 | 0.7 | 0.003 | 0.52 |  | 0.01 |  | 96.6574 |  | 0.0006 | 0.3 |  |  |  | 0.004 | [11 empty] | No |  |  |  | 55 | 10 | 10 | 2 | 45 | 0.25 | V | ASTM E 23-82 | 27.52809 |  |  | 76.63782 | 139.57 | 27 | 18
3 | A533B | Reactor Pressure Vessel Steels | 0.23 | 0.22 | 1.31 | 0.028 | 0.017 | 0.7 | 0.003 | 0.52 |  | 0.01 |  | 96.6574 |  | 0.0006 | 0.3 |  |  |  | 0.004 | [11 empty] | No |  |  |  | 55 | 10 | 10 | 2 | 45 | 0.25 | V | ASTM E 23-82 | 33.14607 |  |  | 91.96539 | 139.57 | 27 | 18
3 | A533B | Reactor Pressure Vessel Steels | 0.23 | 0.22 | 1.31 | 0.028 | 0.017 | 0.7 | 0.003 | 0.52 |  | 0.01 |  | 96.6574 |  | 0.0006 | 0.3 |  |  |  | 0.004 | [11 empty] | No |  |  |  | 55 | 10 | 10 | 2 | 45 | 0.25 | V | ASTM E 23-82 | 49.4382 |  |  | 95.92089 | 139.57 | 27 | 18
3 | A533B | Reactor Pressure Vessel Steels | 0.23 | 0.22 | 1.31 | 0.028 | 0.017 | 0.7 | 0.003 | 0.52 |  | 0.01 |  | 96.6574 |  | 0.0006 | 0.3 |  |  |  | 0.004 | [11 empty] | No |  |  |  | 55 | 10 | 10 | 2 | 45 | 0.25 | V | ASTM E 23-82 | 60.67416 |  |  | 124.3511 | 139.57 | 27 | 18
3 | A533B | Reactor Pressure Vessel Steels | 0.23 | 0.22 | 1.31 | 0.003 | 0.017 | 0.7 | 0.003 | 0.52 |  | 0.01 |  | 96.6824 |  | 0.0006 | 0.3 |  |  |  | 0.004 | [11 empty] | Yes | 1.6e+19 | 288 | 672 | 55 | 10 | 10 | 2 | 45 | 0.25 | V | ASTM E 23-82 | 106.9519 |  |  | 39.52096 | 81.22 | 144 | 10
3 | A533B | Reactor Pressure Vessel Steels | 0.23 | 0.22 | 1.31 | 0.025 | 0.018 | 0.7 | 0.003 | 0.51 |  | 0.009 |  | 96.9686 |  | 0.0004 | 0.002 |  |  |  | 0.004 | [11 empty] | Yes | 1.6e+19 | 288 | 672 | 55 | 10 | 10 | 2 | 45 | 0.25 | V | ASTM E 23-82 | 37.74648 |  |  | 35.48387 | 99.79 | 81 | 15
3 | A302B | Reactor Pressure Vessel Steels | 0.23 | 0.22 | 1.29 | 0.002 | 0.013 | 0.045 |  | 0.53 |  |  |  | 97.386 |  |  | 0.28 |  |  |  | 0.004 | [11 empty] | Yes | 1.6e+19 | 288 | 672 | 55 | 10 | 10 | 2 | 45 | 0.25 | V | ASTM E 23-82 | 87.83133 |  |  | 51.18124 | 206.09 | 109 | 13
3 | A533B | Reactor Pressure Vessel Steels | 0.23 | 0.22 | 1.31 | 0.025 | 0.018 | 0.7 | 0.003 | 0.51 |  | 0.009 |  | 96.9686 |  | 0.0004 | 0.002 |  |  |  | 0.004 | [11 empty] | Yes | 1.6e+19 | 288 | 672 | 55 | 10 | 10 | 2 | 45 | 0.25 | V | ASTM E 23-82 | 65.91549 |  |  | 46.15385 | 99.79 | 81 | 15
3 | A302B | Reactor Pressure Vessel Steels | 0.23 | 0.22 | 1.29 | 0.002 | 0.013 | 0.045 |  | 0.53 |  |  |  | 97.386 |  |  | 0.28 |  |  |  | 0.004 | [11 empty] | No |  |  |  | 55 | 10 | 10 | 2 | 45 | 0.25 | V | ASTM E 23-82 | -18.07229 |  |  | 33.55751 | 139.6 | 45 | 12
3 | A302B | Reactor Pressure Vessel Steels | 0.23 | 0.22 | 1.29 | 0.002 | 0.013 | 0.045 |  | 0.53 |  |  |  | 97.386 |  |  | 0.28 |  |  |  | 0.004 | [11 empty] | No |  |  |  | 55 | 10 | 10 | 2 | 45 | 0.25 | V | ASTM E 23-82 | -18.07229 |  |  | 7.72547 | 139.6 | 45 | 12
3 | A302B | Reactor Pressure Vessel Steels | 0.23 | 0.22 | 1.29 | 0.002 | 0.013 | 0.045 |  | 0.53 |  |  |  | 97.386 |  |  | 0.28 |  |  |  | 0.004 | [11 empty] | No |  |  |  | 55 | 10 | 10 | 2 | 45 | 0.25 | V | ASTM E 23-82 | -34.33735 |  |  | 11.58821 | 139.6 | 45 | 12
3 | A302B | Reactor Pressure Vessel Steels | 0.23 | 0.22 | 1.29 | 0.002 | 0.013 | 0.045 |  | 0.53 |  |  |  | 97.386 |  |  | 0.28 |  |  |  | 0.004 | [11 empty] | Yes | 1.6e+19 | 288 | 672 | 55 | 10 | 10 | 2 | 45 | 0.25 | V | ASTM E 23-82 | 221.2048 |  |  | 122.6418 | 206.09 | 109 | 13
3 | A302B | Reactor Pressure Vessel Steels | 0.23 | 0.22 | 1.29 | 0.002 | 0.013 | 0.045 |  | 0.53 |  |  |  | 97.386 |  |  | 0.28 |  |  |  | 0.004 | [11 empty] | Yes | 1.6e+19 | 288 | 672 | 55 | 10 | 10 | 2 | 45 | 0.25 | V | ASTM E 23-82 | 210.3614 |  |  | 109.8465 | 206.09 | 109 | 13
3 | A302B | Reactor Pressure Vessel Steels | 0.23 | 0.22 | 1.29 | 0.002 | 0.013 | 0.045 |  | 0.53 |  |  |  | 97.386 |  |  | 0.28 |  |  |  | 0.004 | [11 empty] | Yes | 1.6e+19 | 288 | 672 | 55 | 10 | 10 | 2 | 45 | 0.25 | V | ASTM E 23-82 | 204.2169 |  |  | 109.8465 | 206.09 | 109 | 13
3 | A302B | Reactor Pressure Vessel Steels | 0.23 | 0.22 | 1.29 | 0.002 | 0.013 | 0.045 |  | 0.53 |  |  |  | 97.386 |  |  | 0.28 |  |  |  | 0.004 | [11 empty] | No |  |  |  | 55 | 10 | 10 | 2 | 45 | 0.25 | V | ASTM E 23-82 | -1.084337 |  |  | 25.3492 | 139.6 | 45 | 12
3 | A302B | Reactor Pressure Vessel Steels | 0.23 | 0.22 | 1.29 | 0.002 | 0.013 | 0.045 |  | 0.53 |  |  |  | 97.386 |  |  | 0.28 |  |  |  | 0.004 | [11 empty] | Yes | 1.6e+19 | 288 | 672 | 55 | 10 | 10 | 2 | 45 | 0.25 | V | ASTM E 23-82 | 176.747 |  |  | 103.0867 | 206.09 | 109 | 13
3 | A302B | Reactor Pressure Vessel Steels | 0.23 | 0.22 | 1.29 | 0.002 | 0.013 | 0.045 |  | 0.53 |  |  |  | 97.386 |  |  | 0.28 |  |  |  | 0.004 | [11 empty] | Yes | 1.6e+19 | 288 | 672 | 55 | 10 | 10 | 2 | 45 | 0.25 | V | ASTM E 23-82 | 143.494 |  |  | 82.56596 | 206.09 | 109 | 13
3 | A302B | Reactor Pressure Vessel Steels | 0.23 | 0.22 | 1.29 | 0.002 | 0.013 | 0.045 |  | 0.53 |  |  |  | 97.386 |  |  | 0.28 |  |  |  | 0.004 | [11 empty] | Yes | 1.6e+19 | 288 | 672 | 55 | 10 | 10 | 2 | 45 | 0.25 | V | ASTM E 23-82 | 148.9157 |  |  | 73.15054 | 206.09 | 109 | 13
3 | A302B | Reactor Pressure Vessel Steels | 0.23 | 0.22 | 1.29 | 0.002 | 0.013 | 0.045 |  | 0.53 |  |  |  | 97.386 |  |  | 0.28 |  |  |  | 0.004 | [11 empty] | Yes | 1.6e+19 | 288 | 672 | 55 | 10 | 10 | 2 | 45 | 0.25 | V | ASTM E 23-82 | 121.0843 |  |  | 90.77427 | 206.09 | 109 | 13
3 | A302B | Reactor Pressure Vessel Steels | 0.23 | 0.22 | 1.29 | 0.002 | 0.013 | 0.045 |  | 0.53 |  |  |  | 97.386 |  |  | 0.28 |  |  |  | 0.004 | [11 empty] | Yes | 1.6e+19 | 288 | 672 | 55 | 10 | 10 | 2 | 45 | 0.25 | V | ASTM E 23-82 | 109.8795 |  |  | 64.94223 | 206.09 | 109 | 13
3 | A302B | Reactor Pressure Vessel Steels | 0.23 | 0.22 | 1.29 | 0.002 | 0.013 | 0.045 |  | 0.53 |  |  |  | 97.386 |  |  | 0.28 |  |  |  | 0.004 | [11 empty] | Yes | 1.6e+19 | 288 | 672 | 55 | 10 | 10 | 2 | 45 | 0.25 | V | ASTM E 23-82 | 121.0843 |  |  | 60.83808 | 206.09 | 109 | 13
3 | A302B | Reactor Pressure Vessel Steels | 0.23 | 0.22 | 1.29 | 0.002 | 0.013 | 0.045 |  | 0.53 |  |  |  | 97.386 |  |  | 0.28 |  |  |  | 0.004 | [11 empty] | Yes | 1.6e+19 | 288 | 672 | 55 | 10 | 10 | 2 | 45 | 0.25 | V | ASTM E 23-82 | 104.8193 |  |  | 51.42266 | 206.09 | 109 | 13
3 | A302B | Reactor Pressure Vessel Steels | 0.23 | 0.22 | 1.29 | 0.002 | 0.013 | 0.045 |  | 0.53 |  |  |  | 97.386 |  |  | 0.28 |  |  |  | 0.004 | [11 empty] | Yes | 1.6e+19 | 288 | 672 | 55 | 10 | 10 | 2 | 45 | 0.25 | V | ASTM E 23-82 | 154.3373 |  |  | 102.8453 | 206.09 | 109 | 13
3 | A302B | Reactor Pressure Vessel Steels | 0.23 | 0.22 | 1.29 | 0.002 | 0.013 | 0.045 |  | 0.53 |  |  |  | 97.386 |  |  | 0.28 |  |  |  | 0.004 | [11 empty] | Yes | 1.6e+19 | 288 | 672 | 55 | 10 | 10 | 2 | 45 | 0.25 | V | ASTM E 23-82 | 76.62651 |  |  | 55.2854 | 206.09 | 109 | 13
3 | A302B | Reactor Pressure Vessel Steels | 0.23 | 0.22 | 1.29 | 0.002 | 0.013 | 0.045 |  | 0.53 |  |  |  | 97.386 |  |  | 0.28 |  |  |  | 0.004 | [11 empty] | No |  |  |  | 55 | 10 | 10 | 2 | 45 | 0.25 | V | ASTM E 23-82 | 26.74699 |  |  | 15.69236 | 139.6 | 45 | 12
3 | A302B | Reactor Pressure Vessel Steels | 0.23 | 0.22 | 1.29 | 0.002 | 0.013 | 0.045 |  | 0.53 |  |  |  | 97.386 |  |  | 0.28 |  |  |  | 0.004 | [11 empty] | No |  |  |  | 55 | 10 | 10 | 2 | 45 | 0.25 | V | ASTM E 23-82 | 4.337349 |  |  | 37.42025 | 139.6 | 45 | 12
3 | A533B | Reactor Pressure Vessel Steels | 0.23 | 0.22 | 1.31 | 0.025 | 0.018 | 0.7 | 0.003 | 0.51 |  | 0.009 |  | 96.9686 |  | 0.0004 | 0.002 |  |  |  | 0.004 | [11 empty] | Yes | 1.6e+19 | 288 | 672 | 55 | 10 | 10 | 2 | 45 | 0.25 | V | ASTM E 23-82 | 48.4507 |  |  | 43.42432 | 99.79 | 81 | 15
3 | A302B | Reactor Pressure Vessel Steels | 0.23 | 0.22 | 1.29 | 0.002 | 0.013 | 0.045 |  | 0.53 |  |  |  | 97.386 |  |  | 0.28 |  |  |  | 0.004 | [11 empty] | No |  |  |  | 55 | 10 | 10 | 2 | 45 | 0.25 | V | ASTM E 23-82 | 204.5783 |  |  | 147.991 | 139.6 | 45 | 12
3 | A302B | Reactor Pressure Vessel Steels | 0.23 | 0.22 | 1.29 | 0.002 | 0.013 | 0.045 |  | 0.53 |  |  |  | 97.386 |  |  | 0.28 |  |  |  | 0.004 | [11 empty] | No |  |  |  | 55 | 10 | 10 | 2 | 45 | 0.25 | V | ASTM E 23-82 | 159.759 |  |  | 148.9567 | 139.6 | 45 | 12
3 | A302B | Reactor Pressure Vessel Steels | 0.23 | 0.22 | 1.29 | 0.002 | 0.013 | 0.045 |  | 0.53 |  |  |  | 97.386 |  |  | 0.28 |  |  |  | 0.004 | [11 empty] | No |  |  |  | 55 | 10 | 10 | 2 | 45 | 0.25 | V | ASTM E 23-82 | 148.5542 |  |  | 147.5082 | 139.6 | 45 | 12
3 | A302B | Reactor Pressure Vessel Steels | 0.23 | 0.22 | 1.29 | 0.002 | 0.013 | 0.045 |  | 0.53 |  |  |  | 97.386 |  |  | 0.28 |  |  |  | 0.004 | [11 empty] | No |  |  |  | 55 | 10 | 10 | 2 | 45 | 0.25 | V | ASTM E 23-82 | 148.9157 |  |  | 132.5401 | 139.6 | 45 | 12
3 | A302B | Reactor Pressure Vessel Steels | 0.23 | 0.22 | 1.29 | 0.002 | 0.013 | 0.045 |  | 0.53 |  |  |  | 97.386 |  |  | 0.28 |  |  |  | 0.004 | [11 empty] | No |  |  |  | 55 | 10 | 10 | 2 | 45 | 0.25 | V | ASTM E 23-82 | 104.4578 |  |  | 140.7484 | 139.6 | 45 | 12
3 | A302B | Reactor Pressure Vessel Steels | 0.23 | 0.22 | 1.29 | 0.002 | 0.013 | 0.045 |  | 0.53 |  |  |  | 97.386 |  |  | 0.28 |  |  |  | 0.004 | [11 empty] | No |  |  |  | 55 | 10 | 10 | 2 | 45 | 0.25 | V | ASTM E 23-82 | 15.54217 |  |  | 25.3492 | 139.6 | 45 | 12
3 | A302B | Reactor Pressure Vessel Steels | 0.23 | 0.22 | 1.29 | 0.002 | 0.013 | 0.045 |  | 0.53 |  |  |  | 97.386 |  |  | 0.28 |  |  |  | 0.004 | [11 empty] | No |  |  |  | 55 | 10 | 10 | 2 | 45 | 0.25 | V | ASTM E 23-82 | 70.84337 |  |  | 100.1897 | 139.6 | 45 | 12
3 | A302B | Reactor Pressure Vessel Steels | 0.23 | 0.22 | 1.29 | 0.002 | 0.013 | 0.045 |  | 0.53 |  |  |  | 97.386 |  |  | 0.28 |  |  |  | 0.004 | [11 empty] | No |  |  |  | 55 | 10 | 10 | 2 | 45 | 0.25 | V | ASTM E 23-82 | 43.01205 |  |  | 94.63701 | 139.6 | 45 | 12
3 | A302B | Reactor Pressure Vessel Steels | 0.23 | 0.22 | 1.29 | 0.002 | 0.013 | 0.045 |  | 0.53 |  |  |  | 97.386 |  |  | 0.28 |  |  |  | 0.004 | [11 empty] | No |  |  |  | 55 | 10 | 10 | 2 | 45 | 0.25 | V | ASTM E 23-82 | 48.43373 |  |  | 82.32454 | 139.6 | 45 | 12
3 | A302B | Reactor Pressure Vessel Steels | 0.23 | 0.22 | 1.29 | 0.002 | 0.013 | 0.045 |  | 0.53 |  |  |  | 97.386 |  |  | 0.28 |  |  |  | 0.004 | [11 empty] | No |  |  |  | 55 | 10 | 10 | 2 | 45 | 0.25 | V | ASTM E 23-82 | 37.95181 |  |  | 71.70202 | 139.6 | 45 | 12
3 | A302B | Reactor Pressure Vessel Steels | 0.23 | 0.22 | 1.29 | 0.002 | 0.013 | 0.045 |  | 0.53 |  |  |  | 97.386 |  |  | 0.28 |  |  |  | 0.004 | [11 empty] | No |  |  |  | 55 | 10 | 10 | 2 | 45 | 0.25 | V | ASTM E 23-82 | 20.96386 |  |  | 63.49371 | 139.6 | 45 | 12
3 | A302B | Reactor Pressure Vessel Steels | 0.23 | 0.22 | 1.29 | 0.002 | 0.013 | 0.045 |  | 0.53 |  |  |  | 97.386 |  |  | 0.28 |  |  |  | 0.004 | [11 empty] | No |  |  |  | 55 | 10 | 10 | 2 | 45 | 0.25 | V | ASTM E 23-82 | 15.18072 |  |  | 62.04518 | 139.6 | 45 | 12
3 | A302B | Reactor Pressure Vessel Steels | 0.23 | 0.22 | 1.29 | 0.002 | 0.013 | 0.045 |  | 0.53 |  |  |  | 97.386 |  |  | 0.28 |  |  |  | 0.004 | [11 empty] | No |  |  |  | 55 | 10 | 10 | 2 | 45 | 0.25 | V | ASTM E 23-82 | 9.759036 |  |  | 47.07708 | 139.6 | 45 | 12
3 | A302B | Reactor Pressure Vessel Steels | 0.23 | 0.22 | 1.29 | 0.002 | 0.013 | 0.045 |  | 0.53 |  |  |  | 97.386 |  |  | 0.28 |  |  |  | 0.004 | [11 empty] | No |  |  |  | 55 | 10 | 10 | 2 | 45 | 0.25 | V | ASTM E 23-82 | 48.79518 |  |  | 98.74116 | 139.6 | 45 | 12
3 | A302B | Reactor Pressure Vessel Steels | 0.23 | 0.22 | 1.29 | 0.002 | 0.013 | 0.045 |  | 0.53 |  |  |  | 97.386 |  |  | 0.28 |  |  |  | 0.004 | [11 empty] | Yes | 1.6e+19 | 288 | 672 | 55 | 10 | 10 | 2 | 45 | 0.25 | V | ASTM E 23-82 | 93.25301 |  |  | 33.79893 | 206.09 | 109 | 13
3 | A302B | Reactor Pressure Vessel Steels | 0.23 | 0.22 | 1.29 | 0.002 | 0.013 | 0.045 |  | 0.53 |  |  |  | 97.386 |  |  | 0.28 |  |  |  | 0.004 | [11 empty] | No |  |  |  | 55 | 10 | 10 | 2 | 45 | 0.25 | V | ASTM E 23-82 | -1.084337 |  |  | 4.828419 | 139.6 | 45 | 12
3 | A302B | Reactor Pressure Vessel Steels | 0.23 | 0.22 | 1.29 | 0.002 | 0.013 | 0.045 |  | 0.53 |  |  |  | 97.386 |  |  | 0.28 |  |  |  | 0.004 | [11 empty] | Yes | 1.6e+19 | 288 | 672 | 55 | 10 | 10 | 2 | 45 | 0.25 | V | ASTM E 23-82 | 76.62651 |  |  | 18.58941 | 206.09 | 109 | 13
3 | A533B | Reactor Pressure Vessel Steels | 0.23 | 0.22 | 1.31 | 0.025 | 0.018 | 0.7 | 0.003 | 0.51 |  | 0.009 |  | 96.9686 |  | 0.0004 | 0.002 |  |  |  | 0.004 | [11 empty] | No |  |  |  | 55 | 10 | 10 | 2 | 45 | 0.25 | V | ASTM E 23-82 | -18.02817 |  |  | 37.96526 | 156.2 | 20 | 14
3 | A533B | Reactor Pressure Vessel Steels | 0.23 | 0.22 | 1.31 | 0.025 | 0.018 | 0.7 | 0.003 | 0.51 |  | 0.009 |  | 96.9686 |  | 0.0004 | 0.002 |  |  |  | 0.004 | [11 empty] | No |  |  |  | 55 | 10 | 10 | 2 | 45 | 0.25 | V | ASTM E 23-82 | -18.02817 |  |  | 28.53598 | 156.2 | 20 | 14
3 | A533B | Reactor Pressure Vessel Steels | 0.23 | 0.22 | 1.31 | 0.025 | 0.018 | 0.7 | 0.003 | 0.51 |  | 0.009 |  | 96.9686 |  | 0.0004 | 0.002 |  |  |  | 0.004 | [11 empty] | No |  |  |  | 55 | 10 | 10 | 2 | 45 | 0.25 | V | ASTM E 23-82 | -41.12676 |  |  | 16.12903 | 156.2 | 20 | 14
3 | A533B | Reactor Pressure Vessel Steels | 0.23 | 0.22 | 1.31 | 0.025 | 0.018 | 0.7 | 0.003 | 0.51 |  | 0.009 |  | 96.9686 |  | 0.0004 | 0.002 |  |  |  | 0.004 | [11 empty] | No |  |  |  | 55 | 10 | 10 | 2 | 45 | 0.25 | V | ASTM E 23-82 | -63.09859 |  |  | 8.188586 | 156.2 | 20 | 14
3 | A533B | Reactor Pressure Vessel Steels | 0.23 | 0.22 | 1.31 | 0.025 | 0.018 | 0.7 | 0.003 | 0.51 |  | 0.009 |  | 96.9686 |  | 0.0004 | 0.002 |  |  |  | 0.004 | [11 empty] | Yes | 1.6e+19 | 288 | 672 | 55 | 10 | 10 | 2 | 45 | 0.25 | V | ASTM E 23-82 | 203.3803 |  |  | 124.3176 | 99.79 | 81 | 15
3 | A533B | Reactor Pressure Vessel Steels | 0.23 | 0.22 | 1.31 | 0.025 | 0.018 | 0.7 | 0.003 | 0.51 |  | 0.009 |  | 96.9686 |  | 0.0004 | 0.002 |  |  |  | 0.004 | [11 empty] | Yes | 1.6e+19 | 288 | 672 | 55 | 10 | 10 | 2 | 45 | 0.25 | V | ASTM E 23-82 | 214.6479 |  |  | 113.6476 | 99.79 | 81 | 15
3 | A533B | Reactor Pressure Vessel Steels | 0.23 | 0.22 | 1.31 | 0.025 | 0.018 | 0.7 | 0.003 | 0.51 |  | 0.009 |  | 96.9686 |  | 0.0004 | 0.002 |  |  |  | 0.004 | [11 empty] | Yes | 1.6e+19 | 288 | 672 | 55 | 10 | 10 | 2 | 45 | 0.25 | V | ASTM E 23-82 | 198.3099 |  |  | 113.6476 | 99.79 | 81 | 15
3 | A533B | Reactor Pressure Vessel Steels | 0.23 | 0.22 | 1.31 | 0.025 | 0.018 | 0.7 | 0.003 | 0.51 |  | 0.009 |  | 96.9686 |  | 0.0004 | 0.002 |  |  |  | 0.004 | [11 empty] | Yes | 1.6e+19 | 288 | 672 | 55 | 10 | 10 | 2 | 45 | 0.25 | V | ASTM E 23-82 | 176.338 |  |  | 113.8958 | 99.79 | 81 | 15
3 | A533B | Reactor Pressure Vessel Steels | 0.23 | 0.22 | 1.31 | 0.025 | 0.018 | 0.7 | 0.003 | 0.51 |  | 0.009 |  | 96.9686 |  | 0.0004 | 0.002 |  |  |  | 0.004 | [11 empty] | Yes | 1.6e+19 | 288 | 672 | 55 | 10 | 10 | 2 | 45 | 0.25 | V | ASTM E 23-82 | 120.5634 |  |  | 114.1439 | 99.79 | 81 | 15
3 | A533B | Reactor Pressure Vessel Steels | 0.23 | 0.22 | 1.31 | 0.025 | 0.018 | 0.7 | 0.003 | 0.51 |  | 0.009 |  | 96.9686 |  | 0.0004 | 0.002 |  |  |  | 0.004 | [11 empty] | Yes | 1.6e+19 | 288 | 672 | 55 | 10 | 10 | 2 | 45 | 0.25 | V | ASTM E 23-82 | 121.1268 |  |  | 111.1663 | 99.79 | 81 | 15
3 | A533B | Reactor Pressure Vessel Steels | 0.23 | 0.22 | 1.31 | 0.025 | 0.018 | 0.7 | 0.003 | 0.51 |  | 0.009 |  | 96.9686 |  | 0.0004 | 0.002 |  |  |  | 0.004 | [11 empty] | Yes | 1.6e+19 | 288 | 672 | 55 | 10 | 10 | 2 | 45 | 0.25 | V | ASTM E 23-82 | 121.1268 |  |  | 107.9404 | 99.79 | 81 | 15
3 | A533B | Reactor Pressure Vessel Steels | 0.23 | 0.22 | 1.31 | 0.025 | 0.018 | 0.7 | 0.003 | 0.51 |  | 0.009 |  | 96.9686 |  | 0.0004 | 0.002 |  |  |  | 0.004 | [11 empty] | Yes | 1.6e+19 | 288 | 672 | 55 | 10 | 10 | 2 | 45 | 0.25 | V | ASTM E 23-82 | 93.52113 |  |  | 75.93052 | 99.79 | 81 | 15
3 | A302B | Reactor Pressure Vessel Steels | 0.23 | 0.22 | 1.29 | 0.002 | 0.013 | 0.045 |  | 0.53 |  |  |  | 97.386 |  |  | 0.28 |  |  |  | 0.004 | [11 empty] | Yes | 1.6e+19 | 288 | 672 | 55 | 10 | 10 | 2 | 45 | 0.25 | V | ASTM E 23-82 | 79.51807 |  |  | 21.48646 | 206.09 | 109 | 13
3 | A533B | Reactor Pressure Vessel Steels | 0.23 | 0.22 | 1.31 | 0.025 | 0.018 | 0.7 | 0.003 | 0.51 |  | 0.009 |  | 96.9686 |  | 0.0004 | 0.002 |  |  |  | 0.004 | [11 empty] | Yes | 1.6e+19 | 288 | 672 | 55 | 10 | 10 | 2 | 45 | 0.25 | V | ASTM E 23-82 | 80 |  |  | 59.80149 | 99.79 | 81 | 15
3 | A533B | Reactor Pressure Vessel Steels | 0.23 | 0.22 | 1.31 | 0.025 | 0.018 | 0.7 | 0.003 | 0.51 |  | 0.009 |  | 96.9686 |  | 0.0004 | 0.002 |  |  |  | 0.004 | [11 empty] | Yes | 1.6e+19 | 288 | 672 | 55 | 10 | 10 | 2 | 45 | 0.25 | V | ASTM E 23-82 | 65.91549 |  |  | 55.58313 | 99.79 | 81 | 15
3 | A533B | Reactor Pressure Vessel Steels | 0.23 | 0.22 | 1.31 | 0.025 | 0.018 | 0.7 | 0.003 | 0.51 |  | 0.009 |  | 96.9686 |  | 0.0004 | 0.002 |  |  |  | 0.004 | [11 empty] | No |  |  |  | 55 | 10 | 10 | 2 | 45 | 0.25 | V | ASTM E 23-82 | -1.126761 |  |  | 41.93548 | 156.2 | 20 | 14
3 | A533B | Reactor Pressure Vessel Steels | 0.23 | 0.22 | 1.31 | 0.025 | 0.018 | 0.7 | 0.003 | 0.51 |  | 0.009 |  | 96.9686 |  | 0.0004 | 0.002 |  |  |  | 0.004 | [11 empty] | No |  |  |  | 55 | 10 | 10 | 2 | 45 | 0.25 | V | ASTM E 23-82 | -18.02817 |  |  | 50.37221 | 156.2 | 20 | 14
3 | A533B | Reactor Pressure Vessel Steels | 0.23 | 0.22 | 1.31 | 0.025 | 0.018 | 0.7 | 0.003 | 0.51 |  | 0.009 |  | 96.9686 |  | 0.0004 | 0.002 |  |  |  | 0.004 | [11 empty] | Yes | 1.6e+19 | 288 | 672 | 55 | 10 | 10 | 2 | 45 | 0.25 | V | ASTM E 23-82 | 93.52113 |  |  | 62.28288 | 99.79 | 81 | 15
3 | A533B | Reactor Pressure Vessel Steels | 0.23 | 0.22 | 1.31 | 0.025 | 0.018 | 0.7 | 0.003 | 0.51 |  | 0.009 |  | 96.9686 |  | 0.0004 | 0.002 |  |  |  | 0.004 | [11 empty] | No |  |  |  | 55 | 10 | 10 | 2 | 45 | 0.25 | V | ASTM E 23-82 | 23.66197 |  |  | 88.33747 | 156.2 | 20 | 14
3 | A533B | Reactor Pressure Vessel Steels | 0.23 | 0.22 | 1.31 | 0.025 | 0.018 | 0.7 | 0.003 | 0.51 |  | 0.009 |  | 96.9686 |  | 0.0004 | 0.002 |  |  |  | 0.004 | [11 empty] | No |  |  |  | 55 | 10 | 10 | 2 | 45 | 0.25 | V | ASTM E 23-82 | 3.943662 |  |  | 73.20099 | 156.2 | 20 | 14
3 | A302B | Reactor Pressure Vessel Steels | 0.23 | 0.22 | 1.29 | 0.002 | 0.013 | 0.045 |  | 0.53 |  |  |  | 97.386 |  |  | 0.28 |  |  |  | 0.004 | [11 empty] | Yes | 1.6e+19 | 288 | 672 | 55 | 10 | 10 | 2 | 45 | 0.25 | V | ASTM E 23-82 | 71.20482 |  |  | 7.72547 | 206.09 | 109 | 13
3 | A533B | Reactor Pressure Vessel Steels | 0.23 | 0.22 | 1.31 | 0.025 | 0.018 | 0.7 | 0.003 | 0.51 |  | 0.009 |  | 96.9686 |  | 0.0004 | 0.002 |  |  |  | 0.004 | [11 empty] | No |  |  |  | 55 | 10 | 10 | 2 | 45 | 0.25 | V | ASTM E 23-82 | 287.3239 |  |  | 159.8015 | 156.2 | 20 | 14
3 | A533B | Reactor Pressure Vessel Steels | 0.23 | 0.22 | 1.31 | 0.025 | 0.018 | 0.7 | 0.003 | 0.51 |  | 0.009 |  | 96.9686 |  | 0.0004 | 0.002 |  |  |  | 0.004 | [11 empty] | No |  |  |  | 55 | 10 | 10 | 2 | 45 | 0.25 | V | ASTM E 23-82 | 287.3239 |  |  | 155.5831 | 156.2 | 20 | 14
3 | A533B | Reactor Pressure Vessel Steels | 0.23 | 0.22 | 1.31 | 0.025 | 0.018 | 0.7 | 0.003 | 0.51 |  | 0.009 |  | 96.9686 |  | 0.0004 | 0.002 |  |  |  | 0.004 | [11 empty] | No |  |  |  | 55 | 10 | 10 | 2 | 45 | 0.25 | V | ASTM E 23-82 | 203.9437 |  |  | 153.3499 | 156.2 | 20 | 14
3 | A533B | Reactor Pressure Vessel Steels | 0.23 | 0.22 | 1.31 | 0.025 | 0.018 | 0.7 | 0.003 | 0.51 |  | 0.009 |  | 96.9686 |  | 0.0004 | 0.002 |  |  |  | 0.004 | [11 empty] | No |  |  |  | 55 | 10 | 10 | 2 | 45 | 0.25 | V | ASTM E 23-82 | 203.9437 |  |  | 148.8834 | 156.2 | 20 | 14
3 | A533B | Reactor Pressure Vessel Steels | 0.23 | 0.22 | 1.31 | 0.025 | 0.018 | 0.7 | 0.003 | 0.51 |  | 0.009 |  | 96.9686 |  | 0.0004 | 0.002 |  |  |  | 0.004 | [11 empty] | No |  |  |  | 55 | 10 | 10 | 2 | 45 | 0.25 | V | ASTM E 23-82 | 148.7324 |  |  | 147.8908 | 156.2 | 20 | 14
3 | A533B | Reactor Pressure Vessel Steels | 0.23 | 0.22 | 1.31 | 0.025 | 0.018 | 0.7 | 0.003 | 0.51 |  | 0.009 |  | 96.9686 |  | 0.0004 | 0.002 |  |  |  | 0.004 | [11 empty] | No |  |  |  | 55 | 10 | 10 | 2 | 45 | 0.25 | V | ASTM E 23-82 | 159.4366 |  |  | 150.6203 | 156.2 | 20 | 14
3 | A533B | Reactor Pressure Vessel Steels | 0.23 | 0.22 | 1.31 | 0.025 | 0.018 | 0.7 | 0.003 | 0.51 |  | 0.009 |  | 96.9686 |  | 0.0004 | 0.002 |  |  |  | 0.004 | [11 empty] | No |  |  |  | 55 | 10 | 10 | 2 | 45 | 0.25 | V | ASTM E 23-82 | 92.95775 |  |  | 146.402 | 156.2 | 20 | 14
3 | A533B | Reactor Pressure Vessel Steels | 0.23 | 0.22 | 1.31 | 0.025 | 0.018 | 0.7 | 0.003 | 0.51 |  | 0.009 |  | 96.9686 |  | 0.0004 | 0.002 |  |  |  | 0.004 | [11 empty] | No |  |  |  | 55 | 10 | 10 | 2 | 45 | 0.25 | V | ASTM E 23-82 | 59.71831 |  |  | 135.732 | 156.2 | 20 | 14
3 | A533B | Reactor Pressure Vessel Steels | 0.23 | 0.22 | 1.31 | 0.025 | 0.018 | 0.7 | 0.003 | 0.51 |  | 0.009 |  | 96.9686 |  | 0.0004 | 0.002 |  |  |  | 0.004 | [11 empty] | No |  |  |  | 55 | 10 | 10 | 2 | 45 | 0.25 | V | ASTM E 23-82 | 48.4507 |  |  | 112.6551 | 156.2 | 20 | 14
3 | A533B | Reactor Pressure Vessel Steels | 0.23 | 0.22 | 1.31 | 0.025 | 0.018 | 0.7 | 0.003 | 0.51 |  | 0.009 |  | 96.9686 |  | 0.0004 | 0.002 |  |  |  | 0.004 | [11 empty] | No |  |  |  | 55 | 10 | 10 | 2 | 45 | 0.25 | V | ASTM E 23-82 | 48.4507 |  |  | 105.9553 | 156.2 | 20 | 14
3 | A533B | Reactor Pressure Vessel Steels | 0.23 | 0.22 | 1.31 | 0.025 | 0.018 | 0.7 | 0.003 | 0.51 |  | 0.009 |  | 96.9686 |  | 0.0004 | 0.002 |  |  |  | 0.004 | [11 empty] | No |  |  |  | 55 | 10 | 10 | 2 | 45 | 0.25 | V | ASTM E 23-82 | 23.66197 |  |  | 83.87097 | 156.2 | 20 | 14
3 | A533B | Reactor Pressure Vessel Steels | 0.23 | 0.22 | 1.31 | 0.025 | 0.018 | 0.7 | 0.003 | 0.51 |  | 0.009 |  | 96.9686 |  | 0.0004 | 0.002 |  |  |  | 0.004 | [11 empty] | No |  |  |  | 55 | 10 | 10 | 2 | 45 | 0.25 | V | ASTM E 23-82 | 27.04225 |  |  | 86.84864 | 156.2 | 20 | 14
3 | A533B | Reactor Pressure Vessel Steels | 0.23 | 0.22 | 1.31 | 0.025 | 0.018 | 0.7 | 0.003 | 0.51 |  | 0.009 |  | 96.9686 |  | 0.0004 | 0.002 |  |  |  | 0.004 | [11 empty] | No |  |  |  | 55 | 10 | 10 | 2 | 45 | 0.25 | V | ASTM E 23-82 | 131.831 |  |  | 149.1315 | 156.2 | 20 | 14
4 | SA508 | Reactor Pressure Vessel Steels | 0.21 | 0.24 | 1.36 | 0.007 | 0.002 | 0.92 | 0.21 | 0.49 | 0.022 |  |  | 96.5015 |  |  | 0.03 | 0.005 |  |  | 0.0025 |  |  |  | Conventioanal hot pierced ingots + Silicon-killing | 650 | 10 | austenitizing-water quenching |  |  |  |  | No |  |  |  | 55 | 10 | 10 | 2 | 45 | 0.25 | V |  | 26.48752 | T |  | 230.8659 | 368.56 | -8 | 22
4 | SA508 | Reactor Pressure Vessel Steels | 0.21 | 0.24 | 1.36 | 0.007 | 0.002 | 0.92 | 0.21 | 0.49 | 0.022 |  |  | 96.5015 |  |  | 0.03 | 0.005 |  |  | 0.0025 |  |  |  | Conventioanal hot pierced ingots + Silicon-killing | 650 | 10 | austenitizing-water quenching |  |  |  |  | No |  |  |  | 55 | 10 | 10 | 2 | 45 | 0.25 | V |  | 9.788868 | T |  | 201.5363 | 368.56 | -8 | 22
4 | SA508 | Reactor Pressure Vessel Steels | 0.21 | 0.24 | 1.36 | 0.007 | 0.002 | 0.92 | 0.21 | 0.49 | 0.022 |  |  | 96.5015 |  |  | 0.03 | 0.005 |  |  | 0.0025 |  |  |  | Conventioanal hot pierced ingots + Silicon-killing | 650 | 10 | austenitizing-water quenching |  |  |  |  | No |  |  |  | 55 | 10 | 10 | 2 | 45 | 0.25 | V |  | 10.07678 | T |  | 195.2514 | 368.56 | -8 | 22
4 | SA508 | Reactor Pressure Vessel Steels | 0.21 | 0.24 | 1.36 | 0.007 | 0.002 | 0.92 | 0.21 | 0.49 | 0.022 |  |  | 96.5015 |  |  | 0.03 | 0.005 |  |  | 0.0025 |  |  |  | Conventioanal hot pierced ingots + Silicon-killing | 650 | 10 | austenitizing-water quenching |  |  |  |  | No |  |  |  | 55 | 10 | 10 | 2 | 45 | 0.25 | V |  | 26.77543 | T |  | 201.9553 | 368.56 | -8 | 22
4 | SA508 | Reactor Pressure Vessel Steels | 0.21 | 0.24 | 1.36 | 0.007 | 0.002 | 0.92 | 0.21 | 0.49 | 0.022 |  |  | 96.5015 |  |  | 0.03 | 0.005 |  |  | 0.0025 |  |  |  | Conventioanal hot pierced ingots + Silicon-killing | 650 | 10 | austenitizing-water quenching |  |  |  |  | No |  |  |  | 55 | 10 | 10 | 2 | 45 | 0.25 | V |  | 26.48752 | T |  | 219.5531 | 368.56 | -8 | 22
4 | SA508 | Reactor Pressure Vessel Steels | 0.21 | 0.24 | 1.36 | 0.007 | 0.002 | 0.92 | 0.21 | 0.49 | 0.022 |  |  | 96.5015 |  |  | 0.03 | 0.005 |  |  | 0.0025 |  |  |  | Conventioanal hot pierced ingots + Silicon-killing | 650 | 10 | austenitizing-water quenching |  |  |  |  | No |  |  |  | 55 | 10 | 10 | 2 | 45 | 0.25 | V |  | 37.71593 | T |  | 250.5587 | 368.56 | -8 | 22
4 | SA508 | Reactor Pressure Vessel Steels | 0.2 | 0.085 | 1.35 | 0.007 | 0.003 | 0.83 | 0.155 | 0.5 | 0.013 |  |  | 96.8095 |  |  | 0.04 | 0.004 |  |  | 0.0035 |  |  |  | Conventioanal hot pierced ingots + Modified Vacuum carbon deoxidation | 650 | 10 | austenitizing-water quenching |  |  |  |  | No |  |  |  | 55 | 10 | 10 | 2 | 45 | 0.25 | V |  | -28.79079 | T |  | 58.65922 | 304.16 | -12 | 21
4 | SA508 | Reactor Pressure Vessel Steels | 0.2 | 0.085 | 1.35 | 0.007 | 0.003 | 0.83 | 0.155 | 0.5 | 0.013 |  |  | 96.8095 |  |  | 0.04 | 0.004 |  |  | 0.0035 |  |  |  | Conventioanal hot pierced ingots + Modified Vacuum carbon deoxidation | 650 | 10 | austenitizing-water quenching |  |  |  |  | No |  |  |  | 55 | 10 | 10 | 2 | 45 | 0.25 | V |  | -62.1881 | T |  | 5.027933 | 304.16 | -12 | 21
4 | SA508 | Reactor Pressure Vessel Steels | 0.2 | 0.085 | 1.35 | 0.007 | 0.003 | 0.83 | 0.155 | 0.5 | 0.013 |  |  | 96.8095 |  |  | 0.04 | 0.004 |  |  | 0.0035 |  |  |  | Conventioanal hot pierced ingots + Modified Vacuum carbon deoxidation | 650 | 10 | austenitizing-water quenching |  |  |  |  | No |  |  |  | 55 | 10 | 10 | 2 | 45 | 0.25 | V |  | -62.1881 | T |  | 8.798883 | 304.16 | -12 | 21
4 | SA508 | Reactor Pressure Vessel Steels | 0.2 | 0.085 | 1.35 | 0.007 | 0.003 | 0.83 | 0.155 | 0.5 | 0.013 |  |  | 96.8095 |  |  | 0.04 | 0.004 |  |  | 0.0035 |  |  |  | Conventioanal hot pierced ingots + Modified Vacuum carbon deoxidation | 650 | 10 | austenitizing-water quenching |  |  |  |  | No |  |  |  | 55 | 10 | 10 | 2 | 45 | 0.25 | V |  | -62.1881 | T |  | 13.82682 | 304.16 | -12 | 21
4 | SA508 | Reactor Pressure Vessel Steels | 0.2 | 0.085 | 1.35 | 0.007 | 0.003 | 0.83 | 0.155 | 0.5 | 0.013 |  |  | 96.8095 |  |  | 0.04 | 0.004 |  |  | 0.0035 |  |  |  | Conventioanal hot pierced ingots + Modified Vacuum carbon deoxidation | 650 | 10 | austenitizing-water quenching |  |  |  |  | No |  |  |  | 55 | 10 | 10 | 2 | 45 | 0.25 | V |  | -40.01919 | T |  | 23.04469 | 304.16 | -12 | 21
4 | SA508 | Reactor Pressure Vessel Steels | 0.21 | 0.24 | 1.36 | 0.007 | 0.002 | 0.92 | 0.21 | 0.49 | 0.022 |  |  | 96.5015 |  |  | 0.03 | 0.005 |  |  | 0.0025 |  |  |  | Conventioanal hot pierced ingots + Silicon-killing | 650 | 10 | austenitizing-water quenching |  |  |  |  | No |  |  |  | 55 | 10 | 10 | 2 | 45 | 0.25 | V |  | 10.07678 | T |  | 192.3184 | 368.56 | -8 | 22
4 | SA508 | Reactor Pressure Vessel Steels | 0.2 | 0.085 | 1.35 | 0.007 | 0.003 | 0.83 | 0.155 | 0.5 | 0.013 |  |  | 96.8095 |  |  | 0.04 | 0.004 |  |  | 0.0035 |  |  |  | Conventioanal hot pierced ingots + Modified Vacuum carbon deoxidation | 650 | 10 | austenitizing-water quenching |  |  |  |  | No |  |  |  | 55 | 10 | 10 | 2 | 45 | 0.25 | V |  | -28.79079 | T |  | 83.37989 | 304.16 | -12 | 21
4 | SA508 | Reactor Pressure Vessel Steels | 0.21 | 0.24 | 1.36 | 0.007 | 0.002 | 0.92 | 0.21 | 0.49 | 0.022 |  |  | 96.5015 |  |  | 0.03 | 0.005 |  |  | 0.0025 |  |  |  | Conventioanal hot pierced ingots + Silicon-killing | 650 | 10 | austenitizing-water quenching |  |  |  |  | No |  |  |  | 55 | 10 | 10 | 2 | 45 | 0.25 | V |  | 37.71593 | T |  | 255.5866 | 368.56 | -8 | 22
4 | SA508 | Reactor Pressure Vessel Steels | 0.21 | 0.24 | 1.36 | 0.007 | 0.002 | 0.92 | 0.21 | 0.49 | 0.022 |  |  | 96.5015 |  |  | 0.03 | 0.005 |  |  | 0.0025 |  |  |  | Conventioanal hot pierced ingots + Silicon-killing | 650 | 10 | austenitizing-water quenching |  |  |  |  | No |  |  |  | 55 | 10 | 10 | 2 | 45 | 0.25 | V |  | 10.07678 | T |  | 183.9385 | 368.56 | -8 | 22
4 | SA508 | Reactor Pressure Vessel Steels | 0.21 | 0.24 | 1.36 | 0.007 | 0.002 | 0.92 | 0.21 | 0.49 | 0.022 |  |  | 96.5015 |  |  | 0.03 | 0.005 |  |  | 0.0025 |  |  |  | Conventioanal hot pierced ingots + Silicon-killing | 650 | 10 | austenitizing-water quenching |  |  |  |  | No |  |  |  | 55 | 10 | 10 | 2 | 45 | 0.25 | V |  | -28.79079 | T |  | 99.30168 | 368.56 | -8 | 22
4 | SA508 | Reactor Pressure Vessel Steels | 0.21 | 0.24 | 1.36 | 0.007 | 0.002 | 0.92 | 0.21 | 0.49 | 0.022 |  |  | 96.5015 |  |  | 0.03 | 0.005 |  |  | 0.0025 |  |  |  | Conventioanal hot pierced ingots + Silicon-killing | 650 | 10 | austenitizing-water quenching |  |  |  |  | No |  |  |  | 55 | 10 | 10 | 2 | 45 | 0.25 | V |  | 10.07678 | T |  | 162.1508 | 368.56 | -8 | 22
4 | SA508 | Reactor Pressure Vessel Steels | 0.2 | 0.085 | 1.35 | 0.007 | 0.003 | 0.83 | 0.155 | 0.5 | 0.013 |  |  | 96.8095 |  |  | 0.04 | 0.004 |  |  | 0.0035 |  |  |  | Conventioanal hot pierced ingots + Modified Vacuum carbon deoxidation | 650 | 10 | austenitizing-water quenching |  |  |  |  | No |  |  |  | 55 | 10 | 10 | 2 | 45 | 0.25 | V |  | -17.56238 | T |  | 102.2346 | 304.16 | -12 | 21
4 | SA508 | Reactor Pressure Vessel Steels | 0.21 | 0.24 | 1.36 | 0.007 | 0.002 | 0.92 | 0.21 | 0.49 | 0.022 |  |  | 96.5015 |  |  | 0.03 | 0.005 |  |  | 0.0025 |  |  |  | Conventioanal hot pierced ingots + Silicon-killing | 650 | 10 | austenitizing-water quenching |  |  |  |  | No |  |  |  | 55 | 10 | 10 | 2 | 45 | 0.25 | V |  | -17.56238 | T |  | 143.7151 | 368.56 | -8 | 22
4 | SA508 | Reactor Pressure Vessel Steels | 0.21 | 0.24 | 1.36 | 0.007 | 0.002 | 0.92 | 0.21 | 0.49 | 0.022 |  |  | 96.5015 |  |  | 0.03 | 0.005 |  |  | 0.0025 |  |  |  | Conventioanal hot pierced ingots + Silicon-killing | 650 | 10 | austenitizing-water quenching |  |  |  |  | No |  |  |  | 55 | 10 | 10 | 2 | 45 | 0.25 | V |  | -6.909789 | T |  | 221.648 | 368.56 | -8 | 22
4 | SA508 | Reactor Pressure Vessel Steels | 0.21 | 0.24 | 1.36 | 0.007 | 0.002 | 0.92 | 0.21 | 0.49 | 0.022 |  |  | 96.5015 |  |  | 0.03 | 0.005 |  |  | 0.0025 |  |  |  | Conventioanal hot pierced ingots + Silicon-killing | 650 | 10 | austenitizing-water quenching |  |  |  |  | No |  |  |  | 55 | 10 | 10 | 2 | 45 | 0.25 | V |  | -50.95969 | T |  | 13.82682 | 368.56 | -8 | 22
4 | SA508 | Reactor Pressure Vessel Steels | 0.21 | 0.24 | 1.36 | 0.007 | 0.002 | 0.92 | 0.21 | 0.49 | 0.022 |  |  | 96.5015 |  |  | 0.03 | 0.005 |  |  | 0.0025 |  |  |  | Conventioanal hot pierced ingots + Silicon-killing | 650 | 10 | austenitizing-water quenching |  |  |  |  | No |  |  |  | 55 | 10 | 10 | 2 | 45 | 0.25 | V |  | -62.1881 | T |  | 23.04469 | 368.56 | -8 | 22
4 | SA508 | Reactor Pressure Vessel Steels | 0.21 | 0.24 | 1.36 | 0.007 | 0.002 | 0.92 | 0.21 | 0.49 | 0.022 |  |  | 96.5015 |  |  | 0.03 | 0.005 |  |  | 0.0025 |  |  |  | Conventioanal hot pierced ingots + Silicon-killing | 650 | 10 | austenitizing-water quenching |  |  |  |  | No |  |  |  | 55 | 10 | 10 | 2 | 45 | 0.25 | V |  | -39.73129 | T |  | 59.07821 | 368.56 | -8 | 22
4 | SA508 | Reactor Pressure Vessel Steels | 0.21 | 0.24 | 1.36 | 0.007 | 0.002 | 0.92 | 0.21 | 0.49 | 0.022 |  |  | 96.5015 |  |  | 0.03 | 0.005 |  |  | 0.0025 |  |  |  | Conventioanal hot pierced ingots + Silicon-killing | 650 | 10 | austenitizing-water quenching |  |  |  |  | No |  |  |  | 55 | 10 | 10 | 2 | 45 | 0.25 | V |  | 10.07678 | T |  | 170.1117 | 368.56 | -8 | 22
4 | SA508 | Reactor Pressure Vessel Steels | 0.21 | 0.24 | 1.36 | 0.007 | 0.002 | 0.92 | 0.21 | 0.49 | 0.022 |  |  | 96.5015 |  |  | 0.03 | 0.005 |  |  | 0.0025 |  |  |  | Conventioanal hot pierced ingots + Silicon-killing | 650 | 10 | austenitizing-water quenching |  |  |  |  | No |  |  |  | 55 | 10 | 10 | 2 | 45 | 0.25 | V |  | -50.95969 | T |  | 69.13408 | 368.56 | -8 | 22
4 | SA508 | Reactor Pressure Vessel Steels | 0.21 | 0.24 | 1.36 | 0.007 | 0.002 | 0.92 | 0.21 | 0.49 | 0.022 |  |  | 96.5015 |  |  | 0.03 | 0.005 |  |  | 0.0025 |  |  |  | Conventioanal hot pierced ingots + Silicon-killing | 650 | 10 | austenitizing-water quenching |  |  |  |  | No |  |  |  | 55 | 10 | 10 | 2 | 45 | 0.25 | V |  | -28.79079 | T |  | 78.77095 | 368.56 | -8 | 22
4 | SA508 | Reactor Pressure Vessel Steels | 0.21 | 0.24 | 1.36 | 0.007 | 0.002 | 0.92 | 0.21 | 0.49 | 0.022 |  |  | 96.5015 |  |  | 0.03 | 0.005 |  |  | 0.0025 |  |  |  | Conventioanal hot pierced ingots + Silicon-killing | 650 | 10 | austenitizing-water quenching |  |  |  |  | No |  |  |  | 55 | 10 | 10 | 2 | 45 | 0.25 | V |  | -28.79079 | T |  | 88.82682 | 368.56 | -8 | 22
4 | SA508 | Reactor Pressure Vessel Steels | 0.21 | 0.24 | 1.36 | 0.007 | 0.002 | 0.92 | 0.21 | 0.49 | 0.022 |  |  | 96.5015 |  |  | 0.03 | 0.005 |  |  | 0.0025 |  |  |  | Conventioanal hot pierced ingots + Silicon-killing | 650 | 10 | austenitizing-water quenching |  |  |  |  | No |  |  |  | 55 | 10 | 10 | 2 | 45 | 0.25 | V |  | -17.56238 | T |  | 122.3464 | 368.56 | -8 | 22
4 | SA508 | Reactor Pressure Vessel Steels | 0.21 | 0.24 | 1.36 | 0.007 | 0.002 | 0.92 | 0.21 | 0.49 | 0.022 |  |  | 96.5015 |  |  | 0.03 | 0.005 |  |  | 0.0025 |  |  |  | Conventioanal hot pierced ingots + Silicon-killing | 650 | 10 | austenitizing-water quenching |  |  |  |  | No |  |  |  | 55 | 10 | 10 | 2 | 45 | 0.25 | V |  | -17.85029 | T |  | 127.7933 | 368.56 | -8 | 22
4 | SA508 | Reactor Pressure Vessel Steels | 0.21 | 0.24 | 1.36 | 0.007 | 0.002 | 0.92 | 0.21 | 0.49 | 0.022 |  |  | 96.5015 |  |  | 0.03 | 0.005 |  |  | 0.0025 |  |  |  | Conventioanal hot pierced ingots + Silicon-killing | 650 | 10 | austenitizing-water quenching |  |  |  |  | No |  |  |  | 55 | 10 | 10 | 2 | 45 | 0.25 | V |  | -6.621881 | T |  | 156.2849 | 368.56 | -8 | 22
4 | SA508 | Reactor Pressure Vessel Steels | 0.21 | 0.24 | 1.36 | 0.007 | 0.002 | 0.92 | 0.21 | 0.49 | 0.022 |  |  | 96.5015 |  |  | 0.03 | 0.005 |  |  | 0.0025 |  |  |  | Conventioanal hot pierced ingots + Silicon-killing | 650 | 10 | austenitizing-water quenching |  |  |  |  | No |  |  |  | 55 | 10 | 10 | 2 | 45 | 0.25 | V |  | -6.621881 | T |  | 168.8547 | 368.56 | -8 | 22
4 | SA508 | Reactor Pressure Vessel Steels | 0.21 | 0.24 | 1.36 | 0.007 | 0.002 | 0.92 | 0.21 | 0.49 | 0.022 |  |  | 96.5015 |  |  | 0.03 | 0.005 |  |  | 0.0025 |  |  |  | Conventioanal hot pierced ingots + Silicon-killing | 650 | 10 | austenitizing-water quenching |  |  |  |  | No |  |  |  | 55 | 10 | 10 | 2 | 45 | 0.25 | V |  | -39.73129 | T |  | 63.68715 | 368.56 | -8 | 22
4 | SA508 | Reactor Pressure Vessel Steels | 0.2 | 0.085 | 1.35 | 0.007 | 0.003 | 0.83 | 0.155 | 0.5 | 0.013 |  |  | 96.8095 |  |  | 0.04 | 0.004 |  |  | 0.0035 |  |  |  | Conventioanal hot pierced ingots + Modified Vacuum carbon deoxidation | 650 | 10 | austenitizing-water quenching |  |  |  |  | No |  |  |  | 55 | 10 | 10 | 2 | 45 | 0.25 | V |  | -28.79079 | T |  | 115.6425 | 304.16 | -12 | 21
4 | SA508 | Reactor Pressure Vessel Steels | 0.2 | 0.085 | 1.35 | 0.007 | 0.003 | 0.83 | 0.155 | 0.5 | 0.013 |  |  | 96.8095 |  |  | 0.04 | 0.004 |  |  | 0.0035 |  |  |  | Conventioanal hot pierced ingots + Modified Vacuum carbon deoxidation | 650 | 10 | austenitizing-water quenching |  |  |  |  | No |  |  |  | 55 | 10 | 10 | 2 | 45 | 0.25 | V |  | -40.01919 | T |  | 53.63128 | 304.16 | -12 | 21
4 | SA508 | Reactor Pressure Vessel Steels | 0.2 | 0.085 | 1.35 | 0.007 | 0.003 | 0.83 | 0.155 | 0.5 | 0.013 |  |  | 96.8095 |  |  | 0.04 | 0.004 |  |  | 0.0035 |  |  |  | Conventioanal hot pierced ingots + Modified Vacuum carbon deoxidation | 650 | 10 | austenitizing-water quenching |  |  |  |  | No |  |  |  | 55 | 10 | 10 | 2 | 45 | 0.25 | V |  | -17.85029 | T |  | 150 | 304.16 | -12 | 21
4 | SA508 | Reactor Pressure Vessel Steels | 0.18 | 0.075 | 1.35 | 0.005 | 0.004 | 0.78 | 0.135 | 0.52 | 0.005 |  |  | 96.8885 |  |  | 0.05 | 0.005 |  |  | 0.0025 |  |  |  | Conventioanal hot pierced ingots + Vacuum carbon deoxidation | 650 | 10 | austenitizing-water quenching |  |  |  |  | No |  |  |  | 55 | 10 | 10 | 2 | 45 | 0.25 | V |  | -6.621881 | T |  | 111.8715 | 515.04 | 14 | 20
4 | SA508 | Reactor Pressure Vessel Steels | 0.18 | 0.075 | 1.35 | 0.005 | 0.004 | 0.78 | 0.135 | 0.52 | 0.005 |  |  | 96.8885 |  |  | 0.05 | 0.005 |  |  | 0.0025 |  |  |  | Conventioanal hot pierced ingots + Vacuum carbon deoxidation | 650 | 10 | austenitizing-water quenching |  |  |  |  | No |  |  |  | 55 | 10 | 10 | 2 | 45 | 0.25 | V |  | -1.439539 | T |  | 150 | 515.04 | 14 | 20
4 | SA508 | Reactor Pressure Vessel Steels | 0.18 | 0.075 | 1.35 | 0.005 | 0.004 | 0.78 | 0.135 | 0.52 | 0.005 |  |  | 96.8885 |  |  | 0.05 | 0.005 |  |  | 0.0025 |  |  |  | Conventioanal hot pierced ingots + Vacuum carbon deoxidation | 650 | 10 | austenitizing-water quenching |  |  |  |  | No |  |  |  | 55 | 10 | 10 | 2 | 45 | 0.25 | V |  | -1.439539 | T |  | 169.2737 | 515.04 | 14 | 20
4 | SA508 | Reactor Pressure Vessel Steels | 0.18 | 0.075 | 1.35 | 0.005 | 0.004 | 0.78 | 0.135 | 0.52 | 0.005 |  |  | 96.8885 |  |  | 0.05 | 0.005 |  |  | 0.0025 |  |  |  | Conventioanal hot pierced ingots + Vacuum carbon deoxidation | 650 | 10 | austenitizing-water quenching |  |  |  |  | No |  |  |  | 55 | 10 | 10 | 2 | 45 | 0.25 | V |  | 26.48752 | T |  | 152.933 | 515.04 | 14 | 20
4 | SA508 | Reactor Pressure Vessel Steels | 0.18 | 0.075 | 1.35 | 0.005 | 0.004 | 0.78 | 0.135 | 0.52 | 0.005 |  |  | 96.8885 |  |  | 0.05 | 0.005 |  |  | 0.0025 |  |  |  | Conventioanal hot pierced ingots + Vacuum carbon deoxidation | 650 | 10 | austenitizing-water quenching |  |  |  |  | No |  |  |  | 55 | 10 | 10 | 2 | 45 | 0.25 | V |  | 15.25912 | T |  | 170.1117 | 515.04 | 14 | 20
4 | SA508 | Reactor Pressure Vessel Steels | 0.18 | 0.075 | 1.35 | 0.005 | 0.004 | 0.78 | 0.135 | 0.52 | 0.005 |  |  | 96.8885 |  |  | 0.05 | 0.005 |  |  | 0.0025 |  |  |  | Conventioanal hot pierced ingots + Vacuum carbon deoxidation | 650 | 10 | austenitizing-water quenching |  |  |  |  | No |  |  |  | 55 | 10 | 10 | 2 | 45 | 0.25 | V |  | 15.25912 | T |  | 186.8715 | 515.04 | 14 | 20
4 | SA508 | Reactor Pressure Vessel Steels | 0.18 | 0.075 | 1.35 | 0.005 | 0.004 | 0.78 | 0.135 | 0.52 | 0.005 |  |  | 96.8885 |  |  | 0.05 | 0.005 |  |  | 0.0025 |  |  |  | Conventioanal hot pierced ingots + Vacuum carbon deoxidation | 650 | 10 | austenitizing-water quenching |  |  |  |  | No |  |  |  | 55 | 10 | 10 | 2 | 45 | 0.25 | V |  | -1.151631 | T |  | 105.1676 | 515.04 | 14 | 20
4 | SA508 | Reactor Pressure Vessel Steels | 0.18 | 0.075 | 1.35 | 0.005 | 0.004 | 0.78 | 0.135 | 0.52 | 0.005 |  |  | 96.8885 |  |  | 0.05 | 0.005 |  |  | 0.0025 |  |  |  | Conventioanal hot pierced ingots + Vacuum carbon deoxidation | 650 | 10 | austenitizing-water quenching |  |  |  |  | No |  |  |  | 55 | 10 | 10 | 2 | 45 | 0.25 | V |  | 26.48752 | T |  | 177.2346 | 515.04 | 14 | 20
4 | SA508 | Reactor Pressure Vessel Steels | 0.2 | 0.085 | 1.35 | 0.007 | 0.003 | 0.83 | 0.155 | 0.5 | 0.013 |  |  | 96.8095 |  |  | 0.04 | 0.004 |  |  | 0.0035 |  |  |  | Conventioanal hot pierced ingots + Modified Vacuum carbon deoxidation | 650 | 10 | austenitizing-water quenching |  |  |  |  | No |  |  |  | 55 | 10 | 10 | 2 | 45 | 0.25 | V |  | -17.85029 | T |  | 145.3911 | 304.16 | -12 | 21
4 | SA508 | Reactor Pressure Vessel Steels | 0.18 | 0.075 | 1.35 | 0.005 | 0.004 | 0.78 | 0.135 | 0.52 | 0.005 |  |  | 96.8885 |  |  | 0.05 | 0.005 |  |  | 0.0025 |  |  |  | Conventioanal hot pierced ingots + Vacuum carbon deoxidation | 650 | 10 | austenitizing-water quenching |  |  |  |  | No |  |  |  | 55 | 10 | 10 | 2 | 45 | 0.25 | V |  | 37.71593 | T |  | 201.5363 | 515.04 | 14 | 20
4 | SA508 | Reactor Pressure Vessel Steels | 0.18 | 0.075 | 1.35 | 0.005 | 0.004 | 0.78 | 0.135 | 0.52 | 0.005 |  |  | 96.8885 |  |  | 0.05 | 0.005 |  |  | 0.0025 |  |  |  | Conventioanal hot pierced ingots + Vacuum carbon deoxidation | 650 | 10 | austenitizing-water quenching |  |  |  |  | No |  |  |  | 55 | 10 | 10 | 2 | 45 | 0.25 | V |  | 37.42802 | T |  | 237.1508 | 515.04 | 14 | 20
4 | SA508 | Reactor Pressure Vessel Steels | 0.18 | 0.075 | 1.35 | 0.005 | 0.004 | 0.78 | 0.135 | 0.52 | 0.005 |  |  | 96.8885 |  |  | 0.05 | 0.005 |  |  | 0.0025 |  |  |  | Conventioanal hot pierced ingots + Vacuum carbon deoxidation | 650 | 10 | austenitizing-water quenching |  |  |  |  | No |  |  |  | 55 | 10 | 10 | 2 | 45 | 0.25 | V |  | 48.65643 | T |  | 248.0447 | 515.04 | 14 | 20
4 | SA508 | Reactor Pressure Vessel Steels | 0.18 | 0.075 | 1.35 | 0.005 | 0.004 | 0.78 | 0.135 | 0.52 | 0.005 |  |  | 96.8885 |  |  | 0.05 | 0.005 |  |  | 0.0025 |  |  |  | Conventioanal hot pierced ingots + Vacuum carbon deoxidation | 650 | 10 | austenitizing-water quenching |  |  |  |  | No |  |  |  | 55 | 10 | 10 | 2 | 45 | 0.25 | V |  | 48.65643 | T |  | 251.3966 | 515.04 | 14 | 20
4 | SA508 | Reactor Pressure Vessel Steels | 0.18 | 0.075 | 1.35 | 0.005 | 0.004 | 0.78 | 0.135 | 0.52 | 0.005 |  |  | 96.8885 |  |  | 0.05 | 0.005 |  |  | 0.0025 |  |  |  | Conventioanal hot pierced ingots + Vacuum carbon deoxidation | 650 | 10 | austenitizing-water quenching |  |  |  |  | No |  |  |  | 55 | 10 | 10 | 2 | 45 | 0.25 | V |  | 48.65643 | T |  | 257.6816 | 515.04 | 14 | 20
4 | SA508 | Reactor Pressure Vessel Steels | 0.18 | 0.075 | 1.35 | 0.005 | 0.004 | 0.78 | 0.135 | 0.52 | 0.005 |  |  | 96.8885 |  |  | 0.05 | 0.005 |  |  | 0.0025 |  |  |  | Conventioanal hot pierced ingots + Vacuum carbon deoxidation | 650 | 10 | austenitizing-water quenching |  |  |  |  | No |  |  |  | 55 | 10 | 10 | 2 | 45 | 0.25 | V |  | 26.77543 | T |  | 189.3855 | 515.04 | 14 | 20
4 | SA508 | Reactor Pressure Vessel Steels | 0.18 | 0.075 | 1.35 | 0.005 | 0.004 | 0.78 | 0.135 | 0.52 | 0.005 |  |  | 96.8885 |  |  | 0.05 | 0.005 |  |  | 0.0025 |  |  |  | Conventioanal hot pierced ingots + Vacuum carbon deoxidation | 650 | 10 | austenitizing-water quenching |  |  |  |  | No |  |  |  | 55 | 10 | 10 | 2 | 45 | 0.25 | V |  | -17.85029 | T |  | 91.34078 | 515.04 | 14 | 20
4 | SA508 | Reactor Pressure Vessel Steels | 0.18 | 0.075 | 1.35 | 0.005 | 0.004 | 0.78 | 0.135 | 0.52 | 0.005 |  |  | 96.8885 |  |  | 0.05 | 0.005 |  |  | 0.0025 |  |  |  | Conventioanal hot pierced ingots + Vacuum carbon deoxidation | 650 | 10 | austenitizing-water quenching |  |  |  |  | No |  |  |  | 55 | 10 | 10 | 2 | 45 | 0.25 | V |  | 37.71593 | T |  | 183.9385 | 515.04 | 14 | 20
4 | SA508 | Reactor Pressure Vessel Steels | 0.18 | 0.075 | 1.35 | 0.005 | 0.004 | 0.78 | 0.135 | 0.52 | 0.005 |  |  | 96.8885 |  |  | 0.05 | 0.005 |  |  | 0.0025 |  |  |  | Conventioanal hot pierced ingots + Vacuum carbon deoxidation | 650 | 10 | austenitizing-water quenching |  |  |  |  | No |  |  |  | 55 | 10 | 10 | 2 | 45 | 0.25 | V |  | -6.621881 | T |  | 43.99441 | 515.04 | 14 | 20
4 | SA508 | Reactor Pressure Vessel Steels | 0.18 | 0.075 | 1.35 | 0.005 | 0.004 | 0.78 | 0.135 | 0.52 | 0.005 |  |  | 96.8885 |  |  | 0.05 | 0.005 |  |  | 0.0025 |  |  |  | Conventioanal hot pierced ingots + Vacuum carbon deoxidation | 650 | 10 | austenitizing-water quenching |  |  |  |  | No |  |  |  | 55 | 10 | 10 | 2 | 45 | 0.25 | V |  | -17.85029 | T |  | 75.41899 | 515.04 | 14 | 20
4 | SA508 | Reactor Pressure Vessel Steels | 0.2 | 0.085 | 1.35 | 0.007 | 0.003 | 0.83 | 0.155 | 0.5 | 0.013 |  |  | 96.8095 |  |  | 0.04 | 0.004 |  |  | 0.0035 |  |  |  | Conventioanal hot pierced ingots + Modified Vacuum carbon deoxidation | 650 | 10 | austenitizing-water quenching |  |  |  |  | No |  |  |  | 55 | 10 | 10 | 2 | 45 | 0.25 | V |  | -6.621881 | T |  | 137.4302 | 304.16 | -12 | 21
4 | SA508 | Reactor Pressure Vessel Steels | 0.2 | 0.085 | 1.35 | 0.007 | 0.003 | 0.83 | 0.155 | 0.5 | 0.013 |  |  | 96.8095 |  |  | 0.04 | 0.004 |  |  | 0.0035 |  |  |  | Conventioanal hot pierced ingots + Modified Vacuum carbon deoxidation | 650 | 10 | austenitizing-water quenching |  |  |  |  | No |  |  |  | 55 | 10 | 10 | 2 | 45 | 0.25 | V |  | -6.333973 | T |  | 151.257 | 304.16 | -12 | 21
4 | SA508 | Reactor Pressure Vessel Steels | 0.2 | 0.085 | 1.35 | 0.007 | 0.003 | 0.83 | 0.155 | 0.5 | 0.013 |  |  | 96.8095 |  |  | 0.04 | 0.004 |  |  | 0.0035 |  |  |  | Conventioanal hot pierced ingots + Modified Vacuum carbon deoxidation | 650 | 10 | austenitizing-water quenching |  |  |  |  | No |  |  |  | 55 | 10 | 10 | 2 | 45 | 0.25 | V |  | 4.606526 | T |  | 192.3184 | 304.16 | -12 | 21
4 | SA508 | Reactor Pressure Vessel Steels | 0.2 | 0.085 | 1.35 | 0.007 | 0.003 | 0.83 | 0.155 | 0.5 | 0.013 |  |  | 96.8095 |  |  | 0.04 | 0.004 |  |  | 0.0035 |  |  |  | Conventioanal hot pierced ingots + Modified Vacuum carbon deoxidation | 650 | 10 | austenitizing-water quenching |  |  |  |  | No |  |  |  | 55 | 10 | 10 | 2 | 45 | 0.25 | V |  | 4.606526 | T |  | 199.0223 | 304.16 | -12 | 21
4 | SA508 | Reactor Pressure Vessel Steels | 0.2 | 0.085 | 1.35 | 0.007 | 0.003 | 0.83 | 0.155 | 0.5 | 0.013 |  |  | 96.8095 |  |  | 0.04 | 0.004 |  |  | 0.0035 |  |  |  | Conventioanal hot pierced ingots + Modified Vacuum carbon deoxidation | 650 | 10 | austenitizing-water quenching |  |  |  |  | No |  |  |  | 55 | 10 | 10 | 2 | 45 | 0.25 | V |  | 26.77543 | T |  | 250.9777 | 304.16 | -12 | 21
4 | SA508 | Reactor Pressure Vessel Steels | 0.2 | 0.085 | 1.35 | 0.007 | 0.003 | 0.83 | 0.155 | 0.5 | 0.013 |  |  | 96.8095 |  |  | 0.04 | 0.004 |  |  | 0.0035 |  |  |  | Conventioanal hot pierced ingots + Modified Vacuum carbon deoxidation | 650 | 10 | austenitizing-water quenching |  |  |  |  | No |  |  |  | 55 | 10 | 10 | 2 | 45 | 0.25 | V |  | 26.77543 | T |  | 258.9385 | 304.16 | -12 | 21
4 | SA508 | Reactor Pressure Vessel Steels | 0.2 | 0.085 | 1.35 | 0.007 | 0.003 | 0.83 | 0.155 | 0.5 | 0.013 |  |  | 96.8095 |  |  | 0.04 | 0.004 |  |  | 0.0035 |  |  |  | Conventioanal hot pierced ingots + Modified Vacuum carbon deoxidation | 650 | 10 | austenitizing-water quenching |  |  |  |  | No |  |  |  | 55 | 10 | 10 | 2 | 45 | 0.25 | V |  | 4.606526 | T |  | 178.4916 | 304.16 | -12 | 21
4 | SA508 | Reactor Pressure Vessel Steels | 0.18 | 0.075 | 1.35 | 0.005 | 0.004 | 0.78 | 0.135 | 0.52 | 0.005 |  |  | 96.8885 |  |  | 0.05 | 0.005 |  |  | 0.0025 |  |  |  | Conventioanal hot pierced ingots + Vacuum carbon deoxidation | 650 | 10 | austenitizing-water quenching |  |  |  |  | No |  |  |  | 55 | 10 | 10 | 2 | 45 | 0.25 | V |  | -40.01919 | T |  | 5.446927 | 515.04 | 14 | 20
4 | SA508 | Reactor Pressure Vessel Steels | 0.18 | 0.075 | 1.35 | 0.005 | 0.004 | 0.78 | 0.135 | 0.52 | 0.005 |  |  | 96.8885 |  |  | 0.05 | 0.005 |  |  | 0.0025 |  |  |  | Conventioanal hot pierced ingots + Vacuum carbon deoxidation | 650 | 10 | austenitizing-water quenching |  |  |  |  | No |  |  |  | 55 | 10 | 10 | 2 | 45 | 0.25 | V |  | -40.3071 | T |  | 9.636872 | 515.04 | 14 | 20
4 | SA508 | Reactor Pressure Vessel Steels | 0.18 | 0.075 | 1.35 | 0.005 | 0.004 | 0.78 | 0.135 | 0.52 | 0.005 |  |  | 96.8885 |  |  | 0.05 | 0.005 |  |  | 0.0025 |  |  |  | Conventioanal hot pierced ingots + Vacuum carbon deoxidation | 650 | 10 | austenitizing-water quenching |  |  |  |  | No |  |  |  | 55 | 10 | 10 | 2 | 45 | 0.25 | V |  | -40.3071 | T |  | 15.0838 | 515.04 | 14 | 20
4 | SA508 | Reactor Pressure Vessel Steels | 0.18 | 0.075 | 1.35 | 0.005 | 0.004 | 0.78 | 0.135 | 0.52 | 0.005 |  |  | 96.8885 |  |  | 0.05 | 0.005 |  |  | 0.0025 |  |  |  | Conventioanal hot pierced ingots + Vacuum carbon deoxidation | 650 | 10 | austenitizing-water quenching |  |  |  |  | No |  |  |  | 55 | 10 | 10 | 2 | 45 | 0.25 | V |  | -17.85029 | T |  | 18.01676 | 515.04 | 14 | 20
4 | SA508 | Reactor Pressure Vessel Steels | 0.18 | 0.075 | 1.35 | 0.005 | 0.004 | 0.78 | 0.135 | 0.52 | 0.005 |  |  | 96.8885 |  |  | 0.05 | 0.005 |  |  | 0.0025 |  |  |  | Conventioanal hot pierced ingots + Vacuum carbon deoxidation | 650 | 10 | austenitizing-water quenching |  |  |  |  | No |  |  |  | 55 | 10 | 10 | 2 | 45 | 0.25 | V |  | 15.54702 | T |  | 52.3743 | 515.04 | 14 | 20
4 | SA508 | Reactor Pressure Vessel Steels | 0.2 | 0.085 | 1.35 | 0.007 | 0.003 | 0.83 | 0.155 | 0.5 | 0.013 |  |  | 96.8095 |  |  | 0.04 | 0.004 |  |  | 0.0035 |  |  |  | Conventioanal hot pierced ingots + Modified Vacuum carbon deoxidation | 650 | 10 | austenitizing-water quenching |  |  |  |  | No |  |  |  | 55 | 10 | 10 | 2 | 45 | 0.25 | V |  | 4.606526 | T |  | 282.4022 | 304.16 | -12 | 21
4 | SA508 | Reactor Pressure Vessel Steels | 0.18 | 0.075 | 1.35 | 0.005 | 0.004 | 0.78 | 0.135 | 0.52 | 0.005 |  |  | 96.8885 |  |  | 0.05 | 0.005 |  |  | 0.0025 |  |  |  | Conventioanal hot pierced ingots + Vacuum carbon deoxidation | 650 | 10 | austenitizing-water quenching |  |  |  |  | No |  |  |  | 55 | 10 | 10 | 2 | 45 | 0.25 | V |  | -6.621881 | T |  | 34.77654 | 515.04 | 14 | 20
5 | SA508 | Reactor Pressure Vessel Steels | 0.22 | 0.28 | 0.66 | 0.011 | 0.007 | 0.82 | 0.35 | 0.6 |  |  |  | 97.022 |  |  |  | 0.03 | [14 empty] | No |  |  |  | 55 | 10 | 10 | 2 | 45 | 0.25 | V |  | 232.9749 | T |  | 83.60294 | 78.27 | 18 | 25
5 | SA508 | Reactor Pressure Vessel Steels | 0.23 | 0.26 | 0.66 | 0.01 | 0.022 | 0.85 | 0.35 | 0.59 |  |  |  | 96.998 |  |  |  | 0.03 | [14 empty] | No |  |  |  | 55 | 10 | 10 | 2 | 45 | 0.25 | V |  | -73.97504 | T |  | 7.92176 | 78.39 | 14 | 24
5 | SA508 | Reactor Pressure Vessel Steels | 0.23 | 0.26 | 0.66 | 0.01 | 0.022 | 0.85 | 0.35 | 0.59 |  |  |  | 96.998 |  |  |  | 0.03 | [14 empty] | No |  |  |  | 55 | 10 | 10 | 2 | 45 | 0.25 | V |  | -17.37968 | T |  | 33.22738 | 78.39 | 14 | 24
5 | SA508 | Reactor Pressure Vessel Steels | 0.23 | 0.26 | 0.66 | 0.01 | 0.022 | 0.85 | 0.35 | 0.59 |  |  |  | 96.998 |  |  |  | 0.03 | [14 empty] | No |  |  |  | 55 | 10 | 10 | 2 | 45 | 0.25 | V |  | 24.5098 | T |  | 49.9511 | 78.39 | 14 | 24
5 | SA508 | Reactor Pressure Vessel Steels | 0.23 | 0.26 | 0.66 | 0.01 | 0.022 | 0.85 | 0.35 | 0.59 |  |  |  | 96.998 |  |  |  | 0.03 | [14 empty] | No |  |  |  | 55 | 10 | 10 | 2 | 45 | 0.25 | V |  | 32.53119 | T |  | 60.51345 | 78.39 | 14 | 24
5 | SA508 | Reactor Pressure Vessel Steels | 0.23 | 0.26 | 0.66 | 0.01 | 0.022 | 0.85 | 0.35 | 0.59 |  |  |  | 96.998 |  |  |  | 0.03 | [14 empty] | No |  |  |  | 55 | 10 | 10 | 2 | 45 | 0.25 | V |  | 33.42246 | T |  | 65.13447 | 78.39 | 14 | 24
5 | SA508 | Reactor Pressure Vessel Steels | 0.23 | 0.26 | 0.66 | 0.01 | 0.022 | 0.85 | 0.35 | 0.59 |  |  |  | 96.998 |  |  |  | 0.03 | [14 empty] | No |  |  |  | 55 | 10 | 10 | 2 | 45 | 0.25 | V |  | 38.77005 | T |  | 66.45477 | 78.39 | 14 | 24
5 | SA508 | Reactor Pressure Vessel Steels | 0.22 | 0.28 | 0.66 | 0.011 | 0.007 | 0.82 | 0.35 | 0.6 |  |  |  | 97.022 |  |  |  | 0.03 | [14 empty] | No |  |  |  | 55 | 10 | 10 | 2 | 45 | 0.25 | V |  | 176.5233 | T |  | 83.82353 | 78.27 | 18 | 25
5 | SA508 | Reactor Pressure Vessel Steels | 0.23 | 0.26 | 0.66 | 0.01 | 0.022 | 0.85 | 0.35 | 0.59 |  |  |  | 96.998 |  |  |  | 0.03 | [14 empty] | No |  |  |  | 55 | 10 | 10 | 2 | 45 | 0.25 | V |  | 24.5098 | T |  | 52.81174 | 78.39 | 14 | 24
5 | SA508 | Reactor Pressure Vessel Steels | 0.22 | 0.28 | 0.66 | 0.011 | 0.007 | 0.82 | 0.35 | 0.6 |  |  |  | 97.022 |  |  |  | 0.03 | [14 empty] | No |  |  |  | 55 | 10 | 10 | 2 | 45 | 0.25 | V |  | 148.2975 | T |  | 86.69118 | 78.27 | 18 | 25
5 | SA508 | Reactor Pressure Vessel Steels | 0.22 | 0.28 | 0.66 | 0.011 | 0.007 | 0.82 | 0.35 | 0.6 |  |  |  | 97.022 |  |  |  | 0.03 | [14 empty] | No |  |  |  | 55 | 10 | 10 | 2 | 45 | 0.25 | V |  | 23.74552 | T |  | 51.17647 | 78.27 | 18 | 25
5 | SA508 | Reactor Pressure Vessel Steels | 0.22 | 0.28 | 0.66 | 0.011 | 0.007 | 0.82 | 0.35 | 0.6 |  |  |  | 97.022 |  |  |  | 0.03 | [14 empty] | No |  |  |  | 55 | 10 | 10 | 2 | 45 | 0.25 | V |  | 65.86022 | T |  | 76.54412 | 78.27 | 18 | 25
5 | SA508 | Reactor Pressure Vessel Steels | 0.22 | 0.28 | 0.66 | 0.011 | 0.007 | 0.82 | 0.35 | 0.6 |  |  |  | 97.022 |  |  |  | 0.03 | [14 empty] | No |  |  |  | 55 | 10 | 10 | 2 | 45 | 0.25 | V |  | 52.41935 | T |  | 80.29412 | 78.27 | 18 | 25
5 | SA508 | Reactor Pressure Vessel Steels | 0.22 | 0.28 | 0.66 | 0.011 | 0.007 | 0.82 | 0.35 | 0.6 |  |  |  | 97.022 |  |  |  | 0.03 | [14 empty] | No |  |  |  | 55 | 10 | 10 | 2 | 45 | 0.25 | V |  | 38.97849 | T |  | 64.85294 | 78.27 | 18 | 25
5 | SA508 | Reactor Pressure Vessel Steels | 0.22 | 0.28 | 0.66 | 0.011 | 0.007 | 0.82 | 0.35 | 0.6 |  |  |  | 97.022 |  |  |  | 0.03 | [14 empty] | No |  |  |  | 55 | 10 | 10 | 2 | 45 | 0.25 | V |  | 38.53047 | T |  | 59.11765 | 78.27 | 18 | 25
5 | SA508 | Reactor Pressure Vessel Steels | 0.22 | 0.28 | 0.66 | 0.011 | 0.007 | 0.82 | 0.35 | 0.6 |  |  |  | 97.022 |  |  |  | 0.03 | [14 empty] | No |  |  |  | 55 | 10 | 10 | 2 | 45 | 0.25 | V |  | 31.81004 | T |  | 54.48529 | 78.27 | 18 | 25
5 | SA508 | Reactor Pressure Vessel Steels | 0.22 | 0.28 | 0.66 | 0.011 | 0.007 | 0.82 | 0.35 | 0.6 |  |  |  | 97.022 |  |  |  | 0.03 | [14 empty] | No |  |  |  | 55 | 10 | 10 | 2 | 45 | 0.25 | V |  | 23.74552 | T |  | 54.04412 | 78.27 | 18 | 25
5 | SA508 | Reactor Pressure Vessel Steels | 0.22 | 0.28 | 0.66 | 0.011 | 0.007 | 0.82 | 0.35 | 0.6 |  |  |  | 97.022 |  |  |  | 0.03 | [14 empty] | No |  |  |  | 55 | 10 | 10 | 2 | 45 | 0.25 | V |  | 23.74552 | T |  | 42.79412 | 78.27 | 18 | 25
5 | SA508 | Reactor Pressure Vessel Steels | 0.22 | 0.28 | 0.66 | 0.011 | 0.007 | 0.82 | 0.35 | 0.6 |  |  |  | 97.022 |  |  |  | 0.03 | [14 empty] | No |  |  |  | 55 | 10 | 10 | 2 | 45 | 0.25 | V |  | -18.8172 | T |  | 23.38235 | 78.27 | 18 | 25
5 | SA508 | Reactor Pressure Vessel Steels | 0.22 | 0.28 | 0.66 | 0.011 | 0.007 | 0.82 | 0.35 | 0.6 |  |  |  | 97.022 |  |  |  | 0.03 | [14 empty] | No |  |  |  | 55 | 10 | 10 | 2 | 45 | 0.25 | V |  | -75.26882 | T |  | 5.294118 | 78.27 | 18 | 25
5 | SA508 | Reactor Pressure Vessel Steels | 0.22 | 0.28 | 0.66 | 0.011 | 0.007 | 0.82 | 0.35 | 0.6 |  |  |  | 97.022 |  |  |  | 0.03 | [14 empty] | No |  |  |  | 55 | 10 | 10 | 2 | 45 | 0.25 | V |  | 106.6308 | T |  | 82.27941 | 78.27 | 18 | 25
5 | SA508 | Reactor Pressure Vessel Steels | 0.23 | 0.26 | 0.66 | 0.01 | 0.022 | 0.85 | 0.35 | 0.59 |  |  |  | 96.998 |  |  |  | 0.03 | [14 empty] | No |  |  |  | 55 | 10 | 10 | 2 | 45 | 0.25 | V |  | 107.8431 | T |  | 82.51834 | 78.39 | 14 | 24
5 | SA508 | Reactor Pressure Vessel Steels | 0.23 | 0.26 | 0.66 | 0.01 | 0.022 | 0.85 | 0.35 | 0.59 |  |  |  | 96.998 |  |  |  | 0.03 | [14 empty] | No |  |  |  | 55 | 10 | 10 | 2 | 45 | 0.25 | V |  | 52.13904 | T |  | 71.07579 | 78.39 | 14 | 24
5 | SA508 | Reactor Pressure Vessel Steels | 0.23 | 0.26 | 0.66 | 0.01 | 0.022 | 0.85 | 0.35 | 0.59 |  |  |  | 96.998 |  |  |  | 0.03 | [14 empty] | No |  |  |  | 55 | 10 | 10 | 2 | 45 | 0.25 | V |  | 177.3619 | T |  | 84.05868 | 78.39 | 14 | 24
5 | SA508 | Reactor Pressure Vessel Steels | 0.23 | 0.26 | 0.66 | 0.01 | 0.022 | 0.85 | 0.35 | 0.59 |  |  |  | 96.998 |  |  |  | 0.03 | [14 empty] | No |  |  |  | 55 | 10 | 10 | 2 | 45 | 0.25 | V |  | 65.95365 | T |  | 87.13936 | 78.39 | 14 | 24
5 | SA508 | Reactor Pressure Vessel Steels | 0.17 | 0.25 | 0.62 | 0.007 | 0.009 | 0.69 | 0.39 | 0.64 |  |  |  | 97.194 |  |  |  | 0.03 | [14 empty] | No |  |  |  | 55 | 10 | 10 | 2 | 45 | 0.25 | V |  | 261.6697 | T |  | 98.42365 | 84.11 | 57 | 23
5 | SA508 | Reactor Pressure Vessel Steels | 0.17 | 0.25 | 0.62 | 0.007 | 0.009 | 0.69 | 0.39 | 0.64 |  |  |  | 97.194 |  |  |  | 0.03 | [14 empty] | No |  |  |  | 55 | 10 | 10 | 2 | 45 | 0.25 | V |  | 206.4632 | T |  | 94.65517 | 84.11 | 57 | 23
5 | SA508 | Reactor Pressure Vessel Steels | 0.17 | 0.25 | 0.62 | 0.007 | 0.009 | 0.69 | 0.39 | 0.64 |  |  |  | 97.194 |  |  |  | 0.03 | [14 empty] | No |  |  |  | 55 | 10 | 10 | 2 | 45 | 0.25 | V |  | 149.9102 | T |  | 100.197 | 84.11 | 57 | 23
5 | SA508 | Reactor Pressure Vessel Steels | 0.17 | 0.25 | 0.62 | 0.007 | 0.009 | 0.69 | 0.39 | 0.64 |  |  |  | 97.194 |  |  |  | 0.03 | [14 empty] | No |  |  |  | 55 | 10 | 10 | 2 | 45 | 0.25 | V |  | 93.8061 | T |  | 102.1921 | 84.11 | 57 | 23
5 | SA508 | Reactor Pressure Vessel Steels | 0.17 | 0.25 | 0.62 | 0.007 | 0.009 | 0.69 | 0.39 | 0.64 |  |  |  | 97.194 |  |  |  | 0.03 | [14 empty] | No |  |  |  | 55 | 10 | 10 | 2 | 45 | 0.25 | V |  | 80.78995 | T |  | 102.4138 | 84.11 | 57 | 23
5 | SA508 | Reactor Pressure Vessel Steels | 0.17 | 0.25 | 0.62 | 0.007 | 0.009 | 0.69 | 0.39 | 0.64 |  |  |  | 97.194 |  |  |  | 0.03 | [14 empty] | No |  |  |  | 55 | 10 | 10 | 2 | 45 | 0.25 | V |  | 80.34111 | T |  | 94.65517 | 84.11 | 57 | 23
5 | SA508 | Reactor Pressure Vessel Steels | 0.17 | 0.25 | 0.62 | 0.007 | 0.009 | 0.69 | 0.39 | 0.64 |  |  |  | 97.194 |  |  |  | 0.03 | [14 empty] | No |  |  |  | 55 | 10 | 10 | 2 | 45 | 0.25 | V |  | 94.25494 | T |  | 89.77833 | 84.11 | 57 | 23
5 | SA508 | Reactor Pressure Vessel Steels | 0.17 | 0.25 | 0.62 | 0.007 | 0.009 | 0.69 | 0.39 | 0.64 |  |  |  | 97.194 |  |  |  | 0.03 | [14 empty] | No |  |  |  | 55 | 10 | 10 | 2 | 45 | 0.25 | V |  | 66.87612 | T |  | 84.90148 | 84.11 | 57 | 23
5 | SA508 | Reactor Pressure Vessel Steels | 0.17 | 0.25 | 0.62 | 0.007 | 0.009 | 0.69 | 0.39 | 0.64 |  |  |  | 97.194 |  |  |  | 0.03 | [14 empty] | No |  |  |  | 55 | 10 | 10 | 2 | 45 | 0.25 | V |  | 52.9623 | T |  | 84.6798 | 84.11 | 57 | 23
5 | SA508 | Reactor Pressure Vessel Steels | 0.17 | 0.25 | 0.62 | 0.007 | 0.009 | 0.69 | 0.39 | 0.64 |  |  |  | 97.194 |  |  |  | 0.03 | [14 empty] | No |  |  |  | 55 | 10 | 10 | 2 | 45 | 0.25 | V |  | 66.87612 | T |  | 102.4138 | 84.11 | 57 | 23
5 | SA508 | Reactor Pressure Vessel Steels | 0.17 | 0.25 | 0.62 | 0.007 | 0.009 | 0.69 | 0.39 | 0.64 |  |  |  | 97.194 |  |  |  | 0.03 | [14 empty] | No |  |  |  | 55 | 10 | 10 | 2 | 45 | 0.25 | V |  | 52.51346 | T |  | 67.61084 | 84.11 | 57 | 23
5 | SA508 | Reactor Pressure Vessel Steels | 0.17 | 0.25 | 0.62 | 0.007 | 0.009 | 0.69 | 0.39 | 0.64 |  |  |  | 97.194 |  |  |  | 0.03 | [14 empty] | No |  |  |  | 55 | 10 | 10 | 2 | 45 | 0.25 | V |  | 38.15081 | T |  | 60.73892 | 84.11 | 57 | 23
5 | SA508 | Reactor Pressure Vessel Steels | 0.17 | 0.25 | 0.62 | 0.007 | 0.009 | 0.69 | 0.39 | 0.64 |  |  |  | 97.194 |  |  |  | 0.03 | [14 empty] | No |  |  |  | 55 | 10 | 10 | 2 | 45 | 0.25 | V |  | 25.13465 | T |  | 60.96059 | 84.11 | 57 | 23
5 | SA508 | Reactor Pressure Vessel Steels | 0.23 | 0.26 | 0.66 | 0.01 | 0.022 | 0.85 | 0.35 | 0.59 |  |  |  | 96.998 |  |  |  | 0.03 | [14 empty] | No |  |  |  | 55 | 10 | 10 | 2 | 45 | 0.25 | V |  | 233.5116 | T |  | 83.39853 | 78.39 | 14 | 24
5 | SA508 | Reactor Pressure Vessel Steels | 0.17 | 0.25 | 0.62 | 0.007 | 0.009 | 0.69 | 0.39 | 0.64 |  |  |  | 97.194 |  |  |  | 0.03 | [14 empty] | No |  |  |  | 55 | 10 | 10 | 2 | 45 | 0.25 | V |  | 24.68582 | T |  | 51.65025 | 84.11 | 57 | 23
5 | SA508 | Reactor Pressure Vessel Steels | 0.17 | 0.25 | 0.62 | 0.007 | 0.009 | 0.69 | 0.39 | 0.64 |  |  |  | 97.194 |  |  |  | 0.03 | [14 empty] | No |  |  |  | 55 | 10 | 10 | 2 | 45 | 0.25 | V |  | 24.68582 | T |  | 39.23645 | 84.11 | 57 | 23
5 | SA508 | Reactor Pressure Vessel Steels | 0.17 | 0.25 | 0.62 | 0.007 | 0.009 | 0.69 | 0.39 | 0.64 |  |  |  | 97.194 |  |  |  | 0.03 | [14 empty] | No |  |  |  | 55 | 10 | 10 | 2 | 45 | 0.25 | V |  | -16.15799 | T |  | 15.96059 | 84.11 | 57 | 23
5 | SA508 | Reactor Pressure Vessel Steels | 0.17 | 0.25 | 0.62 | 0.007 | 0.009 | 0.69 | 0.39 | 0.64 |  |  |  | 97.194 |  |  |  | 0.03 | [14 empty] | No |  |  |  | 55 | 10 | 10 | 2 | 45 | 0.25 | V |  | -45.33214 | T |  | 24.60591 | 84.11 | 57 | 23
5 | SA508 | Reactor Pressure Vessel Steels | 0.17 | 0.25 | 0.62 | 0.007 | 0.009 | 0.69 | 0.39 | 0.64 |  |  |  | 97.194 |  |  |  | 0.03 | [14 empty] | No |  |  |  | 55 | 10 | 10 | 2 | 45 | 0.25 | V |  | -71.81329 | T |  | 9.753695 | 84.11 | 57 | 23
5 | SA508 | Reactor Pressure Vessel Steels | 0.17 | 0.25 | 0.62 | 0.007 | 0.009 | 0.69 | 0.39 | 0.64 |  |  |  | 97.194 |  |  |  | 0.03 | [14 empty] | No |  |  |  | 55 | 10 | 10 | 2 | 45 | 0.25 | V |  | 52.9623 | T |  | 80.91133 | 84.11 | 57 | 23
6 | SA508 | Reactor Pressure Vessel Steels | 0.16 | 0.36 | 0.8 | 0.01 | 0.01 | 0.5 | 0.45 | 0.25 |  |  |  | 97.43 |  |  |  | 0.03 | [14 empty] | No |  |  |  | 55 | 10 | 10 |  |  | 0.25 | V | E23 | -19.91525 | L |  | 55.7606 | 213.44 | 7.6 | 26
6 | SA508 | Reactor Pressure Vessel Steels | 0.16 | 0.36 | 0.8 | 0.01 | 0.01 | 0.5 | 0.45 | 0.25 |  |  |  | 97.43 |  |  |  | 0.03 | [14 empty] | No |  |  |  | 55 | 10 | 10 |  |  | 0.25 | V | E23 | -19.91525 | L |  | 17.83042 | 213.44 | 7.6 | 26
6 | SA508 | Reactor Pressure Vessel Steels | 0.16 | 0.36 | 0.8 | 0.01 | 0.01 | 0.5 | 0.45 | 0.25 |  |  |  | 97.43 |  |  |  | 0.03 | [14 empty] | No |  |  |  | 55 | 10 | 10 |  |  | 0.25 | V | E23 | -40.25424 | L |  | 13.61596 | 213.44 | 7.6 | 26
6 | SA508 | Reactor Pressure Vessel Steels | 0.16 | 0.36 | 0.8 | 0.01 | 0.01 | 0.5 | 0.45 | 0.25 |  |  |  | 97.43 |  |  |  | 0.03 | [14 empty] | No |  |  |  | 55 | 10 | 10 |  |  | 0.25 | V | E23 | -140.2542 | L |  | 3.890274 | 213.44 | 7.6 | 26
6 | SA508 | Reactor Pressure Vessel Steels | 0.16 | 0.36 | 0.8 | 0.01 | 0.01 | 0.5 | 0.45 | 0.25 |  |  |  | 97.43 |  |  |  | 0.03 | [14 empty] | No |  |  |  | 55 | 10 | 10 |  |  | 0.25 | V | E23 | -60.16949 | L |  | 7.780549 | 213.44 | 7.6 | 26
6 | SA508 | Reactor Pressure Vessel Steels | 0.16 | 0.36 | 0.8 | 0.01 | 0.01 | 0.5 | 0.45 | 0.25 |  |  |  | 97.43 |  |  |  | 0.03 | [14 empty] | No |  |  |  | 55 | 10 | 10 |  |  | 0.25 | V | E23 | -83.89831 | L |  | 3.890274 | 213.44 | 7.6 | 26
6 | SA508 | Reactor Pressure Vessel Steels | 0.16 | 0.36 | 0.8 | 0.01 | 0.01 | 0.5 | 0.45 | 0.25 |  |  |  | 97.43 |  |  |  | 0.03 | [14 empty] | No |  |  |  | 55 | 10 | 10 |  |  | 0.25 | V | E23 | -9.745763 | L |  | 43.76559 | 213.44 | 7.6 | 26
6 | SA508 | Reactor Pressure Vessel Steels | 0.16 | 0.36 | 0.8 | 0.01 | 0.01 | 0.5 | 0.45 | 0.25 |  |  |  | 97.43 |  |  |  | 0.03 | [14 empty] | No |  |  |  | 55 | 10 | 10 |  |  | 0.25 | V | E23 | -50.42373 | L |  | 15.5611 | 213.44 | 7.6 | 26
6 | SA508 | Reactor Pressure Vessel Steels | 0.16 | 0.36 | 0.8 | 0.01 | 0.01 | 0.5 | 0.45 | 0.25 |  |  |  | 97.43 |  |  |  | 0.03 | [14 empty] | No |  |  |  | 55 | 10 | 10 |  |  | 0.25 | V | E23 | 1.136868e-13 | L |  | 51.87032 | 213.44 | 7.6 | 26
6 | SA508 | Reactor Pressure Vessel Steels | 0.16 | 0.36 | 0.8 | 0.01 | 0.01 | 0.5 | 0.45 | 0.25 |  |  |  | 97.43 |  |  |  | 0.03 | [14 empty] | No |  |  |  | 55 | 10 | 10 |  |  | 0.25 | V | E23 | -5.684342e-14 | L |  | 107.9551 | 213.44 | 7.6 | 26
6 | SA508 | Reactor Pressure Vessel Steels | 0.16 | 0.36 | 0.8 | 0.01 | 0.01 | 0.5 | 0.45 | 0.25 |  |  |  | 97.43 |  |  |  | 0.03 | [14 empty] | No |  |  |  | 55 | 10 | 10 |  |  | 0.25 | V | E23 | -10.16949 | L |  | 91.42145 | 213.44 | 7.6 | 26
6 | SA508 | Reactor Pressure Vessel Steels | 0.16 | 0.36 | 0.8 | 0.01 | 0.01 | 0.5 | 0.45 | 0.25 |  |  |  | 97.43 |  |  |  | 0.03 | [14 empty] | No |  |  |  | 55 | 10 | 10 |  |  | 0.25 | V | E23 | 24.57627 | L |  | 130 | 213.44 | 7.6 | 26
6 | SA508 | Reactor Pressure Vessel Steels | 0.16 | 0.36 | 0.8 | 0.01 | 0.01 | 0.5 | 0.45 | 0.25 |  |  |  | 97.43 |  |  |  | 0.03 | [14 empty] | No |  |  |  | 55 | 10 | 10 |  |  | 0.25 | V | E23 | 70.33898 | L |  | 179.601 | 213.44 | 7.6 | 26
6 | SA508 | Reactor Pressure Vessel Steels | 0.16 | 0.36 | 0.8 | 0.01 | 0.01 | 0.5 | 0.45 | 0.25 |  |  |  | 97.43 |  |  |  | 0.03 | [14 empty] | No |  |  |  | 55 | 10 | 10 |  |  | 0.25 | V | E23 | 80.08475 | L |  | 205.8603 | 213.44 | 7.6 | 26
6 | SA508 | Reactor Pressure Vessel Steels | 0.16 | 0.36 | 0.8 | 0.01 | 0.01 | 0.5 | 0.45 | 0.25 |  |  |  | 97.43 |  |  |  | 0.03 | [14 empty] | No |  |  |  | 55 | 10 | 10 |  |  | 0.25 | V | E23 | 74.57627 | L |  | 213.9651 | 213.44 | 7.6 | 26
6 | SA508 | Reactor Pressure Vessel Steels | 0.16 | 0.36 | 0.8 | 0.01 | 0.01 | 0.5 | 0.45 | 0.25 |  |  |  | 97.43 |  |  |  | 0.03 | [14 empty] | No |  |  |  | 55 | 10 | 10 |  |  | 0.25 | V | E23 | 60.16949 | L |  | 222.7182 | 213.44 | 7.6 | 26
6 | SA508 | Reactor Pressure Vessel Steels | 0.16 | 0.36 | 0.8 | 0.01 | 0.01 | 0.5 | 0.45 | 0.25 |  |  |  | 97.43 |  |  |  | 0.03 | [14 empty] | No |  |  |  | 55 | 10 | 10 |  |  | 0.25 | V | E23 | 150 | L |  | 212.6683 | 213.44 | 7.6 | 26
6 | SA508 | Reactor Pressure Vessel Steels | 0.16 | 0.36 | 0.8 | 0.01 | 0.01 | 0.5 | 0.45 | 0.25 |  |  |  | 97.43 |  |  |  | 0.03 | [14 empty] | No |  |  |  | 55 | 10 | 10 |  |  | 0.25 | V | E23 | -10.16949 | L |  | 59.65087 | 213.44 | 7.6 | 26
7 | SA508 | Reactor Pressure Vessel Steels | 0.1 | 0.2 | 0.7 |  |  | 1.9 | 0.15 | 1.5 | 0.03 |  |  | 95.42 | [17 empty] | 30 | No |  |  |  | 55 | 10 | 10 | 2 |  | 0.25 | V |  | 29.82456 | T-L |  | 281.3939 | 245.94 | -57 | 29
7 | SA508 | Reactor Pressure Vessel Steels | 0.1 | 0.2 | 0.7 |  |  | 1.9 | 0.15 | 1.5 | 0.03 |  |  | 95.42 | [17 empty] | 30 | No |  |  |  | 55 | 10 | 10 | 2 |  | 0.25 | V |  | 0 | T-L |  | 256.0742 | 245.94 | -57 | 29
7 | SA508 | Reactor Pressure Vessel Steels | 0.1 | 0.2 | 0.7 |  |  | 1.9 | 0.15 | 1.5 | 0.03 |  |  | 95.42 | [17 empty] | 30 | No |  |  |  | 55 | 10 | 10 | 2 |  | 0.25 | V |  | -20.17544 | T-L |  | 211.7647 | 245.94 | -57 | 29
7 | SA508 | Reactor Pressure Vessel Steels | 0.1 | 0.2 | 0.7 |  |  | 1.9 | 0.15 | 1.5 | 0.03 |  |  | 95.42 | [17 empty] | 30 | No |  |  |  | 55 | 10 | 10 | 2 |  | 0.25 | V |  | -30.11696 | T-L |  | 212.3402 | 245.94 | -57 | 29
7 | SA508 | Reactor Pressure Vessel Steels | 0.1 | 0.2 | 0.7 |  |  | 1.9 | 0.15 | 1.5 | 0.03 |  |  | 95.42 | [17 empty] | 30 | No |  |  |  | 55 | 10 | 10 | 2 |  | 0.25 | V |  | -40.35088 | T-L |  | 215.2174 | 245.94 | -57 | 29
7 | SA508 | Reactor Pressure Vessel Steels | 0.1 | 0.2 | 0.7 |  |  | 1.9 | 0.15 | 1.5 | 0.03 |  |  | 95.42 | [17 empty] | 30 | No |  |  |  | 55 | 10 | 10 | 2 |  | 0.25 | V |  | -50.2924 | T-L |  | 200.2558 | 245.94 | -57 | 29
7 | SA508 | Reactor Pressure Vessel Steels | 0.1 | 0.2 | 0.7 |  |  | 1.9 | 0.15 | 1.5 | 0.03 |  |  | 95.42 | [17 empty] | 30 | No |  |  |  | 55 | 10 | 10 | 2 |  | 0.25 | V |  | -65.49708 | T-L |  | 23.0179 | 245.94 | -57 | 29
7 | SA508 | Reactor Pressure Vessel Steels | 0.1 | 0.2 | 0.7 |  |  | 1.9 | 0.15 | 1.5 | 0.03 |  |  | 95.42 | [17 empty] | 30 | No |  |  |  | 55 | 10 | 10 | 2 |  | 0.25 | V |  | -80.70175 | T-L |  | 7.480818 | 245.94 | -57 | 29
7 | SA508 | Reactor Pressure Vessel Steels | 0.5 | 0.2 | 1 |  |  | 1.5 | 0.15 | 1 | 0.03 |  |  | 95.62 | [17 empty] | 30 | No |  |  |  | 55 | 10 | 10 | 2 |  | 0.25 | V |  | -20.17544 | T-L |  | 407.4169 | 417.59 | -86 | 30
7 | SA508 | Reactor Pressure Vessel Steels | 0.5 | 0.2 | 1 |  |  | 1.5 | 0.15 | 1 | 0.03 |  |  | 95.62 | [17 empty] | 30 | No |  |  |  | 55 | 10 | 10 | 2 |  | 0.25 | V |  | 50 | T-L |  | 407.9923 | 417.59 | -86 | 30
7 | SA508 | Reactor Pressure Vessel Steels | 0.5 | 0.2 | 1 |  |  | 1.5 | 0.15 | 1 | 0.03 |  |  | 95.62 | [17 empty] | 30 | No |  |  |  | 55 | 10 | 10 | 2 |  | 0.25 | V |  | 20.17544 | T-L |  | 407.4169 | 417.59 | -86 | 30
7 | SA508 | Reactor Pressure Vessel Steels | 0.5 | 0.2 | 1 |  |  | 1.5 | 0.15 | 1 | 0.03 |  |  | 95.62 | [17 empty] | 30 | No |  |  |  | 55 | 10 | 10 | 2 |  | 0.25 | V |  | -50.2924 | T-L |  | 407.9923 | 417.59 | -86 | 30
7 | SA508 | Reactor Pressure Vessel Steels | 0.5 | 0.2 | 1 |  |  | 1.5 | 0.15 | 1 | 0.03 |  |  | 95.62 | [17 empty] | 30 | No |  |  |  | 55 | 10 | 10 | 2 |  | 0.25 | V |  | -70.46784 | T-L |  | 302.6854 | 417.59 | -86 | 30
7 | SA508 | Reactor Pressure Vessel Steels | 0.5 | 0.2 | 1 |  |  | 1.5 | 0.15 | 1 | 0.03 |  |  | 95.62 | [17 empty] | 30 | No |  |  |  | 55 | 10 | 10 | 2 |  | 0.25 | V |  | -85.38012 | T-L |  | 232.4808 | 417.59 | -86 | 30
7 | SA508 | Reactor Pressure Vessel Steels | 0.5 | 0.2 | 1 |  |  | 1.5 | 0.15 | 1 | 0.03 |  |  | 95.62 | [17 empty] | 30 | No |  |  |  | 55 | 10 | 10 | 2 |  | 0.25 | V |  | -140.6433 | T-L |  | 4.028133 | 417.59 | -86 | 30
7 | SA508 | Reactor Pressure Vessel Steels | 0.1 | 0.2 | 0.7 |  |  | 1.9 | 0.15 | 1.5 | 0.03 |  |  | 95.42 | [17 empty] | 30 | No |  |  |  | 55 | 10 | 10 | 2 |  | 0.25 | V |  | 50 | T-L |  | 275.0639 | 245.94 | -57 | 29
7 | SA508 | Reactor Pressure Vessel Steels | 0.1 | 0.2 | 0.7 |  |  | 1.9 | 0.15 | 1.5 | 0.03 |  |  | 95.42 | [17 empty] | 30 | No |  |  |  | 55 | 10 | 10 | 2 |  | 0.25 | V |  | -100.8772 | T-L |  | 7.480818 | 245.94 | -57 | 29
7 | SA508 | Reactor Pressure Vessel Steels | 0.1 | 0.2 | 0.7 |  |  | 1.9 | 0.15 | 1.5 | 0.03 |  |  | 95.42 | [17 empty] | 30 | No |  |  |  | 55 | 10 | 10 | 2 |  | 0.25 | V |  | 100.2924 | T-L |  | 255.4987 | 245.94 | -57 | 29
7 | SA508 | Reactor Pressure Vessel Steels | 0.2 | 0.2 | 1.4 |  |  | 0.9 | 0.15 | 0.5 | 0.03 |  |  | 96.62 | [17 empty] | 30 | No |  |  |  | 55 | 10 | 10 | 2 |  | 0.25 | V |  | -50.5848 | T-L |  | 13.23529 | 289.84 | 10.5 | 27
7 | SA508 | Reactor Pressure Vessel Steels | 0.1 | 0.2 | 0.7 |  |  | 1.5 | 0.15 | 1 | 0.03 |  |  | 96.32 | [17 empty] | 30 | No |  |  |  | 55 | 10 | 10 | 2 |  | 0.25 | V |  | -140.6433 | T-L |  | 2.877238 | 441.84 | -29 | 28
7 | SA508 | Reactor Pressure Vessel Steels | 0.2 | 0.2 | 1.4 |  |  | 0.9 | 0.15 | 0.5 | 0.03 |  |  | 96.62 | [17 empty] | 30 | No |  |  |  | 55 | 10 | 10 | 2 |  | 0.25 | V |  | 150.2924 | T-L |  | 295.7801 | 289.84 | 10.5 | 27
7 | SA508 | Reactor Pressure Vessel Steels | 0.2 | 0.2 | 1.4 |  |  | 0.9 | 0.15 | 0.5 | 0.03 |  |  | 96.62 | [17 empty] | 30 | No |  |  |  | 55 | 10 | 10 | 2 |  | 0.25 | V |  | 100 | T-L |  | 261.2532 | 289.84 | 10.5 | 27
7 | SA508 | Reactor Pressure Vessel Steels | 0.2 | 0.2 | 1.4 |  |  | 0.9 | 0.15 | 0.5 | 0.03 |  |  | 96.62 | [17 empty] | 30 | No |  |  |  | 55 | 10 | 10 | 2 |  | 0.25 | V |  | 29.82456 | T-L |  | 199.1049 | 289.84 | 10.5 | 27
7 | SA508 | Reactor Pressure Vessel Steels | 0.2 | 0.2 | 1.4 |  |  | 0.9 | 0.15 | 0.5 | 0.03 |  |  | 96.62 | [17 empty] | 30 | No |  |  |  | 55 | 10 | 10 | 2 |  | 0.25 | V |  | -0.2923977 | T-L |  | 149.0409 | 289.84 | 10.5 | 27
7 | SA508 | Reactor Pressure Vessel Steels | 0.2 | 0.2 | 1.4 |  |  | 0.9 | 0.15 | 0.5 | 0.03 |  |  | 96.62 | [17 empty] | 30 | No |  |  |  | 55 | 10 | 10 | 2 |  | 0.25 | V |  | -30.70175 | T-L |  | 28.77238 | 289.84 | 10.5 | 27
7 | SA508 | Reactor Pressure Vessel Steels | 0.2 | 0.2 | 1.4 |  |  | 0.9 | 0.15 | 0.5 | 0.03 |  |  | 96.62 | [17 empty] | 30 | No |  |  |  | 55 | 10 | 10 | 2 |  | 0.25 | V |  | -40.64327 | T-L |  | 12.0844 | 289.84 | 10.5 | 27
7 | SA508 | Reactor Pressure Vessel Steels | 0.1 | 0.2 | 0.7 |  |  | 1.9 | 0.15 | 1.5 | 0.03 |  |  | 95.42 | [17 empty] | 30 | No |  |  |  | 55 | 10 | 10 | 2 |  | 0.25 | V |  | 150.5848 | T-L |  | 269.3095 | 245.94 | -57 | 29
7 | SA508 | Reactor Pressure Vessel Steels | 0.2 | 0.2 | 1.4 |  |  | 0.9 | 0.15 | 0.5 | 0.03 |  |  | 96.62 | [17 empty] | 30 | No |  |  |  | 55 | 10 | 10 | 2 |  | 0.25 | V |  | 49.7076 | T-L |  | 199.6803 | 289.84 | 10.5 | 27
7 | SA508 | Reactor Pressure Vessel Steels | 0.2 | 0.2 | 1.4 |  |  | 0.9 | 0.15 | 0.5 | 0.03 |  |  | 96.62 | [17 empty] | 30 | No |  |  |  | 55 | 10 | 10 | 2 |  | 0.25 | V |  | -100.5848 | T-L |  | 6.905371 | 289.84 | 10.5 | 27
7 | SA508 | Reactor Pressure Vessel Steels | 0.1 | 0.2 | 0.7 |  |  | 1.5 | 0.15 | 1 | 0.03 |  |  | 96.32 | [17 empty] | 30 | No |  |  |  | 55 | 10 | 10 | 2 |  | 0.25 | V |  | 100.2924 | T-L |  | 408.5678 | 441.84 | -29 | 28
7 | SA508 | Reactor Pressure Vessel Steels | 0.1 | 0.2 | 0.7 |  |  | 1.5 | 0.15 | 1 | 0.03 |  |  | 96.32 | [17 empty] | 30 | No |  |  |  | 55 | 10 | 10 | 2 |  | 0.25 | V |  | 50.2924 | T-L |  | 384.9744 | 441.84 | -29 | 28
7 | SA508 | Reactor Pressure Vessel Steels | 0.1 | 0.2 | 0.7 |  |  | 1.5 | 0.15 | 1 | 0.03 |  |  | 96.32 | [17 empty] | 30 | No |  |  |  | 55 | 10 | 10 | 2 |  | 0.25 | V |  | 19.88304 | T-L |  | 351.023 | 441.84 | -29 | 28
7 | SA508 | Reactor Pressure Vessel Steels | 0.1 | 0.2 | 0.7 |  |  | 1.5 | 0.15 | 1 | 0.03 |  |  | 96.32 | [17 empty] | 30 | No |  |  |  | 55 | 10 | 10 | 2 |  | 0.25 | V |  | -20.17544 | T-L |  | 242.8389 | 441.84 | -29 | 28
7 | SA508 | Reactor Pressure Vessel Steels | 0.1 | 0.2 | 0.7 |  |  | 1.5 | 0.15 | 1 | 0.03 |  |  | 96.32 | [17 empty] | 30 | No |  |  |  | 55 | 10 | 10 | 2 |  | 0.25 | V |  | -50.2924 | T-L |  | 178.3887 | 441.84 | -29 | 28
7 | SA508 | Reactor Pressure Vessel Steels | 0.1 | 0.2 | 0.7 |  |  | 1.5 | 0.15 | 1 | 0.03 |  |  | 96.32 | [17 empty] | 30 | No |  |  |  | 55 | 10 | 10 | 2 |  | 0.25 | V |  | -100.5848 | T-L |  | 7.480818 | 441.84 | -29 | 28
7 | SA508 | Reactor Pressure Vessel Steels | 0.2 | 0.2 | 1.4 |  |  | 0.9 | 0.15 | 0.5 | 0.03 |  |  | 96.62 | [17 empty] | 30 | No |  |  |  | 55 | 10 | 10 | 2 |  | 0.25 | V |  | -80.40936 | T-L |  | 7.480818 | 289.84 | 10.5 | 27
8 | SA508 | Reactor Pressure Vessel Steels | 0.24 |  | 1.39 |  |  | 0.86 | 0.22 | 0.53 |  |  |  | 96.76 | [15 empty] | Bainite |  |  | No |  |  |  | 55 | 10 | 10 |  |  | 0.25 | V | ASTM E23 | 100.5535 |  |  | 192.3519 | 194.4 | -22 | 32
8 | SA508 | Reactor Pressure Vessel Steels | 0.24 |  | 1.39 |  |  | 0.86 | 0.22 | 0.53 |  |  |  | 96.76 | [15 empty] | Bainite |  |  | No |  |  |  | 55 | 10 | 10 |  |  | 0.25 | V | ASTM E23 | 75.86855 |  |  | 201.544 | 194.4 | -22 | 32
8 | SA508 | Reactor Pressure Vessel Steels | 0.24 |  | 1.39 |  |  | 0.86 | 0.22 | 0.53 |  |  |  | 96.76 | [15 empty] | Bainite |  |  | No |  |  |  | 55 | 10 | 10 |  |  | 0.25 | V | ASTM E23 | 50.22421 |  |  | 161.9103 | 194.4 | -22 | 32
8 | SA508 | Reactor Pressure Vessel Steels | 0.24 |  | 1.39 |  |  | 0.86 | 0.22 | 0.53 |  |  |  | 96.76 | [15 empty] | Bainite |  |  | No |  |  |  | 55 | 10 | 10 |  |  | 0.25 | V | ASTM E23 | 26.01 |  |  | 199.5413 | 194.4 | -22 | 32
8 | SA508 | Reactor Pressure Vessel Steels | 0.24 |  | 1.39 |  |  | 0.86 | 0.22 | 0.53 |  |  |  | 96.76 | [15 empty] | Bainite |  |  | No |  |  |  | 55 | 10 | 10 |  |  | 0.25 | V | ASTM E23 | 25.42041 |  |  | 144.9271 | 194.4 | -22 | 32
8 | SA508 | Reactor Pressure Vessel Steels | 0.24 |  | 1.39 |  |  | 0.86 | 0.22 | 0.53 |  |  |  | 96.76 | [15 empty] | Bainite |  |  | No |  |  |  | 55 | 10 | 10 |  |  | 0.25 | V | ASTM E23 | -29.50632 |  |  | 58.47997 | 194.4 | -22 | 32
8 | SA508 | Reactor Pressure Vessel Steels | 0.24 |  | 1.39 |  |  | 0.86 | 0.22 | 0.53 |  |  |  | 96.76 | [15 empty] | Bainite |  |  | No |  |  |  | 55 | 10 | 10 |  |  | 0.25 | V | ASTM E23 | -0.0763188 |  |  | 137.5498 | 194.4 | -22 | 32
8 | SA508 | Reactor Pressure Vessel Steels | 0.24 |  | 1.39 |  |  | 0.86 | 0.22 | 0.53 |  |  |  | 96.76 | [15 empty] | Bainite |  |  | No |  |  |  | 55 | 10 | 10 |  |  | 0.25 | V | ASTM E23 | -14.65768 |  |  | 117.4084 | 194.4 | -22 | 32
8 | SA508 | Reactor Pressure Vessel Steels | 0.24 |  | 1.39 |  |  | 0.86 | 0.22 | 0.53 |  |  |  | 96.76 | [15 empty] | Bainite |  |  | No |  |  |  | 55 | 10 | 10 |  |  | 0.25 | V | ASTM E23 | -44.71025 |  |  | 54.29305 | 194.4 | -22 | 32
8 | SA508 | Reactor Pressure Vessel Steels | 0.24 |  | 1.39 |  |  | 0.86 | 0.22 | 0.53 |  |  |  | 96.76 | [15 empty] | Bainite |  |  | No |  |  |  | 55 | 10 | 10 |  |  | 0.25 | V | ASTM E23 | 201.1656 |  |  | 200.5468 | 194.4 | -22 | 32
8 | SA508 | Reactor Pressure Vessel Steels | 0.24 |  | 1.39 |  |  | 0.86 | 0.22 | 0.53 |  |  |  | 96.76 | [15 empty] | Bainite |  |  | No |  |  |  | 55 | 10 | 10 |  |  | 0.25 | V | ASTM E23 | 0.5968804 |  |  | 106.2013 | 194.4 | -22 | 32
8 | SA508 | Reactor Pressure Vessel Steels | 0.24 |  | 1.39 |  |  | 0.86 | 0.22 | 0.53 |  |  |  | 96.76 | [15 empty] | Bainite |  |  | No |  |  |  | 55 | 10 | 10 |  |  | 0.25 | V | ASTM E23 | 289.3969 |  |  | 190.0698 | 194.4 | -22 | 32
8 | SA508 | Reactor Pressure Vessel Steels | 0.2 |  | 0.23 |  |  | 3.41 | 1.83 | 0.51 |  |  |  | 93.82 | [15 empty] | Cr-rich Carbides |  |  | No |  |  |  | 55 | 10 | 10 |  |  | 0.25 | V | ASTM E23 | -119.6185 |  |  | 73.47826 | 242.14 | -96 | 33
8 | SA508 | Reactor Pressure Vessel Steels | 0.2 |  | 0.23 |  |  | 3.41 | 1.83 | 0.51 |  |  |  | 93.82 | [15 empty] | Cr-rich Carbides |  |  | No |  |  |  | 55 | 10 | 10 |  |  | 0.25 | V | ASTM E23 | 25.3406 |  |  | 230.4348 | 242.14 | -96 | 33
8 | SA508 | Reactor Pressure Vessel Steels | 0.2 |  | 0.23 |  |  | 3.41 | 1.83 | 0.51 |  |  |  | 93.82 | [15 empty] | Cr-rich Carbides |  |  | No |  |  |  | 55 | 10 | 10 |  |  | 0.25 | V | ASTM E23 | 0.2724796 |  |  | 229.5652 | 242.14 | -96 | 33
8 | SA508 | Reactor Pressure Vessel Steels | 0.2 |  | 0.23 |  |  | 3.41 | 1.83 | 0.51 |  |  |  | 93.82 | [15 empty] | Cr-rich Carbides |  |  | No |  |  |  | 55 | 10 | 10 |  |  | 0.25 | V | ASTM E23 | -29.70027 |  |  | 250 | 242.14 | -96 | 33
8 | SA508 | Reactor Pressure Vessel Steels | 0.2 |  | 0.23 |  |  | 3.41 | 1.83 | 0.51 |  |  |  | 93.82 | [15 empty] | Cr-rich Carbides |  |  | No |  |  |  | 55 | 10 | 10 |  |  | 0.25 | V | ASTM E23 | -59.67302 |  |  | 207.8261 | 242.14 | -96 | 33
8 | SA508 | Reactor Pressure Vessel Steels | 0.2 |  | 0.23 |  |  | 3.41 | 1.83 | 0.51 |  |  |  | 93.82 | [15 empty] | Cr-rich Carbides |  |  | No |  |  |  | 55 | 10 | 10 |  |  | 0.25 | V | ASTM E23 | -69.48229 |  |  | 149.5652 | 242.14 | -96 | 33
8 | SA508 | Reactor Pressure Vessel Steels | 0.2 |  | 0.23 |  |  | 3.41 | 1.83 | 0.51 |  |  |  | 93.82 | [15 empty] | Cr-rich Carbides |  |  | No |  |  |  | 55 | 10 | 10 |  |  | 0.25 | V | ASTM E23 | -79.83651 |  |  | 140.4348 | 242.14 | -96 | 33
8 | SA508 | Reactor Pressure Vessel Steels | 0.2 |  | 0.23 |  |  | 3.41 | 1.83 | 0.51 |  |  |  | 93.82 | [15 empty] | Cr-rich Carbides |  |  | No |  |  |  | 55 | 10 | 10 |  |  | 0.25 | V | ASTM E23 | -89.64578 |  |  | 109.5652 | 242.14 | -96 | 33
8 | SA508 | Reactor Pressure Vessel Steels | 0.24 |  | 1.39 |  |  | 0.86 | 0.22 | 0.53 |  |  |  | 96.76 | [15 empty] | Bainite |  |  | No |  |  |  | 55 | 10 | 10 |  |  | 0.25 | V | ASTM E23 | -59.86183 |  |  | 14.06133 | 194.4 | -22 | 32
8 | SA508 | Reactor Pressure Vessel Steels | 0.2 |  | 0.23 |  |  | 3.41 | 1.83 | 0.51 |  |  |  | 93.82 | [15 empty] | Cr-rich Carbides |  |  | No |  |  |  | 55 | 10 | 10 |  |  | 0.25 | V | ASTM E23 | -134.8774 |  |  | 47.3913 | 242.14 | -96 | 33
8 | SA508 | Reactor Pressure Vessel Steels | 0.2 |  | 0.23 |  |  | 3.41 | 1.83 | 0.51 |  |  |  | 93.82 | [15 empty] | Cr-rich Carbides |  |  | No |  |  |  | 55 | 10 | 10 |  |  | 0.25 | V | ASTM E23 | -149.5913 |  |  | 21.30435 | 242.14 | -96 | 33
8 | SA508 | Reactor Pressure Vessel Steels | 0.2 |  | 0.23 |  |  | 3.41 | 1.83 | 0.51 |  |  |  | 93.82 | [15 empty] | Cr-rich Carbides |  |  | No |  |  |  | 55 | 10 | 10 |  |  | 0.25 | V | ASTM E23 | -164.8501 |  |  | 9.130435 | 242.14 | -96 | 33
8 | SA508 | Reactor Pressure Vessel Steels | 0.2 |  | 0.23 |  |  | 3.41 | 1.83 | 0.51 |  |  |  | 93.82 | [15 empty] | Cr-rich Carbides |  |  | No |  |  |  | 55 | 10 | 10 |  |  | 0.25 | V | ASTM E23 | -195.9128 |  |  | 4.782609 | 242.14 | -96 | 33
8 | SA508 | Reactor Pressure Vessel Steels | 0.2 |  | 0.23 |  |  | 3.41 | 1.83 | 0.51 |  |  |  | 93.82 | [15 empty] | Cr-rich Carbides |  |  | No |  |  |  | 55 | 10 | 10 |  |  | 0.25 | V | ASTM E23 | 100.545 |  |  | 251.3043 | 242.14 | -96 | 33
8 | SA508 | Reactor Pressure Vessel Steels | 0.24 |  | 1.39 |  |  | 0.86 | 0.22 | 0.53 |  |  |  | 96.76 | [15 empty] | Bainite |  |  | No |  |  |  | 55 | 10 | 10 |  |  | 0.25 | V | ASTM E23 | -74.83233 |  |  | 11.24546 | 194.4 | -22 | 32
8 | SA508 | Reactor Pressure Vessel Steels | 0.24 |  | 1.39 |  |  | 0.86 | 0.22 | 0.53 |  |  |  | 96.76 | [15 empty] | Bainite |  |  | No |  |  |  | 55 | 10 | 10 |  |  | 0.25 | V | ASTM E23 | -59.80605 |  |  | 44.97481 | 194.4 | -22 | 32
8 | SA508 | Reactor Pressure Vessel Steels | 0.24 |  | 1.39 |  |  | 0.86 | 0.22 | 0.53 |  |  |  | 96.76 | [15 empty] | Bainite |  |  | No |  |  |  | 55 | 10 | 10 |  |  | 0.25 | V | ASTM E23 | -104.9095 |  |  | 4.339023 | 194.4 | -22 | 32
8 | SA508 | Reactor Pressure Vessel Steels | 0.21 |  | 1.36 |  |  | 0.92 | 0.21 | 0.49 |  |  |  | 96.81 | [15 empty] | Bainite |  |  | No |  |  |  | 55 | 10 | 10 |  |  | 0.25 | V | ASTM E23 | 49.86376 |  |  | 270.4348 | 269.71 | -14 | 31
8 | SA508 | Reactor Pressure Vessel Steels | 0.21 |  | 1.36 |  |  | 0.92 | 0.21 | 0.49 |  |  |  | 96.81 | [15 empty] | Bainite |  |  | No |  |  |  | 55 | 10 | 10 |  |  | 0.25 | V | ASTM E23 | 49.86376 |  |  | 263.913 | 269.71 | -14 | 31
8 | SA508 | Reactor Pressure Vessel Steels | 0.24 |  | 1.39 |  |  | 0.86 | 0.22 | 0.53 |  |  |  | 96.76 | [15 empty] | Bainite |  |  | No |  |  |  | 55 | 10 | 10 |  |  | 0.25 | V | ASTM E23 | -89.72533 |  |  | 17.04079 | 194.4 | -22 | 32
8 | SA508 | Reactor Pressure Vessel Steels | 0.21 |  | 1.36 |  |  | 0.92 | 0.21 | 0.49 |  |  |  | 96.81 | [15 empty] | Bainite |  |  | No |  |  |  | 55 | 10 | 10 |  |  | 0.25 | V | ASTM E23 | 32.42507 |  |  | 243.913 | 269.71 | -14 | 31
8 | SA508 | Reactor Pressure Vessel Steels | 0.21 |  | 1.36 |  |  | 0.92 | 0.21 | 0.49 |  |  |  | 96.81 | [15 empty] | Bainite |  |  | No |  |  |  | 55 | 10 | 10 |  |  | 0.25 | V | ASTM E23 | 32.42507 |  |  | 247.3913 | 269.71 | -14 | 31
8 | SA508 | Reactor Pressure Vessel Steels | 0.21 |  | 1.36 |  |  | 0.92 | 0.21 | 0.49 |  |  |  | 96.81 | [15 empty] | Bainite |  |  | No |  |  |  | 55 | 10 | 10 |  |  | 0.25 | V | ASTM E23 | 16.07629 |  |  | 250.4348 | 269.71 | -14 | 31
8 | SA508 | Reactor Pressure Vessel Steels | 0.21 |  | 1.36 |  |  | 0.92 | 0.21 | 0.49 |  |  |  | 96.81 | [15 empty] | Bainite |  |  | No |  |  |  | 55 | 10 | 10 |  |  | 0.25 | V | ASTM E23 | 16.07629 |  |  | 270 | 269.71 | -14 | 31
8 | SA508 | Reactor Pressure Vessel Steels | 0.21 |  | 1.36 |  |  | 0.92 | 0.21 | 0.49 |  |  |  | 96.81 | [15 empty] | Bainite |  |  | No |  |  |  | 55 | 10 | 10 |  |  | 0.25 | V | ASTM E23 | 4.087193 |  |  | 226.087 | 269.71 | -14 | 31
8 | SA508 | Reactor Pressure Vessel Steels | 0.21 |  | 1.36 |  |  | 0.92 | 0.21 | 0.49 |  |  |  | 96.81 | [15 empty] | Bainite |  |  | No |  |  |  | 55 | 10 | 10 |  |  | 0.25 | V | ASTM E23 | 31.88011 |  |  | 209.5652 | 269.71 | -14 | 31
8 | SA508 | Reactor Pressure Vessel Steels | 0.21 |  | 1.36 |  |  | 0.92 | 0.21 | 0.49 |  |  |  | 96.81 | [15 empty] | Bainite |  |  | No |  |  |  | 55 | 10 | 10 |  |  | 0.25 | V | ASTM E23 | 16.07629 |  |  | 197.3913 | 269.71 | -14 | 31
8 | SA508 | Reactor Pressure Vessel Steels | 0.21 |  | 1.36 |  |  | 0.92 | 0.21 | 0.49 |  |  |  | 96.81 | [15 empty] | Bainite |  |  | No |  |  |  | 55 | 10 | 10 |  |  | 0.25 | V | ASTM E23 | 3.542234 |  |  | 170 | 269.71 | -14 | 31
8 | SA508 | Reactor Pressure Vessel Steels | 0.21 |  | 1.36 |  |  | 0.92 | 0.21 | 0.49 |  |  |  | 96.81 | [15 empty] | Bainite |  |  | No |  |  |  | 55 | 10 | 10 |  |  | 0.25 | V | ASTM E23 | 4.087193 |  |  | 162.6087 | 269.71 | -14 | 31
8 | SA508 | Reactor Pressure Vessel Steels | 0.21 |  | 1.36 |  |  | 0.92 | 0.21 | 0.49 |  |  |  | 96.81 | [15 empty] | Bainite |  |  | No |  |  |  | 55 | 10 | 10 |  |  | 0.25 | V | ASTM E23 | -1.362398 |  |  | 167.3913 | 269.71 | -14 | 31
8 | SA508 | Reactor Pressure Vessel Steels | 0.21 |  | 1.36 |  |  | 0.92 | 0.21 | 0.49 |  |  |  | 96.81 | [15 empty] | Bainite |  |  | No |  |  |  | 55 | 10 | 10 |  |  | 0.25 | V | ASTM E23 | 49.3188 |  |  | 247.8261 | 269.71 | -14 | 31
8 | SA508 | Reactor Pressure Vessel Steels | 0.21 |  | 1.36 |  |  | 0.92 | 0.21 | 0.49 |  |  |  | 96.81 | [15 empty] | Bainite |  |  | No |  |  |  | 55 | 10 | 10 |  |  | 0.25 | V | ASTM E23 | -17.71117 |  |  | 110.8696 | 269.71 | -14 | 31
8 | SA508 | Reactor Pressure Vessel Steels | 0.21 |  | 1.36 |  |  | 0.92 | 0.21 | 0.49 |  |  |  | 96.81 | [15 empty] | Bainite |  |  | No |  |  |  | 55 | 10 | 10 |  |  | 0.25 | V | ASTM E23 | -17.71117 |  |  | 141.3043 | 269.71 | -14 | 31
8 | SA508 | Reactor Pressure Vessel Steels | 0.21 |  | 1.36 |  |  | 0.92 | 0.21 | 0.49 |  |  |  | 96.81 | [15 empty] | Bainite |  |  | No |  |  |  | 55 | 10 | 10 |  |  | 0.25 | V | ASTM E23 | -67.84741 |  |  | 8.26087 | 269.71 | -14 | 31
8 | SA508 | Reactor Pressure Vessel Steels | 0.21 |  | 1.36 |  |  | 0.92 | 0.21 | 0.49 |  |  |  | 96.81 | [15 empty] | Bainite |  |  | No |  |  |  | 55 | 10 | 10 |  |  | 0.25 | V | ASTM E23 | -50.40872 |  |  | 8.26087 | 269.71 | -14 | 31
8 | SA508 | Reactor Pressure Vessel Steels | 0.21 |  | 1.36 |  |  | 0.92 | 0.21 | 0.49 |  |  |  | 96.81 | [15 empty] | Bainite |  |  | No |  |  |  | 55 | 10 | 10 |  |  | 0.25 | V | ASTM E23 | -50.95368 |  |  | 3.043478 | 269.71 | -14 | 31
8 | SA508 | Reactor Pressure Vessel Steels | 0.21 |  | 1.36 |  |  | 0.92 | 0.21 | 0.49 |  |  |  | 96.81 | [15 empty] | Bainite |  |  | No |  |  |  | 55 | 10 | 10 |  |  | 0.25 | V | ASTM E23 | -34.05995 |  |  | 30.43478 | 269.71 | -14 | 31
8 | SA508 | Reactor Pressure Vessel Steels | 0.21 |  | 1.36 |  |  | 0.92 | 0.21 | 0.49 |  |  |  | 96.81 | [15 empty] | Bainite |  |  | No |  |  |  | 55 | 10 | 10 |  |  | 0.25 | V | ASTM E23 | -67.84741 |  |  | 3.913043 | 269.71 | -14 | 31
8 | SA508 | Reactor Pressure Vessel Steels | 0.21 |  | 1.36 |  |  | 0.92 | 0.21 | 0.49 |  |  |  | 96.81 | [15 empty] | Bainite |  |  | No |  |  |  | 55 | 10 | 10 |  |  | 0.25 | V | ASTM E23 | -34.05995 |  |  | 68.26087 | 269.71 | -14 | 31
8 | SA508 | Reactor Pressure Vessel Steels | 0.21 |  | 1.36 |  |  | 0.92 | 0.21 | 0.49 |  |  |  | 96.81 | [15 empty] | Bainite |  |  | No |  |  |  | 55 | 10 | 10 |  |  | 0.25 | V | ASTM E23 | -50.40872 |  |  | 78.26087 | 269.71 | -14 | 31
8 | SA508 | Reactor Pressure Vessel Steels | 0.21 |  | 1.36 |  |  | 0.92 | 0.21 | 0.49 |  |  |  | 96.81 | [15 empty] | Bainite |  |  | No |  |  |  | 55 | 10 | 10 |  |  | 0.25 | V | ASTM E23 | -0.8174387 |  |  | 95.65217 | 269.71 | -14 | 31
8 | SA508 | Reactor Pressure Vessel Steels | 0.21 |  | 1.36 |  |  | 0.92 | 0.21 | 0.49 |  |  |  | 96.81 | [15 empty] | Bainite |  |  | No |  |  |  | 55 | 10 | 10 |  |  | 0.25 | V | ASTM E23 | -17.71117 |  |  | 99.56522 | 269.71 | -14 | 31
8 | SA508 | Reactor Pressure Vessel Steels | 0.21 |  | 1.36 |  |  | 0.92 | 0.21 | 0.49 |  |  |  | 96.81 | [15 empty] | Bainite |  |  | No |  |  |  | 55 | 10 | 10 |  |  | 0.25 | V | ASTM E23 | -34.05995 |  |  | 52.17391 | 269.71 | -14 | 31
9 | SA508 | Reactor Pressure Vessel Steels | 0.21 | 0.21 | 0.3 |  |  | 3.6 | 1.8 | 0.5 |  |  |  | 93.35 |  |  | 0.03 | [12 empty] | Tempered Martensite |  |  | No |  |  |  | 55 | 10 | 10 |  |  | 0.25 | V | ASTM E23 | 49.67198 |  |  | 235.5609 | 264.05 | -95 | 36
9 | SA508 | Reactor Pressure Vessel Steels | 0.2 | 0.26 | 0.3 |  |  | 0.9 | 1.8 | 0.5 |  |  |  | 96.01 |  |  | 0.03 | [12 empty] | Tempered Martensite |  |  | No |  |  |  | 55 | 10 | 10 |  |  | 0.25 | V | ASTM E23 | -75.53889 |  |  | 63.36516 | 240.11 | -46 | 35
9 | SA508 | Reactor Pressure Vessel Steels | 0.2 | 0.26 | 0.3 |  |  | 0.9 | 1.8 | 0.5 |  |  |  | 96.01 |  |  | 0.03 | [12 empty] | Tempered Martensite |  |  | No |  |  |  | 55 | 10 | 10 |  |  | 0.25 | V | ASTM E23 | -103.2802 |  |  | 10.73986 | 240.11 | -46 | 35
9 | SA508 | Reactor Pressure Vessel Steels | 0.2 | 0.26 | 0.3 |  |  | 0.9 | 1.8 | 0.5 |  |  |  | 96.01 |  |  | 0.03 | [12 empty] | Tempered Martensite |  |  | No |  |  |  | 55 | 10 | 10 |  |  | 0.25 | V | ASTM E23 | -87.91003 |  |  | 7.159905 | 240.11 | -46 | 35
9 | SA508 | Reactor Pressure Vessel Steels | 0.2 | 0.26 | 0.3 |  |  | 0.9 | 1.8 | 0.5 |  |  |  | 96.01 |  |  | 0.03 | [12 empty] | Tempered Martensite |  |  | No |  |  |  | 55 | 10 | 10 |  |  | 0.25 | V | ASTM E23 | -120.15 |  |  | 7.5179 | 240.11 | -46 | 35
9 | SA508 | Reactor Pressure Vessel Steels | 0.2 | 0.26 | 0.3 |  |  | 0.9 | 1.8 | 0.5 |  |  |  | 96.01 |  |  | 0.03 | [12 empty] | Tempered Martensite |  |  | No |  |  |  | 55 | 10 | 10 |  |  | 0.25 | V | ASTM E23 | -149.3908 |  |  | 3.937947 | 240.11 | -46 | 35
9 | SA508 | Reactor Pressure Vessel Steels | 0.21 | 0.21 | 0.3 |  |  | 3.6 | 1.8 | 0.5 |  |  |  | 93.35 |  |  | 0.03 | [12 empty] | Tempered Martensite |  |  | No |  |  |  | 55 | 10 | 10 |  |  | 0.25 | V | ASTM E23 | 200 |  |  | 279.9523 | 264.05 | -95 | 36
9 | SA508 | Reactor Pressure Vessel Steels | 0.21 | 0.21 | 0.3 |  |  | 3.6 | 1.8 | 0.5 |  |  |  | 93.35 |  |  | 0.03 | [12 empty] | Tempered Martensite |  |  | No |  |  |  | 55 | 10 | 10 |  |  | 0.25 | V | ASTM E23 | 149.0159 |  |  | 254.8926 | 264.05 | -95 | 36
9 | SA508 | Reactor Pressure Vessel Steels | 0.21 | 0.21 | 0.3 |  |  | 3.6 | 1.8 | 0.5 |  |  |  | 93.35 |  |  | 0.03 | [12 empty] | Tempered Martensite |  |  | No |  |  |  | 55 | 10 | 10 |  |  | 0.25 | V | ASTM E23 | 95.0328 |  |  | 258.1146 | 264.05 | -95 | 36
9 | SA508 | Reactor Pressure Vessel Steels | 0.21 | 0.21 | 0.3 |  |  | 3.6 | 1.8 | 0.5 |  |  |  | 93.35 |  |  | 0.03 | [12 empty] | Tempered Martensite |  |  | No |  |  |  | 55 | 10 | 10 |  |  | 0.25 | V | ASTM E23 | 17.43205 |  |  | 231.2649 | 264.05 | -95 | 36
9 | SA508 | Reactor Pressure Vessel Steels | 0.21 | 0.21 | 0.3 |  |  | 3.6 | 1.8 | 0.5 |  |  |  | 93.35 |  |  | 0.03 | [12 empty] | Tempered Martensite |  |  | No |  |  |  | 55 | 10 | 10 |  |  | 0.25 | V | ASTM E23 | -103.2802 |  |  | 111.6945 | 264.05 | -95 | 36
9 | SA508 | Reactor Pressure Vessel Steels | 0.21 | 0.21 | 0.3 |  |  | 3.6 | 1.8 | 0.5 |  |  |  | 93.35 |  |  | 0.03 | [12 empty] | Tempered Martensite |  |  | No |  |  |  | 55 | 10 | 10 |  |  | 0.25 | V | ASTM E23 | -29.4283 |  |  | 231.9809 | 264.05 | -95 | 36
9 | SA508 | Reactor Pressure Vessel Steels | 0.21 | 0.21 | 0.3 |  |  | 3.6 | 1.8 | 0.5 |  |  |  | 93.35 |  |  | 0.03 | [12 empty] | Tempered Martensite |  |  | No |  |  |  | 55 | 10 | 10 |  |  | 0.25 | V | ASTM E23 | -58.66917 |  |  | 188.3055 | 264.05 | -95 | 36
9 | SA508 | Reactor Pressure Vessel Steels | 0.21 | 0.21 | 0.3 |  |  | 3.6 | 1.8 | 0.5 |  |  |  | 93.35 |  |  | 0.03 | [12 empty] | Tempered Martensite |  |  | No |  |  |  | 55 | 10 | 10 |  |  | 0.25 | V | ASTM E23 | -72.16495 |  |  | 173.2697 | 264.05 | -95 | 36
9 | SA508 | Reactor Pressure Vessel Steels | 0.21 | 0.21 | 0.3 |  |  | 3.6 | 1.8 | 0.5 |  |  |  | 93.35 |  |  | 0.03 | [12 empty] | Tempered Martensite |  |  | No |  |  |  | 55 | 10 | 10 |  |  | 0.25 | V | ASTM E23 | -88.28491 |  |  | 146.0621 | 264.05 | -95 | 36
9 | SA508 | Reactor Pressure Vessel Steels | 0.21 | 0.21 | 0.3 |  |  | 3.6 | 1.8 | 0.5 |  |  |  | 93.35 |  |  | 0.03 | [12 empty] | Tempered Martensite |  |  | No |  |  |  | 55 | 10 | 10 |  |  | 0.25 | V | ASTM E23 | -120.15 |  |  | 80.19093 | 264.05 | -95 | 36
9 | SA508 | Reactor Pressure Vessel Steels | 0.21 | 0.21 | 0.3 |  |  | 3.6 | 1.8 | 0.5 |  |  |  | 93.35 |  |  | 0.03 | [12 empty] | Tempered Martensite |  |  | No |  |  |  | 55 | 10 | 10 |  |  | 0.25 | V | ASTM E23 | -133.2709 |  |  | 70.16706 | 264.05 | -95 | 36
9 | SA508 | Reactor Pressure Vessel Steels | 0.21 | 0.21 | 0.3 |  |  | 3.6 | 1.8 | 0.5 |  |  |  | 93.35 |  |  | 0.03 | [12 empty] | Tempered Martensite |  |  | No |  |  |  | 55 | 10 | 10 |  |  | 0.25 | V | ASTM E23 | -149.3908 |  |  | 42.60143 | 264.05 | -95 | 36
9 | SA508 | Reactor Pressure Vessel Steels | 0.21 | 0.21 | 0.3 |  |  | 3.6 | 1.8 | 0.5 |  |  |  | 93.35 |  |  | 0.03 | [12 empty] | Tempered Martensite |  |  | No |  |  |  | 55 | 10 | 10 |  |  | 0.25 | V | ASTM E23 | -196.2512 |  |  | 13.96181 | 264.05 | -95 | 36
9 | SA508 | Reactor Pressure Vessel Steels | 0.2 | 0.26 | 0.3 |  |  | 0.9 | 1.8 | 0.5 |  |  |  | 96.01 |  |  | 0.03 | [12 empty] | Tempered Martensite |  |  | No |  |  |  | 55 | 10 | 10 |  |  | 0.25 | V | ASTM E23 | -44.04873 |  |  | 90.2148 | 240.11 | -46 | 35
9 | SA508 | Reactor Pressure Vessel Steels | 0.21 | 0.21 | 0.3 |  |  | 3.6 | 1.8 | 0.5 |  |  |  | 93.35 |  |  | 0.03 | [12 empty] | Tempered Martensite |  |  | No |  |  |  | 55 | 10 | 10 |  |  | 0.25 | V | ASTM E23 | -1.31209 |  |  | 229.8329 | 264.05 | -95 | 36
9 | SA508 | Reactor Pressure Vessel Steels | 0.2 | 0.26 | 0.3 |  |  | 0.9 | 1.8 | 0.5 |  |  |  | 96.01 |  |  | 0.03 | [12 empty] | Tempered Martensite |  |  | No |  |  |  | 55 | 10 | 10 |  |  | 0.25 | V | ASTM E23 | -58.66917 |  |  | 139.9761 | 240.11 | -46 | 35
9 | SA508 | Reactor Pressure Vessel Steels | 0.23 | 0.25 | 1.4 |  |  | 0.9 | 0.15 | 0.5 |  |  |  | 96.54 |  |  | 0.03 | [12 empty] | Tempered Bainite |  |  | No |  |  |  | 55 | 10 | 10 |  |  | 0.25 | V | ASTM E23 | 146.3918 |  |  | 183.2936 | 182.01 | 33 | 34
9 | SA508 | Reactor Pressure Vessel Steels | 0.2 | 0.26 | 0.3 |  |  | 0.9 | 1.8 | 0.5 |  |  |  | 96.01 |  |  | 0.03 | [12 empty] | Tempered Martensite |  |  | No |  |  |  | 55 | 10 | 10 |  |  | 0.25 | V | ASTM E23 | -1.31209 |  |  | 203.3413 | 240.11 | -46 | 35
9 | SA508 | Reactor Pressure Vessel Steels | 0.2 | 0.26 | 0.3 |  |  | 0.9 | 1.8 | 0.5 |  |  |  | 96.01 |  |  | 0.03 | [12 empty] | Tempered Martensite |  |  | No |  |  |  | 55 | 10 | 10 |  |  | 0.25 | V | ASTM E23 | -29.4283 |  |  | 165.0358 | 240.11 | -46 | 35
9 | SA508 | Reactor Pressure Vessel Steels | 0.23 | 0.25 | 1.4 |  |  | 0.9 | 0.15 | 0.5 |  |  |  | 96.54 |  |  | 0.03 | [12 empty] | Tempered Bainite |  |  | No |  |  |  | 55 | 10 | 10 |  |  | 0.25 | V | ASTM E23 | 200 |  |  | 181.1456 | 182.01 | 33 | 34
9 | SA508 | Reactor Pressure Vessel Steels | 0.23 | 0.25 | 1.4 |  |  | 0.9 | 0.15 | 0.5 |  |  |  | 96.54 |  |  | 0.03 | [12 empty] | Tempered Bainite |  |  | No |  |  |  | 55 | 10 | 10 |  |  | 0.25 | V | ASTM E23 | 126.1481 |  |  | 188.3055 | 182.01 | 33 | 34
9 | SA508 | Reactor Pressure Vessel Steels | 0.23 | 0.25 | 1.4 |  |  | 0.9 | 0.15 | 0.5 |  |  |  | 96.54 |  |  | 0.03 | [12 empty] | Tempered Bainite |  |  | No |  |  |  | 55 | 10 | 10 |  |  | 0.25 | V | ASTM E23 | 77.78819 |  |  | 148.21 | 182.01 | 33 | 34
9 | SA508 | Reactor Pressure Vessel Steels | 0.23 | 0.25 | 1.4 |  |  | 0.9 | 0.15 | 0.5 |  |  |  | 96.54 |  |  | 0.03 | [12 empty] | Tempered Bainite |  |  | No |  |  |  | 55 | 10 | 10 |  |  | 0.25 | V | ASTM E23 | 48.92221 |  |  | 120.2864 | 182.01 | 33 | 34
9 | SA508 | Reactor Pressure Vessel Steels | 0.23 | 0.25 | 1.4 |  |  | 0.9 | 0.15 | 0.5 |  |  |  | 96.54 |  |  | 0.03 | [12 empty] | Tempered Bainite |  |  | No |  |  |  | 55 | 10 | 10 |  |  | 0.25 | V | ASTM E23 | 32.80225 |  |  | 111.6945 | 182.01 | 33 | 34
9 | SA508 | Reactor Pressure Vessel Steels | 0.23 | 0.25 | 1.4 |  |  | 0.9 | 0.15 | 0.5 |  |  |  | 96.54 |  |  | 0.03 | [12 empty] | Tempered Bainite |  |  | No |  |  |  | 55 | 10 | 10 |  |  | 0.25 | V | ASTM E23 | 16.68229 |  |  | 81.62291 | 182.01 | 33 | 34
9 | SA508 | Reactor Pressure Vessel Steels | 0.23 | 0.25 | 1.4 |  |  | 0.9 | 0.15 | 0.5 |  |  |  | 96.54 |  |  | 0.03 | [12 empty] | Tempered Bainite |  |  | No |  |  |  | 55 | 10 | 10 |  |  | 0.25 | V | ASTM E23 | 22.68041 |  |  | 70.52506 | 182.01 | 33 | 34
9 | SA508 | Reactor Pressure Vessel Steels | 0.23 | 0.25 | 1.4 |  |  | 0.9 | 0.15 | 0.5 |  |  |  | 96.54 |  |  | 0.03 | [12 empty] | Tempered Bainite |  |  | No |  |  |  | 55 | 10 | 10 |  |  | 0.25 | V | ASTM E23 | 4.686036 |  |  | 24.70167 | 182.01 | 33 | 34
9 | SA508 | Reactor Pressure Vessel Steels | 0.23 | 0.25 | 1.4 |  |  | 0.9 | 0.15 | 0.5 |  |  |  | 96.54 |  |  | 0.03 | [12 empty] | Tempered Bainite |  |  | No |  |  |  | 55 | 10 | 10 |  |  | 0.25 | V | ASTM E23 | 95.0328 |  |  | 157.1599 | 182.01 | 33 | 34
9 | SA508 | Reactor Pressure Vessel Steels | 0.23 | 0.25 | 1.4 |  |  | 0.9 | 0.15 | 0.5 |  |  |  | 96.54 |  |  | 0.03 | [12 empty] | Tempered Bainite |  |  | No |  |  |  | 55 | 10 | 10 |  |  | 0.25 | V | ASTM E23 | -26.80412 |  |  | 18.25776 | 182.01 | 33 | 34
9 | SA508 | Reactor Pressure Vessel Steels | 0.23 | 0.25 | 1.4 |  |  | 0.9 | 0.15 | 0.5 |  |  |  | 96.54 |  |  | 0.03 | [12 empty] | Tempered Bainite |  |  | No |  |  |  | 55 | 10 | 10 |  |  | 0.25 | V | ASTM E23 | -39.92502 |  |  | 8.23389 | 182.01 | 33 | 34
9 | SA508 | Reactor Pressure Vessel Steels | 0.23 | 0.25 | 1.4 |  |  | 0.9 | 0.15 | 0.5 |  |  |  | 96.54 |  |  | 0.03 | [12 empty] | Tempered Bainite |  |  | No |  |  |  | 55 | 10 | 10 |  |  | 0.25 | V | ASTM E23 | -59.79381 |  |  | 5.369928 | 182.01 | 33 | 34
9 | SA508 | Reactor Pressure Vessel Steels | 0.23 | 0.25 | 1.4 |  |  | 0.9 | 0.15 | 0.5 |  |  |  | 96.54 |  |  | 0.03 | [12 empty] | Tempered Bainite |  |  | No |  |  |  | 55 | 10 | 10 |  |  | 0.25 | V | ASTM E23 | -73.2896 |  |  | 5.011933 | 182.01 | 33 | 34
9 | SA508 | Reactor Pressure Vessel Steels | 0.2 | 0.26 | 0.3 |  |  | 0.9 | 1.8 | 0.5 |  |  |  | 96.01 |  |  | 0.03 | [12 empty] | Tempered Martensite |  |  | No |  |  |  | 55 | 10 | 10 |  |  | 0.25 | V | ASTM E23 | 200 |  |  | 222.673 | 240.11 | -46 | 35
9 | SA508 | Reactor Pressure Vessel Steels | 0.2 | 0.26 | 0.3 |  |  | 0.9 | 1.8 | 0.5 |  |  |  | 96.01 |  |  | 0.03 | [12 empty] | Tempered Martensite |  |  | No |  |  |  | 55 | 10 | 10 |  |  | 0.25 | V | ASTM E23 | 149.0159 |  |  | 234.4869 | 240.11 | -46 | 35
9 | SA508 | Reactor Pressure Vessel Steels | 0.2 | 0.26 | 0.3 |  |  | 0.9 | 1.8 | 0.5 |  |  |  | 96.01 |  |  | 0.03 | [12 empty] | Tempered Martensite |  |  | No |  |  |  | 55 | 10 | 10 |  |  | 0.25 | V | ASTM E23 | 95.0328 |  |  | 230.9069 | 240.11 | -46 | 35
9 | SA508 | Reactor Pressure Vessel Steels | 0.2 | 0.26 | 0.3 |  |  | 0.9 | 1.8 | 0.5 |  |  |  | 96.01 |  |  | 0.03 | [12 empty] | Tempered Martensite |  |  | No |  |  |  | 55 | 10 | 10 |  |  | 0.25 | V | ASTM E23 | 49.67198 |  |  | 234.4869 | 240.11 | -46 | 35
9 | SA508 | Reactor Pressure Vessel Steels | 0.23 | 0.25 | 1.4 |  |  | 0.9 | 0.15 | 0.5 |  |  |  | 96.54 |  |  | 0.03 | [12 empty] | Tempered Bainite |  |  | No |  |  |  | 55 | 10 | 10 |  |  | 0.25 | V | ASTM E23 | -9.18463 |  |  | 21.83771 | 182.01 | 33 | 34
9 | SA508 | Reactor Pressure Vessel Steels | 0.2 | 0.26 | 0.3 |  |  | 0.9 | 1.8 | 0.5 |  |  |  | 96.01 |  |  | 0.03 | [12 empty] | Tempered Martensite |  |  | No |  |  |  | 55 | 10 | 10 |  |  | 0.25 | V | ASTM E23 | 17.43205 |  |  | 226.611 | 240.11 | -46 | 35
10 | SA508 | Reactor Pressure Vessel Steels | 0.21 |  |  |  |  | 3.57 | 1.87 | 0.11 |  |  |  | 94.24 | [10 empty] | Austenitizing | 660 | 10 | Air Cooled |  | Tempered Martensite |  |  | No |  |  |  | 55 | 10 | 10 |  |  | 0.25 | V | ASTM E23-08 | -60.15936 |  |  | 187.0277 | 230.9 | -96 | 42
10 | SA508 | Reactor Pressure Vessel Steels | 0.21 |  |  |  |  | 3.57 | 1.87 | 0.11 |  |  |  | 94.24 | [10 empty] | Austenitizing | 660 | 10 | Air Cooled |  | Tempered Martensite |  |  | No |  |  |  | 55 | 10 | 10 |  |  | 0.25 | V | ASTM E23-08 | 25.2988 |  |  | 227.0781 | 230.9 | -96 | 42
10 | SA508 | Reactor Pressure Vessel Steels | 0.21 |  |  |  |  | 3.57 | 1.87 | 0.11 |  |  |  | 94.24 | [10 empty] | Austenitizing | 660 | 10 | Air Cooled |  | Tempered Martensite |  |  | No |  |  |  | 55 | 10 | 10 |  |  | 0.25 | V | ASTM E23-08 | 100.2988 |  |  | 233.8791 | 230.9 | -96 | 42
10 | SA508 | Reactor Pressure Vessel Steels | 0.21 |  |  |  |  | 3.63 | 2.47 | 0.53 |  |  |  | 93.16 | [10 empty] | Austenitizing | 660 | 10 | Air Cooled |  | Tempered Martensite |  |  | No |  |  |  | 55 | 10 | 10 |  |  | 0.25 | V | ASTM E23-08 | -196.1155 |  |  | 3.778338 | 207.93 | -95 | 41
10 | SA508 | Reactor Pressure Vessel Steels | 0.21 |  |  |  |  | 3.63 | 2.47 | 0.53 |  |  |  | 93.16 | [10 empty] | Austenitizing | 660 | 10 | Air Cooled |  | Tempered Martensite |  |  | No |  |  |  | 55 | 10 | 10 |  |  | 0.25 | V | ASTM E23-08 | -134.5618 |  |  | 40.05038 | 207.93 | -95 | 41
10 | SA508 | Reactor Pressure Vessel Steels | 0.21 |  |  |  |  | 3.63 | 2.47 | 0.53 |  |  |  | 93.16 | [10 empty] | Austenitizing | 660 | 10 | Air Cooled |  | Tempered Martensite |  |  | No |  |  |  | 55 | 10 | 10 |  |  | 0.25 | V | ASTM E23-08 | -119.9203 |  |  | 80.10076 | 207.93 | -95 | 41
10 | SA508 | Reactor Pressure Vessel Steels | 0.21 |  |  |  |  | 3.63 | 2.47 | 0.53 |  |  |  | 93.16 | [10 empty] | Austenitizing | 660 | 10 | Air Cooled |  | Tempered Martensite |  |  | No |  |  |  | 55 | 10 | 10 |  |  | 0.25 | V | ASTM E23-08 | 25.2988 |  |  | 210.8312 | 207.93 | -95 | 41
10 | SA508 | Reactor Pressure Vessel Steels | 0.21 |  |  |  |  | 3.63 | 2.47 | 0.53 |  |  |  | 93.16 | [10 empty] | Austenitizing | 660 | 10 | Air Cooled |  | Tempered Martensite |  |  | No |  |  |  | 55 | 10 | 10 |  |  | 0.25 | V | ASTM E23-08 | -59.86056 |  |  | 191.9395 | 207.93 | -95 | 41
10 | SA508 | Reactor Pressure Vessel Steels | 0.21 |  |  |  |  | 3.63 | 2.47 | 0.53 |  |  |  | 93.16 | [10 empty] | Austenitizing | 660 | 10 | Air Cooled |  | Tempered Martensite |  |  | No |  |  |  | 55 | 10 | 10 |  |  | 0.25 | V | ASTM E23-08 | 0.1992032 |  |  | 202.8967 | 207.93 | -95 | 41
10 | SA508 | Reactor Pressure Vessel Steels | 0.21 |  |  |  |  | 3.65 | 1.04 | 0.54 |  |  |  | 94.56 | [10 empty] | Austenitizing | 660 | 10 | Air Cooled |  | Tempered Martensite |  |  | No |  |  |  | 55 | 10 | 10 |  |  | 0.25 | V | ASTM E23-08 | -196.4143 |  |  | 4.911839 | 175.39 | -29 | 40
10 | SA508 | Reactor Pressure Vessel Steels | 0.21 |  |  |  |  | 3.65 | 1.04 | 0.54 |  |  |  | 94.56 | [10 empty] | Austenitizing | 660 | 10 | Air Cooled |  | Tempered Martensite |  |  | No |  |  |  | 55 | 10 | 10 |  |  | 0.25 | V | ASTM E23-08 | -150.0996 |  |  | 5.289673 | 175.39 | -29 | 40
10 | SA508 | Reactor Pressure Vessel Steels | 0.21 |  |  |  |  | 3.65 | 1.04 | 0.54 |  |  |  | 94.56 | [10 empty] | Austenitizing | 660 | 10 | Air Cooled |  | Tempered Martensite |  |  | No |  |  |  | 55 | 10 | 10 |  |  | 0.25 | V | ASTM E23-08 | -120.2191 |  |  | 6.801008 | 175.39 | -29 | 40
10 | SA508 | Reactor Pressure Vessel Steels | 0.21 |  |  |  |  | 3.57 | 1.87 | 0.11 |  |  |  | 94.24 | [10 empty] | Austenitizing | 660 | 10 | Air Cooled |  | Tempered Martensite |  |  | No |  |  |  | 55 | 10 | 10 |  |  | 0.25 | V | ASTM E23-08 | -89.74104 |  |  | 129.2191 | 230.9 | -96 | 42
10 | SA508 | Reactor Pressure Vessel Steels | 0.21 |  |  |  |  | 3.63 | 2.47 | 0.53 |  |  |  | 93.16 | [10 empty] | Austenitizing | 660 | 10 | Air Cooled |  | Tempered Martensite |  |  | No |  |  |  | 55 | 10 | 10 |  |  | 0.25 | V | ASTM E23-08 | -104.3825 |  |  | 98.23678 | 207.93 | -95 | 41
10 | SA508 | Reactor Pressure Vessel Steels | 0.21 |  |  |  |  | 3.57 | 1.87 | 0.11 |  |  |  | 94.24 | [10 empty] | Austenitizing | 660 | 10 | Air Cooled |  | Tempered Martensite |  |  | No |  |  |  | 55 | 10 | 10 |  |  | 0.25 | V | ASTM E23-08 | -104.9801 |  |  | 109.9496 | 230.9 | -96 | 42
10 | SA508 | Reactor Pressure Vessel Steels | 0.21 |  |  |  |  | 3.7 | 1.86 | 1.02 |  |  |  | 93.21 | [10 empty] | Austenitizing | 660 | 10 | Air Cooled |  | Tempered Martensite |  |  | No |  |  |  | 55 | 10 | 10 |  |  | 0.25 | V | ASTM E23-08 | -90.03984 |  |  | 85.76826 | 200.71 | -88 | 43
10 | SA508 | Reactor Pressure Vessel Steels | 0.21 |  |  |  |  | 3.57 | 1.87 | 0.11 |  |  |  | 94.24 | [10 empty] | Austenitizing | 660 | 10 | Air Cooled |  | Tempered Martensite |  |  | No |  |  |  | 55 | 10 | 10 |  |  | 0.25 | V | ASTM E23-08 | -134.8606 |  |  | 26.8262 | 230.9 | -96 | 42
10 | SA508 | Reactor Pressure Vessel Steels | 0.21 |  |  |  |  | 3.57 | 1.87 | 0.11 |  |  |  | 94.24 | [10 empty] | Austenitizing | 660 | 10 | Air Cooled |  | Tempered Martensite |  |  | No |  |  |  | 55 | 10 | 10 |  |  | 0.25 | V | ASTM E23-08 | -149.8008 |  |  | 21.91436 | 230.9 | -96 | 42
10 | SA508 | Reactor Pressure Vessel Steels | 0.21 |  |  |  |  | 3.57 | 1.87 | 0.11 |  |  |  | 94.24 | [10 empty] | Austenitizing | 660 | 10 | Air Cooled |  | Tempered Martensite |  |  | No |  |  |  | 55 | 10 | 10 |  |  | 0.25 | V | ASTM E23-08 | -196.1155 |  |  | 9.445844 | 230.9 | -96 | 42
10 | SA508 | Reactor Pressure Vessel Steels | 0.21 |  |  |  |  | 3.7 | 1.86 | 1.02 |  |  |  | 93.21 | [10 empty] | Austenitizing | 660 | 10 | Air Cooled |  | Tempered Martensite |  |  | No |  |  |  | 55 | 10 | 10 |  |  | 0.25 | V | ASTM E23-08 | 100 |  |  | 207.4307 | 200.71 | -88 | 43
10 | SA508 | Reactor Pressure Vessel Steels | 0.21 |  |  |  |  | 3.7 | 1.86 | 1.02 |  |  |  | 93.21 | [10 empty] | Austenitizing | 660 | 10 | Air Cooled |  | Tempered Martensite |  |  | No |  |  |  | 55 | 10 | 10 |  |  | 0.25 | V | ASTM E23-08 | 25.2988 |  |  | 183.6272 | 200.71 | -88 | 43
10 | SA508 | Reactor Pressure Vessel Steels | 0.21 |  |  |  |  | 3.7 | 1.86 | 1.02 |  |  |  | 93.21 | [10 empty] | Austenitizing | 660 | 10 | Air Cooled |  | Tempered Martensite |  |  | No |  |  |  | 55 | 10 | 10 |  |  | 0.25 | V | ASTM E23-08 | -0.09960159 |  |  | 184.005 | 200.71 | -88 | 43
10 | SA508 | Reactor Pressure Vessel Steels | 0.21 |  |  |  |  | 3.7 | 1.86 | 1.02 |  |  |  | 93.21 | [10 empty] | Austenitizing | 660 | 10 | Air Cooled |  | Tempered Martensite |  |  | No |  |  |  | 55 | 10 | 10 |  |  | 0.25 | V | ASTM E23-08 | -29.08367 |  |  | 168.136 | 200.71 | -88 | 43
10 | SA508 | Reactor Pressure Vessel Steels | 0.21 |  |  |  |  | 3.7 | 1.86 | 1.02 |  |  |  | 93.21 | [10 empty] | Austenitizing | 660 | 10 | Air Cooled |  | Tempered Martensite |  |  | No |  |  |  | 55 | 10 | 10 |  |  | 0.25 | V | ASTM E23-08 | -59.86056 |  |  | 129.2191 | 200.71 | -88 | 43
10 | SA508 | Reactor Pressure Vessel Steels | 0.21 |  |  |  |  | 3.7 | 1.86 | 1.02 |  |  |  | 93.21 | [10 empty] | Austenitizing | 660 | 10 | Air Cooled |  | Tempered Martensite |  |  | No |  |  |  | 55 | 10 | 10 |  |  | 0.25 | V | ASTM E23-08 | -104.9801 |  |  | 47.60705 | 200.71 | -88 | 43
10 | SA508 | Reactor Pressure Vessel Steels | 0.21 |  |  |  |  | 3.7 | 1.86 | 1.02 |  |  |  | 93.21 | [10 empty] | Austenitizing | 660 | 10 | Air Cooled |  | Tempered Martensite |  |  | No |  |  |  | 55 | 10 | 10 |  |  | 0.25 | V | ASTM E23-08 | -119.9203 |  |  | 44.58438 | 200.71 | -88 | 43
10 | SA508 | Reactor Pressure Vessel Steels | 0.21 |  |  |  |  | 3.7 | 1.86 | 1.02 |  |  |  | 93.21 | [10 empty] | Austenitizing | 660 | 10 | Air Cooled |  | Tempered Martensite |  |  | No |  |  |  | 55 | 10 | 10 |  |  | 0.25 | V | ASTM E23-08 | -150.0996 |  |  | 16.24685 | 200.71 | -88 | 43
10 | SA508 | Reactor Pressure Vessel Steels | 0.21 |  |  |  |  | 3.7 | 1.86 | 1.02 |  |  |  | 93.21 | [10 empty] | Austenitizing | 660 | 10 | Air Cooled |  | Tempered Martensite |  |  | No |  |  |  | 55 | 10 | 10 |  |  | 0.25 | V | ASTM E23-08 | -134.8606 |  |  | 9.445844 | 200.71 | -88 | 43
10 | SA508 | Reactor Pressure Vessel Steels | 0.21 |  |  |  |  | 3.7 | 1.86 | 1.02 |  |  |  | 93.21 | [10 empty] | Austenitizing | 660 | 10 | Air Cooled |  | Tempered Martensite |  |  | No |  |  |  | 55 | 10 | 10 |  |  | 0.25 | V | ASTM E23-08 | -195.2191 |  |  | 4.911839 | 200.71 | -88 | 43
10 | SA508 | Reactor Pressure Vessel Steels | 0.21 |  |  |  |  | 3.65 | 1.04 | 0.54 |  |  |  | 94.56 | [10 empty] | Austenitizing | 660 | 10 | Air Cooled |  | Tempered Martensite |  |  | No |  |  |  | 55 | 10 | 10 |  |  | 0.25 | V | ASTM E23-08 | -89.74104 |  |  | 20.40302 | 175.39 | -29 | 40
10 | SA508 | Reactor Pressure Vessel Steels | 0.21 |  |  |  |  | 3.57 | 1.87 | 0.11 |  |  |  | 94.24 | [10 empty] | Austenitizing | 660 | 10 | Air Cooled |  | Tempered Martensite |  |  | No |  |  |  | 55 | 10 | 10 |  |  | 0.25 | V | ASTM E23-08 | -119.9203 |  |  | 75.94458 | 230.9 | -96 | 42
10 | SA508 | Reactor Pressure Vessel Steels | 0.21 |  |  |  |  | 3.65 | 1.04 | 0.54 |  |  |  | 94.56 | [10 empty] | Austenitizing | 660 | 10 | Air Cooled |  | Tempered Martensite |  |  | No |  |  |  | 55 | 10 | 10 |  |  | 0.25 | V | ASTM E23-08 | -75.39841 |  |  | 22.29219 | 175.39 | -29 | 40
10 | SA508 | Reactor Pressure Vessel Steels | 0.21 |  |  |  |  | 3.65 | 1.04 | 0.54 |  |  |  | 94.56 | [10 empty] | Austenitizing | 660 | 10 | Air Cooled |  | Tempered Martensite |  |  | No |  |  |  | 55 | 10 | 10 |  |  | 0.25 | V | ASTM E23-08 | 100 |  |  | 188.539 | 175.39 | -29 | 40
10 | SA508 | Reactor Pressure Vessel Steels | 0.21 |  |  |  |  | 3.65 | 1.04 | 0.54 |  |  |  | 94.56 | [10 empty] | Austenitizing | 660 | 10 | Air Cooled |  | Tempered Martensite |  |  | No |  |  |  | 55 | 10 | 10 |  |  | 0.25 | V | ASTM E23-08 | -45.21912 |  |  | 68.01008 | 175.39 | -29 | 40
10 | SA508 | Reactor Pressure Vessel Steels | 0.21 |  |  |  |  | 3.65 | 1.04 | 0.54 |  |  |  | 94.56 | [10 empty] | Austenitizing | 660 | 10 | Air Cooled |  | Tempered Martensite |  |  | No |  |  |  | 55 | 10 | 10 |  |  | 0.25 | V | ASTM E23-08 | -59.86056 |  |  | 49.49622 | 175.39 | -29 | 40
10 | SA508 | Reactor Pressure Vessel Steels | 0.21 |  |  |  |  | 3.59 | 1.79 | 0.54 |  |  |  | 93.87 | [10 empty] | Austenitizing | 660 | 10 | Air Cooled |  | Tempered Martensite |  |  | No |  |  |  | 55 | 10 | 10 |  |  | 0.25 | V | ASTM E23-07 | 100.2988 |  |  | 222.1662 | 229.77 | -85 | 37
10 | SA508 | Reactor Pressure Vessel Steels | 0.21 |  |  |  |  | 3.59 | 1.79 | 0.54 |  |  |  | 93.87 | [10 empty] | Austenitizing | 660 | 10 | Air Cooled |  | Tempered Martensite |  |  | No |  |  |  | 55 | 10 | 10 |  |  | 0.25 | V | ASTM E23-07 | 25.2988 |  |  | 236.5239 | 229.77 | -85 | 37
10 | SA508 | Reactor Pressure Vessel Steels | 0.21 |  |  |  |  | 3.59 | 1.79 | 0.54 |  |  |  | 93.87 | [10 empty] | Austenitizing | 660 | 10 | Air Cooled |  | Tempered Martensite |  |  | No |  |  |  | 55 | 10 | 10 |  |  | 0.25 | V | ASTM E23-07 | 0.1992032 |  |  | 224.0554 | 229.77 | -85 | 37
10 | SA508 | Reactor Pressure Vessel Steels | 0.21 |  |  |  |  | 3.59 | 1.79 | 0.54 |  |  |  | 93.87 | [10 empty] | Austenitizing | 660 | 10 | Air Cooled |  | Tempered Martensite |  |  | No |  |  |  | 55 | 10 | 10 |  |  | 0.25 | V | ASTM E23-07 | -89.74104 |  |  | 109.9496 | 229.77 | -85 | 37
10 | SA508 | Reactor Pressure Vessel Steels | 0.21 |  |  |  |  | 3.59 | 1.79 | 0.54 |  |  |  | 93.87 | [10 empty] | Austenitizing | 660 | 10 | Air Cooled |  | Tempered Martensite |  |  | No |  |  |  | 55 | 10 | 10 |  |  | 0.25 | V | ASTM E23-07 | -105.2789 |  |  | 92.19144 | 229.77 | -85 | 37
10 | SA508 | Reactor Pressure Vessel Steels | 0.21 |  |  |  |  | 3.59 | 1.79 | 0.54 |  |  |  | 93.87 | [10 empty] | Austenitizing | 660 | 10 | Air Cooled |  | Tempered Martensite |  |  | No |  |  |  | 55 | 10 | 10 |  |  | 0.25 | V | ASTM E23-07 | -119.9203 |  |  | 53.27456 | 229.77 | -85 | 37
10 | SA508 | Reactor Pressure Vessel Steels | 0.21 |  |  |  |  | 3.59 | 1.79 | 0.54 |  |  |  | 93.87 | [10 empty] | Austenitizing | 660 | 10 | Air Cooled |  | Tempered Martensite |  |  | No |  |  |  | 55 | 10 | 10 |  |  | 0.25 | V | ASTM E23-07 | -149.8008 |  |  | 27.58186 | 229.77 | -85 | 37
10 | SA508 | Reactor Pressure Vessel Steels | 0.21 |  |  |  |  | 3.59 | 1.79 | 0.54 |  |  |  | 93.87 | [10 empty] | Austenitizing | 660 | 10 | Air Cooled |  | Tempered Martensite |  |  | No |  |  |  | 55 | 10 | 10 |  |  | 0.25 | V | ASTM E23-07 | -195.8167 |  |  | 6.04534 | 229.77 | -85 | 37
10 | SA508 | Reactor Pressure Vessel Steels | 0.22 |  |  |  |  | 2.66 | 1.81 | 0.53 |  |  |  | 94.78 | [10 empty] | Austenitizing | 660 | 10 | Air Cooled |  | Tempered Martensite |  |  | No |  |  |  | 55 | 10 | 10 |  |  | 0.25 | V | ASTM E23-07 | 25.2988 |  |  | 253.9043 | 256.77 | -70 | 38
10 | SA508 | Reactor Pressure Vessel Steels | 0.22 |  |  |  |  | 2.66 | 1.81 | 0.53 |  |  |  | 94.78 | [10 empty] | Austenitizing | 660 | 10 | Air Cooled |  | Tempered Martensite |  |  | No |  |  |  | 55 | 10 | 10 |  |  | 0.25 | V | ASTM E23-07 | -0.09960159 |  |  | 271.2846 | 256.77 | -70 | 38
10 | SA508 | Reactor Pressure Vessel Steels | 0.22 |  |  |  |  | 2.66 | 1.81 | 0.53 |  |  |  | 94.78 | [10 empty] | Austenitizing | 660 | 10 | Air Cooled |  | Tempered Martensite |  |  | No |  |  |  | 55 | 10 | 10 |  |  | 0.25 | V | ASTM E23-07 | -28.78486 |  |  | 215.3652 | 256.77 | -70 | 38
10 | SA508 | Reactor Pressure Vessel Steels | 0.22 |  |  |  |  | 2.66 | 1.81 | 0.53 |  |  |  | 94.78 | [10 empty] | Austenitizing | 660 | 10 | Air Cooled |  | Tempered Martensite |  |  | No |  |  |  | 55 | 10 | 10 |  |  | 0.25 | V | ASTM E23-07 | -60.15936 |  |  | 146.9773 | 256.77 | -70 | 38
10 | SA508 | Reactor Pressure Vessel Steels | 0.22 |  |  |  |  | 2.66 | 1.81 | 0.53 |  |  |  | 94.78 | [10 empty] | Austenitizing | 660 | 10 | Air Cooled |  | Tempered Martensite |  |  | No |  |  |  | 55 | 10 | 10 |  |  | 0.25 | V | ASTM E23-07 | -70.01992 |  |  | 131.1083 | 256.77 | -70 | 38
10 | SA508 | Reactor Pressure Vessel Steels | 0.22 |  |  |  |  | 2.66 | 1.81 | 0.53 |  |  |  | 94.78 | [10 empty] | Austenitizing | 660 | 10 | Air Cooled |  | Tempered Martensite |  |  | No |  |  |  | 55 | 10 | 10 |  |  | 0.25 | V | ASTM E23-07 | -80.17928 |  |  | 36.64987 | 256.77 | -70 | 38
10 | SA508 | Reactor Pressure Vessel Steels | 0.21 |  |  |  |  | 3.59 | 1.79 | 0.54 |  |  |  | 93.87 | [10 empty] | Austenitizing | 660 | 10 | Air Cooled |  | Tempered Martensite |  |  | No |  |  |  | 55 | 10 | 10 |  |  | 0.25 | V | ASTM E23-07 | -59.86056 |  |  | 167.0025 | 229.77 | -85 | 37
10 | SA508 | Reactor Pressure Vessel Steels | 0.22 |  |  |  |  | 2.66 | 1.81 | 0.53 |  |  |  | 94.78 | [10 empty] | Austenitizing | 660 | 10 | Air Cooled |  | Tempered Martensite |  |  | No |  |  |  | 55 | 10 | 10 |  |  | 0.25 | V | ASTM E23-07 | -195.5179 |  |  | 4.534005 | 256.77 | -70 | 38
10 | SA508 | Reactor Pressure Vessel Steels | 0.21 |  |  |  |  | 3.65 | 1.04 | 0.54 |  |  |  | 94.56 | [10 empty] | Austenitizing | 660 | 10 | Air Cooled |  | Tempered Martensite |  |  | No |  |  |  | 55 | 10 | 10 |  |  | 0.25 | V | ASTM E23-08 | -28.78486 |  |  | 115.6171 | 175.39 | -29 | 40
10 | SA508 | Reactor Pressure Vessel Steels | 0.21 |  |  |  |  | 3.65 | 1.04 | 0.54 |  |  |  | 94.56 | [10 empty] | Austenitizing | 660 | 10 | Air Cooled |  | Tempered Martensite |  |  | No |  |  |  | 55 | 10 | 10 |  |  | 0.25 | V | ASTM E23-08 | -0.09960159 |  |  | 157.5567 | 175.39 | -29 | 40
10 | SA508 | Reactor Pressure Vessel Steels | 0.21 |  |  |  |  | 3.65 | 1.04 | 0.54 |  |  |  | 94.56 | [10 empty] | Austenitizing | 660 | 10 | Air Cooled |  | Tempered Martensite |  |  | No |  |  |  | 55 | 10 | 10 |  |  | 0.25 | V | ASTM E23-08 | 25 |  |  | 158.3123 | 175.39 | -29 | 40
10 | SA508 | Reactor Pressure Vessel Steels | 0.21 |  |  |  |  | 4.82 | 1.83 | 0.54 |  |  |  | 92.6 | [10 empty] | Austenitizing | 660 | 10 | Air Cooled |  | Tempered Martensite |  |  | No |  |  |  | 55 | 10 | 10 |  |  | 0.25 | V | ASTM E23-08 | -196.1155 |  |  | 20.78086 | 202.38 | -128 | 39
10 | SA508 | Reactor Pressure Vessel Steels | 0.21 |  |  |  |  | 4.82 | 1.83 | 0.54 |  |  |  | 92.6 | [10 empty] | Austenitizing | 660 | 10 | Air Cooled |  | Tempered Martensite |  |  | No |  |  |  | 55 | 10 | 10 |  |  | 0.25 | V | ASTM E23-08 | -149.8008 |  |  | 52.89673 | 202.38 | -128 | 39
10 | SA508 | Reactor Pressure Vessel Steels | 0.22 |  |  |  |  | 2.66 | 1.81 | 0.53 |  |  |  | 94.78 | [10 empty] | Austenitizing | 660 | 10 | Air Cooled |  | Tempered Martensite |  |  | No |  |  |  | 55 | 10 | 10 |  |  | 0.25 | V | ASTM E23-07 | -90.03984 |  |  | 24.93703 | 256.77 | -70 | 38
10 | SA508 | Reactor Pressure Vessel Steels | 0.21 |  |  |  |  | 4.82 | 1.83 | 0.54 |  |  |  | 92.6 | [10 empty] | Austenitizing | 660 | 10 | Air Cooled |  | Tempered Martensite |  |  | No |  |  |  | 55 | 10 | 10 |  |  | 0.25 | V | ASTM E23-08 | -135.1594 |  |  | 85.76826 | 202.38 | -128 | 39
10 | SA508 | Reactor Pressure Vessel Steels | 0.21 |  |  |  |  | 4.82 | 1.83 | 0.54 |  |  |  | 92.6 | [10 empty] | Austenitizing | 660 | 10 | Air Cooled |  | Tempered Martensite |  |  | No |  |  |  | 55 | 10 | 10 |  |  | 0.25 | V | ASTM E23-08 | -104.9801 |  |  | 134.5088 | 202.38 | -128 | 39
10 | SA508 | Reactor Pressure Vessel Steels | 0.21 |  |  |  |  | 4.82 | 1.83 | 0.54 |  |  |  | 92.6 | [10 empty] | Austenitizing | 660 | 10 | Air Cooled |  | Tempered Martensite |  |  | No |  |  |  | 55 | 10 | 10 |  |  | 0.25 | V | ASTM E23-08 | -90.33865 |  |  | 148.8665 | 202.38 | -128 | 39
10 | SA508 | Reactor Pressure Vessel Steels | 0.21 |  |  |  |  | 4.82 | 1.83 | 0.54 |  |  |  | 92.6 | [10 empty] | Austenitizing | 660 | 10 | Air Cooled |  | Tempered Martensite |  |  | No |  |  |  | 55 | 10 | 10 |  |  | 0.25 | V | ASTM E23-08 | -60.45817 |  |  | 176.0705 | 202.38 | -128 | 39
10 | SA508 | Reactor Pressure Vessel Steels | 0.21 |  |  |  |  | 4.82 | 1.83 | 0.54 |  |  |  | 92.6 | [10 empty] | Austenitizing | 660 | 10 | Air Cooled |  | Tempered Martensite |  |  | No |  |  |  | 55 | 10 | 10 |  |  | 0.25 | V | ASTM E23-08 | -29.08367 |  |  | 196.4736 | 202.38 | -128 | 39
10 | SA508 | Reactor Pressure Vessel Steels | 0.21 |  |  |  |  | 4.82 | 1.83 | 0.54 |  |  |  | 92.6 | [10 empty] | Austenitizing | 660 | 10 | Air Cooled |  | Tempered Martensite |  |  | No |  |  |  | 55 | 10 | 10 |  |  | 0.25 | V | ASTM E23-08 | 25.2988 |  |  | 201.7632 | 202.38 | -128 | 39
10 | SA508 | Reactor Pressure Vessel Steels | 0.21 |  |  |  |  | 4.82 | 1.83 | 0.54 |  |  |  | 92.6 | [10 empty] | Austenitizing | 660 | 10 | Air Cooled |  | Tempered Martensite |  |  | No |  |  |  | 55 | 10 | 10 |  |  | 0.25 | V | ASTM E23-08 | 99.7012 |  |  | 211.5869 | 202.38 | -128 | 39
10 | SA508 | Reactor Pressure Vessel Steels | 0.21 |  |  |  |  | 4.82 | 1.83 | 0.54 |  |  |  | 92.6 | [10 empty] | Austenitizing | 660 | 10 | Air Cooled |  | Tempered Martensite |  |  | No |  |  |  | 55 | 10 | 10 |  |  | 0.25 | V | ASTM E23-08 | -120.2191 |  |  | 91.05793 | 202.38 | -128 | 39
11 | SA508 | Reactor Pressure Vessel Steels | 0.19 | 0.15 | 0.28 | 0.002 | 0.003 | 3.73 | 1.69 | 0.5 | 0.002 |  | 0.001 | 93.44 | 0.005 |  | 0.004 | 0.003 | [6 empty] | Step Cooling | 620 | 8 | Quenched | 60 | Martensite |  |  | No |  |  |  | 55 | 10 | 10 | 2 | 45 | 0.25 | V |  | -99.80354 |  |  | 67.5 | 306.16 | -76 | 46
11 | SA508 | Reactor Pressure Vessel Steels | 0.19 | 0.15 | 0.28 | 0.002 | 0.003 | 3.73 | 1.69 | 0.5 | 0.002 |  | 0.001 | 93.44 | 0.005 |  | 0.004 | 0.003 | [6 empty] | Step Cooling | 620 | 8 | Quenched | 60 | Martensite |  |  | No |  |  |  | 55 | 10 | 10 | 2 | 45 | 0.25 | V |  | -99.80354 |  |  | 95.92105 | 306.16 | -76 | 46
11 | SA508 | Reactor Pressure Vessel Steels | 0.19 | 0.15 | 0.28 | 0.002 | 0.003 | 3.73 | 1.69 | 0.5 | 0.002 |  | 0.001 | 93.44 | 0.005 |  | 0.004 | 0.003 | [6 empty] | Step Cooling | 620 | 8 | Quenched | 60 | Martensite |  |  | No |  |  |  | 55 | 10 | 10 | 2 | 45 | 0.25 | V |  | -59.72495 |  |  | 194.6053 | 306.16 | -76 | 46
11 | SA508 | Reactor Pressure Vessel Steels | 0.19 | 0.15 | 0.28 | 0.002 | 0.003 | 3.73 | 1.69 | 0.5 | 0.002 |  | 0.001 | 93.44 | 0.005 |  | 0.004 | 0.003 | [6 empty] | Step Cooling | 620 | 8 | Quenched | 60 | Martensite |  |  | No |  |  |  | 55 | 10 | 10 | 2 | 45 | 0.25 | V |  | 20.13752 |  |  | 284.6053 | 306.16 | -76 | 46
11 | SA508 | Reactor Pressure Vessel Steels | 0.19 | 0.15 | 0.28 | 0.002 | 0.003 | 3.73 | 1.69 | 0.5 | 0.002 |  | 0.001 | 93.44 | 0.005 |  | 0.004 | 0.003 | [6 empty] | Step Cooling | 620 | 8 | Quenched | 60 | Martensite |  |  | No |  |  |  | 55 | 10 | 10 | 2 | 45 | 0.25 | V |  | -29.96071 |  |  | 214.7368 | 306.16 | -76 | 46
11 | SA508 | Reactor Pressure Vessel Steels | 0.19 | 0.15 | 0.28 | 0.002 | 0.003 | 3.73 | 1.69 | 0.5 | 0.002 |  | 0.001 | 93.44 | 0.005 |  | 0.004 | 0.003 | [6 empty] | Step Cooling | 620 | 8 | Quenched | 60 | Martensite |  |  | No |  |  |  | 55 | 10 | 10 | 2 | 45 | 0.25 | V |  | -29.96071 |  |  | 222.6316 | 306.16 | -76 | 46
11 | SA508 | Reactor Pressure Vessel Steels | 0.19 | 0.15 | 0.28 | 0.002 | 0.003 | 3.73 | 1.69 | 0.5 | 0.002 |  | 0.001 | 93.44 | 0.005 |  | 0.004 | 0.003 | [6 empty] | Step Cooling | 620 | 8 | Quenched | 60 | Martensite |  |  | No |  |  |  | 55 | 10 | 10 | 2 | 45 | 0.25 | V |  | -29.96071 |  |  | 232.1053 | 306.16 | -76 | 46
11 | SA508 | Reactor Pressure Vessel Steels | 0.19 | 0.15 | 0.28 | 0.002 | 0.003 | 3.73 | 1.69 | 0.5 | 0.002 |  | 0.001 | 93.44 | 0.005 |  | 0.004 | 0.003 | [6 empty] | Step Cooling | 620 | 8 | Quenched | 60 | Martensite |  |  | No |  |  |  | 55 | 10 | 10 | 2 | 45 | 0.25 | V |  | -191.7485 |  |  | 3.947368 | 306.16 | -76 | 46
11 | SA508 | Reactor Pressure Vessel Steels | 0.19 | 0.15 | 0.28 | 0.002 | 0.003 | 3.73 | 1.69 | 0.5 | 0.002 |  | 0.001 | 93.44 | 0.005 |  | 0.004 | 0.003 | [6 empty] | Step Cooling | 620 | 8 | Quenched | 60 | Martensite |  |  | No |  |  |  | 55 | 10 | 10 | 2 | 45 | 0.25 | V |  | 20.13752 |  |  | 287.7632 | 306.16 | -76 | 46
11 | SA508 | Reactor Pressure Vessel Steels | 0.19 | 0.15 | 0.28 | 0.002 | 0.003 | 3.73 | 1.69 | 0.5 | 0.002 |  | 0.001 | 93.44 | 0.005 |  | 0.004 | 0.003 | [6 empty] | Step Cooling | 620 | 8 | Quenched | 60 | Martensite |  |  | No |  |  |  | 55 | 10 | 10 | 2 | 45 | 0.25 | V |  | -60.01965 |  |  | 201.3158 | 306.16 | -76 | 46
11 | SA508 | Reactor Pressure Vessel Steels | 0.19 | 0.15 | 0.28 | 0.002 | 0.003 | 3.73 | 1.69 | 0.5 | 0.002 |  | 0.001 | 93.44 | 0.005 |  | 0.004 | 0.003 | [6 empty] | Step Cooling | 620 | 8 | Quenched | 4.4 | Bainite |  |  | No |  |  |  | 55 | 10 | 10 | 2 | 45 | 0.25 | V |  | 100 |  |  | 269.6053 | 260.42 | -21 | 47
11 | SA508 | Reactor Pressure Vessel Steels | 0.19 | 0.15 | 0.28 | 0.002 | 0.003 | 3.73 | 1.69 | 0.5 | 0.002 |  | 0.001 | 93.44 | 0.005 |  | 0.004 | 0.003 | [6 empty] | Step Cooling | 620 | 8 | Quenched | 4.4 | Bainite |  |  | No |  |  |  | 55 | 10 | 10 | 2 | 45 | 0.25 | V |  | -29.96071 |  |  | 69.86842 | 260.42 | -21 | 47
11 | SA508 | Reactor Pressure Vessel Steels | 0.19 | 0.15 | 0.28 | 0.002 | 0.003 | 3.73 | 1.69 | 0.5 | 0.002 |  | 0.001 | 93.44 | 0.005 |  | 0.004 | 0.003 | [6 empty] | Step Cooling | 620 | 8 | Quenched | 4.4 | Bainite |  |  | No |  |  |  | 55 | 10 | 10 | 2 | 45 | 0.25 | V |  | 19.84283 |  |  | 268.0263 | 260.42 | -21 | 47
11 | SA508 | Reactor Pressure Vessel Steels | 0.19 | 0.15 | 0.28 | 0.002 | 0.003 | 3.73 | 1.69 | 0.5 | 0.002 |  | 0.001 | 93.44 | 0.005 |  | 0.004 | 0.003 | [6 empty] | Step Cooling | 620 | 8 | Quenched | 4.4 | Bainite |  |  | No |  |  |  | 55 | 10 | 10 | 2 | 45 | 0.25 | V |  | -0.1964637 |  |  | 241.9737 | 260.42 | -21 | 47
11 | SA508 | Reactor Pressure Vessel Steels | 0.19 | 0.15 | 0.28 | 0.002 | 0.003 | 3.73 | 1.69 | 0.5 | 0.002 |  | 0.001 | 93.44 | 0.005 |  | 0.004 | 0.003 | [6 empty] | Step Cooling | 620 | 8 | Quenched | 4.4 | Bainite |  |  | No |  |  |  | 55 | 10 | 10 | 2 | 45 | 0.25 | V |  | -0.1964637 |  |  | 238.8158 | 260.42 | -21 | 47
11 | SA508 | Reactor Pressure Vessel Steels | 0.19 | 0.15 | 0.28 | 0.002 | 0.003 | 3.73 | 1.69 | 0.5 | 0.002 |  | 0.001 | 93.44 | 0.005 |  | 0.004 | 0.003 | [6 empty] | Step Cooling | 620 | 8 | Quenched | 4.4 | Bainite |  |  | No |  |  |  | 55 | 10 | 10 | 2 | 45 | 0.25 | V |  | -30.2554 |  |  | 118.8158 | 260.42 | -21 | 47
11 | SA508 | Reactor Pressure Vessel Steels | 0.19 | 0.15 | 0.28 | 0.002 | 0.003 | 3.73 | 1.69 | 0.5 | 0.002 |  | 0.001 | 93.44 | 0.005 |  | 0.004 | 0.003 | [6 empty] | Step Cooling | 620 | 8 | Quenched | 4.4 | Bainite |  |  | No |  |  |  | 55 | 10 | 10 | 2 | 45 | 0.25 | V |  | -30.2554 |  |  | 76.18421 | 260.42 | -21 | 47
11 | SA508 | Reactor Pressure Vessel Steels | 0.19 | 0.15 | 0.28 | 0.002 | 0.003 | 3.73 | 1.69 | 0.5 | 0.002 |  | 0.001 | 93.44 | 0.005 |  | 0.004 | 0.003 | [6 empty] | Step Cooling | 620 | 8 | Quenched | 4.4 | Bainite |  |  | No |  |  |  | 55 | 10 | 10 | 2 | 45 | 0.25 | V |  | -60.01965 |  |  | 30.39474 | 260.42 | -21 | 47
11 | SA508 | Reactor Pressure Vessel Steels | 0.19 | 0.15 | 0.28 | 0.002 | 0.003 | 3.73 | 1.69 | 0.5 | 0.002 |  | 0.001 | 93.44 | 0.005 |  | 0.004 | 0.003 | [6 empty] | Step Cooling | 620 | 8 | Quenched | 4.4 | Bainite |  |  | No |  |  |  | 55 | 10 | 10 | 2 | 45 | 0.25 | V |  | -60.01965 |  |  | 23.68421 | 260.42 | -21 | 47
11 | SA508 | Reactor Pressure Vessel Steels | 0.19 | 0.15 | 0.28 | 0.002 | 0.003 | 3.73 | 1.69 | 0.5 | 0.002 |  | 0.001 | 93.44 | 0.005 |  | 0.004 | 0.003 | [6 empty] | Step Cooling | 620 | 8 | Quenched | 4.4 | Bainite |  |  | No |  |  |  | 55 | 10 | 10 | 2 | 45 | 0.25 | V |  | -59.72495 |  |  | 20.13158 | 260.42 | -21 | 47
11 | SA508 | Reactor Pressure Vessel Steels | 0.19 | 0.15 | 0.28 | 0.002 | 0.003 | 3.73 | 1.69 | 0.5 | 0.002 |  | 0.001 | 93.44 | 0.005 |  | 0.004 | 0.003 | [6 empty] | Step Cooling | 620 | 8 | Quenched | 4.4 | Bainite |  |  | No |  |  |  | 55 | 10 | 10 | 2 | 45 | 0.25 | V |  | -100.0982 |  |  | 7.5 | 260.42 | -21 | 47
11 | SA508 | Reactor Pressure Vessel Steels | 0.19 | 0.15 | 0.28 | 0.002 | 0.003 | 3.73 | 1.69 | 0.5 | 0.002 |  | 0.001 | 93.44 | 0.005 |  | 0.004 | 0.003 | [6 empty] | Step Cooling | 620 | 8 | Quenched | 4.4 | Bainite |  |  | No |  |  |  | 55 | 10 | 10 | 2 | 45 | 0.25 | V |  | -100.0982 |  |  | 10.65789 | 260.42 | -21 | 47
11 | SA508 | Reactor Pressure Vessel Steels | 0.19 | 0.15 | 0.28 | 0.002 | 0.003 | 3.73 | 1.69 | 0.5 | 0.002 |  | 0.001 | 93.44 | 0.005 |  | 0.004 | 0.003 | [6 empty] | Step Cooling | 620 | 8 | Quenched | 4.4 | Bainite |  |  | No |  |  |  | 55 | 10 | 10 | 2 | 45 | 0.25 | V |  | -192.0432 |  |  | 4.342105 | 260.42 | -21 | 47
11 | SA508 | Reactor Pressure Vessel Steels | 0.19 | 0.15 | 0.28 | 0.002 | 0.003 | 3.73 | 1.69 | 0.5 | 0.002 |  | 0.001 | 93.44 | 0.005 |  | 0.004 | 0.003 | [6 empty] | Step Cooling | 620 | 8 | Quenched | 60 | Martensite |  |  | No |  |  |  | 55 | 10 | 10 | 2 | 45 | 0.25 | V |  | 0.09823183 |  |  | 299.6053 | 306.16 | -76 | 46
11 | SA508 | Reactor Pressure Vessel Steels | 0.19 | 0.15 | 0.28 | 0.002 | 0.003 | 3.73 | 1.69 | 0.5 | 0.002 |  | 0.001 | 93.44 | 0.005 |  | 0.004 | 0.003 | [6 empty] | Step Cooling | 620 | 8 | Quenched | 4.4 | Bainite |  |  | No |  |  |  | 55 | 10 | 10 | 2 | 45 | 0.25 | V |  | 20.13752 |  |  | 265.2632 | 260.42 | -21 | 47
11 | SA508 | Reactor Pressure Vessel Steels | 0.19 | 0.15 | 0.28 | 0.002 | 0.003 | 3.73 | 1.69 | 0.5 | 0.002 |  | 0.001 | 93.44 | 0.005 |  | 0.004 | 0.003 | [6 empty] | Step Cooling | 620 | 8 | Quenched | 60 | Martensite |  |  | No |  |  |  | 55 | 10 | 10 | 2 | 45 | 0.25 | V |  | 100 |  |  | 292.5 | 306.16 | -76 | 46
11 | SA508 | Reactor Pressure Vessel Steels | 0.19 | 0.15 | 0.28 | 0.002 | 0.003 | 3.73 | 1.69 | 0.5 | 0.002 |  | 0.001 | 93.44 | 0.005 |  | 0.004 | 0.003 | [6 empty] | Step Cooling | 620 | 8 | Quenched | 60 | Martensite |  |  | No |  |  |  | 55 | 10 | 10 | 2 | 45 | 0.25 | V |  | -99.80354 |  |  | 99.86842 | 306.16 | -76 | 46
11 | SA508 | Reactor Pressure Vessel Steels | 0.19 | 0.15 | 0.28 | 0.002 | 0.003 | 3.73 | 1.69 | 0.5 | 0.002 |  | 0.001 | 93.44 | 0.005 |  | 0.004 | 0.003 | [6 empty] | Different Quenceing Rate | 620 | 8 | Quenched | 4.4 | Bainite |  |  | No |  |  |  | 55 | 10 | 10 | 2 | 45 | 0.25 | V |  | -99.89733 |  |  | 19.03448 | 256.23 | 25 | 45
11 | SA508 | Reactor Pressure Vessel Steels | 0.19 | 0.15 | 0.28 | 0.002 | 0.003 | 3.73 | 1.69 | 0.5 | 0.002 |  | 0.001 | 93.44 | 0.005 |  | 0.004 | 0.003 | [6 empty] | Different Quenceing Rate | 620 | 8 | Quenched | 4.4 | Bainite |  |  | No |  |  |  | 55 | 10 | 10 | 2 | 45 | 0.25 | V |  | -191.9918 |  |  | 3.724138 | 256.23 | 25 | 45
11 | SA508 | Reactor Pressure Vessel Steels | 0.19 | 0.15 | 0.28 | 0.002 | 0.003 | 3.73 | 1.69 | 0.5 | 0.002 |  | 0.001 | 93.44 | 0.005 |  | 0.004 | 0.003 | [6 empty] | Different Quenceing Rate | 620 | 8 | Quenched | 60 | Martensite |  |  | No |  |  |  | 55 | 10 | 10 | 2 | 45 | 0.25 | V |  | 19.91786 |  |  | 293.3793 | 284.6 | -86 | 44
11 | SA508 | Reactor Pressure Vessel Steels | 0.19 | 0.15 | 0.28 | 0.002 | 0.003 | 3.73 | 1.69 | 0.5 | 0.002 |  | 0.001 | 93.44 | 0.005 |  | 0.004 | 0.003 | [6 empty] | Different Quenceing Rate | 620 | 8 | Quenched | 60 | Martensite |  |  | No |  |  |  | 55 | 10 | 10 | 2 | 45 | 0.25 | V |  | 20.22587 |  |  | 280.9655 | 284.6 | -86 | 44
11 | SA508 | Reactor Pressure Vessel Steels | 0.19 | 0.15 | 0.28 | 0.002 | 0.003 | 3.73 | 1.69 | 0.5 | 0.002 |  | 0.001 | 93.44 | 0.005 |  | 0.004 | 0.003 | [6 empty] | Different Quenceing Rate | 620 | 8 | Quenched | 60 | Martensite |  |  | No |  |  |  | 55 | 10 | 10 | 2 | 45 | 0.25 | V |  | 0.2053388 |  |  | 282.6207 | 284.6 | -86 | 44
11 | SA508 | Reactor Pressure Vessel Steels | 0.19 | 0.15 | 0.28 | 0.002 | 0.003 | 3.73 | 1.69 | 0.5 | 0.002 |  | 0.001 | 93.44 | 0.005 |  | 0.004 | 0.003 | [6 empty] | Different Quenceing Rate | 620 | 8 | Quenched | 60 | Martensite |  |  | No |  |  |  | 55 | 10 | 10 | 2 | 45 | 0.25 | V |  | -29.97947 |  |  | 294.6207 | 284.6 | -86 | 44
11 | SA508 | Reactor Pressure Vessel Steels | 0.19 | 0.15 | 0.28 | 0.002 | 0.003 | 3.73 | 1.69 | 0.5 | 0.002 |  | 0.001 | 93.44 | 0.005 |  | 0.004 | 0.003 | [6 empty] | Different Quenceing Rate | 620 | 8 | Quenched | 60 | Martensite |  |  | No |  |  |  | 55 | 10 | 10 | 2 | 45 | 0.25 | V |  | -29.97947 |  |  | 290.4828 | 284.6 | -86 | 44
11 | SA508 | Reactor Pressure Vessel Steels | 0.19 | 0.15 | 0.28 | 0.002 | 0.003 | 3.73 | 1.69 | 0.5 | 0.002 |  | 0.001 | 93.44 | 0.005 |  | 0.004 | 0.003 | [6 empty] | Different Quenceing Rate | 620 | 8 | Quenched | 60 | Martensite |  |  | No |  |  |  | 55 | 10 | 10 | 2 | 45 | 0.25 | V |  | -29.97947 |  |  | 264.8276 | 284.6 | -86 | 44
11 | SA508 | Reactor Pressure Vessel Steels | 0.19 | 0.15 | 0.28 | 0.002 | 0.003 | 3.73 | 1.69 | 0.5 | 0.002 |  | 0.001 | 93.44 | 0.005 |  | 0.004 | 0.003 | [6 empty] | Different Quenceing Rate | 620 | 8 | Quenched | 60 | Martensite |  |  | No |  |  |  | 55 | 10 | 10 | 2 | 45 | 0.25 | V |  | -60.16427 |  |  | 259.0345 | 284.6 | -86 | 44
11 | SA508 | Reactor Pressure Vessel Steels | 0.19 | 0.15 | 0.28 | 0.002 | 0.003 | 3.73 | 1.69 | 0.5 | 0.002 |  | 0.001 | 93.44 | 0.005 |  | 0.004 | 0.003 | [6 empty] | Different Quenceing Rate | 620 | 8 | Quenched | 60 | Martensite |  |  | No |  |  |  | 55 | 10 | 10 | 2 | 45 | 0.25 | V |  | -60.16427 |  |  | 251.5862 | 284.6 | -86 | 44
11 | SA508 | Reactor Pressure Vessel Steels | 0.19 | 0.15 | 0.28 | 0.002 | 0.003 | 3.73 | 1.69 | 0.5 | 0.002 |  | 0.001 | 93.44 | 0.005 |  | 0.004 | 0.003 | [6 empty] | Different Quenceing Rate | 620 | 8 | Quenched | 60 | Martensite |  |  | No |  |  |  | 55 | 10 | 10 | 2 | 45 | 0.25 | V |  | -59.85626 |  |  | 230.8966 | 284.6 | -86 | 44
11 | SA508 | Reactor Pressure Vessel Steels | 0.19 | 0.15 | 0.28 | 0.002 | 0.003 | 3.73 | 1.69 | 0.5 | 0.002 |  | 0.001 | 93.44 | 0.005 |  | 0.004 | 0.003 | [6 empty] | Different Quenceing Rate | 620 | 8 | Quenched | 60 | Martensite |  |  | No |  |  |  | 55 | 10 | 10 | 2 | 45 | 0.25 | V |  | -99.89733 |  |  | 89.7931 | 284.6 | -86 | 44
11 | SA508 | Reactor Pressure Vessel Steels | 0.19 | 0.15 | 0.28 | 0.002 | 0.003 | 3.73 | 1.69 | 0.5 | 0.002 |  | 0.001 | 93.44 | 0.005 |  | 0.004 | 0.003 | [6 empty] | Different Quenceing Rate | 620 | 8 | Quenched | 60 | Martensite |  |  | No |  |  |  | 55 | 10 | 10 | 2 | 45 | 0.25 | V |  | -99.89733 |  |  | 75.72414 | 284.6 | -86 | 44
11 | SA508 | Reactor Pressure Vessel Steels | 0.19 | 0.15 | 0.28 | 0.002 | 0.003 | 3.73 | 1.69 | 0.5 | 0.002 |  | 0.001 | 93.44 | 0.005 |  | 0.004 | 0.003 | [6 empty] | Different Quenceing Rate | 620 | 8 | Quenched | 60 | Martensite |  |  | No |  |  |  | 55 | 10 | 10 | 2 | 45 | 0.25 | V |  | 100 |  |  | 298.7586 | 284.6 | -86 | 44
11 | SA508 | Reactor Pressure Vessel Steels | 0.19 | 0.15 | 0.28 | 0.002 | 0.003 | 3.73 | 1.69 | 0.5 | 0.002 |  | 0.001 | 93.44 | 0.005 |  | 0.004 | 0.003 | [6 empty] | Different Quenceing Rate | 620 | 8 | Quenched | 60 | Martensite |  |  | No |  |  |  | 55 | 10 | 10 | 2 | 45 | 0.25 | V |  | -191.9918 |  |  | 4.965517 | 284.6 | -86 | 44
11 | SA508 | Reactor Pressure Vessel Steels | 0.19 | 0.15 | 0.28 | 0.002 | 0.003 | 3.73 | 1.69 | 0.5 | 0.002 |  | 0.001 | 93.44 | 0.005 |  | 0.004 | 0.003 | [6 empty] | Different Quenceing Rate | 620 | 8 | Quenched | 4.4 | Bainite |  |  | No |  |  |  | 55 | 10 | 10 | 2 | 45 | 0.25 | V |  | -99.89733 |  |  | 14.06897 | 256.23 | 25 | 45
11 | SA508 | Reactor Pressure Vessel Steels | 0.19 | 0.15 | 0.28 | 0.002 | 0.003 | 3.73 | 1.69 | 0.5 | 0.002 |  | 0.001 | 93.44 | 0.005 |  | 0.004 | 0.003 | [6 empty] | Different Quenceing Rate | 620 | 8 | Quenched | 4.4 | Bainite |  |  | No |  |  |  | 55 | 10 | 10 | 2 | 45 | 0.25 | V |  | -59.85626 |  |  | 40.55172 | 256.23 | 25 | 45
11 | SA508 | Reactor Pressure Vessel Steels | 0.19 | 0.15 | 0.28 | 0.002 | 0.003 | 3.73 | 1.69 | 0.5 | 0.002 |  | 0.001 | 93.44 | 0.005 |  | 0.004 | 0.003 | [6 empty] | Different Quenceing Rate | 620 | 8 | Quenched | 4.4 | Bainite |  |  | No |  |  |  | 55 | 10 | 10 | 2 | 45 | 0.25 | V |  | -59.85626 |  |  | 44.27586 | 256.23 | 25 | 45
11 | SA508 | Reactor Pressure Vessel Steels | 0.19 | 0.15 | 0.28 | 0.002 | 0.003 | 3.73 | 1.69 | 0.5 | 0.002 |  | 0.001 | 93.44 | 0.005 |  | 0.004 | 0.003 | [6 empty] | Different Quenceing Rate | 620 | 8 | Quenched | 60 | Martensite |  |  | No |  |  |  | 55 | 10 | 10 | 2 | 45 | 0.25 | V |  | -100.2053 |  |  | 71.58621 | 284.6 | -86 | 44
11 | SA508 | Reactor Pressure Vessel Steels | 0.19 | 0.15 | 0.28 | 0.002 | 0.003 | 3.73 | 1.69 | 0.5 | 0.002 |  | 0.001 | 93.44 | 0.005 |  | 0.004 | 0.003 | [6 empty] | Different Quenceing Rate | 620 | 8 | Quenched | 4.4 | Bainite |  |  | No |  |  |  | 55 | 10 | 10 | 2 | 45 | 0.25 | V |  | -29.97947 |  |  | 86.06897 | 256.23 | 25 | 45
11 | SA508 | Reactor Pressure Vessel Steels | 0.19 | 0.15 | 0.28 | 0.002 | 0.003 | 3.73 | 1.69 | 0.5 | 0.002 |  | 0.001 | 93.44 | 0.005 |  | 0.004 | 0.003 | [6 empty] | Different Quenceing Rate | 620 | 8 | Quenched | 4.4 | Bainite |  |  | No |  |  |  | 55 | 10 | 10 | 2 | 45 | 0.25 | V |  | -59.85626 |  |  | 50.06897 | 256.23 | 25 | 45
11 | SA508 | Reactor Pressure Vessel Steels | 0.19 | 0.15 | 0.28 | 0.002 | 0.003 | 3.73 | 1.69 | 0.5 | 0.002 |  | 0.001 | 93.44 | 0.005 |  | 0.004 | 0.003 | [6 empty] | Different Quenceing Rate | 620 | 8 | Quenched | 4.4 | Bainite |  |  | No |  |  |  | 55 | 10 | 10 | 2 | 45 | 0.25 | V |  | -0.1026694 |  |  | 232.5517 | 256.23 | 25 | 45
11 | SA508 | Reactor Pressure Vessel Steels | 0.19 | 0.15 | 0.28 | 0.002 | 0.003 | 3.73 | 1.69 | 0.5 | 0.002 |  | 0.001 | 93.44 | 0.005 |  | 0.004 | 0.003 | [6 empty] | Different Quenceing Rate | 620 | 8 | Quenched | 4.4 | Bainite |  |  | No |  |  |  | 55 | 10 | 10 | 2 | 45 | 0.25 | V |  | -0.1026694 |  |  | 240.4138 | 256.23 | 25 | 45
11 | SA508 | Reactor Pressure Vessel Steels | 0.19 | 0.15 | 0.28 | 0.002 | 0.003 | 3.73 | 1.69 | 0.5 | 0.002 |  | 0.001 | 93.44 | 0.005 |  | 0.004 | 0.003 | [6 empty] | Different Quenceing Rate | 620 | 8 | Quenched | 4.4 | Bainite |  |  | No |  |  |  | 55 | 10 | 10 | 2 | 45 | 0.25 | V |  | 19.60986 |  |  | 265.2414 | 256.23 | 25 | 45
11 | SA508 | Reactor Pressure Vessel Steels | 0.19 | 0.15 | 0.28 | 0.002 | 0.003 | 3.73 | 1.69 | 0.5 | 0.002 |  | 0.001 | 93.44 | 0.005 |  | 0.004 | 0.003 | [6 empty] | Different Quenceing Rate | 620 | 8 | Quenched | 4.4 | Bainite |  |  | No |  |  |  | 55 | 10 | 10 | 2 | 45 | 0.25 | V |  | 19.60986 |  |  | 269.3793 | 256.23 | 25 | 45
11 | SA508 | Reactor Pressure Vessel Steels | 0.19 | 0.15 | 0.28 | 0.002 | 0.003 | 3.73 | 1.69 | 0.5 | 0.002 |  | 0.001 | 93.44 | 0.005 |  | 0.004 | 0.003 | [6 empty] | Different Quenceing Rate | 620 | 8 | Quenched | 4.4 | Bainite |  |  | No |  |  |  | 55 | 10 | 10 | 2 | 45 | 0.25 | V |  | 99.69199 |  |  | 265.2414 | 256.23 | 25 | 45
11 | SA508 | Reactor Pressure Vessel Steels | 0.19 | 0.15 | 0.28 | 0.002 | 0.003 | 3.73 | 1.69 | 0.5 | 0.002 |  | 0.001 | 93.44 | 0.005 |  | 0.004 | 0.003 | [6 empty] | Different Quenceing Rate | 620 | 8 | Quenched | 4.4 | Bainite |  |  | No |  |  |  | 55 | 10 | 10 | 2 | 45 | 0.25 | V |  | -29.97947 |  |  | 119.1724 | 256.23 | 25 | 45
12 | SA508 | Reactor Pressure Vessel Steels | 0.21 | 0.25 | 1.24 | 0.007 | 0.002 | 0.88 | 0.21 | 0.47 | 0.008 |  |  | 96.689 |  |  | 0.03 | 0.004 | [5 empty] | HANJUNG (Korea Heavy Industries & Construction Co., Ltd) | Intercritical Heat Treatment | 660 | 10 | Quenched | 100 |  |  |  | No |  |  |  | 55 | 10 | 10 | 2 | 45 | 0.25 | V | ASTM E23 | -10.44776 |  |  | 187.4607 | 380.81 | -17 | 53
12 | SA508 | Reactor Pressure Vessel Steels | 0.21 | 0.25 | 1.24 | 0.007 | 0.002 | 0.88 | 0.21 | 0.47 | 0.008 |  |  | 96.689 |  |  | 0.03 | 0.004 | [5 empty] | HANJUNG (Korea Heavy Industries & Construction Co., Ltd) | Intercritical Heat Treatment | 660 | 10 | Quenched | 100 |  |  |  | No |  |  |  | 55 | 10 | 10 | 2 | 45 | 0.25 | V | ASTM E23 | -20.54434 |  |  | 182.2665 | 380.81 | -17 | 53
12 | SA508 | Reactor Pressure Vessel Steels | 0.21 | 0.25 | 1.24 | 0.007 | 0.002 | 0.88 | 0.21 | 0.47 | 0.008 |  |  | 96.689 |  |  | 0.03 | 0.004 | [5 empty] | HANJUNG (Korea Heavy Industries & Construction Co., Ltd) | Intercritical Heat Treatment | 660 | 10 | Quenched | 100 |  |  |  | No |  |  |  | 55 | 10 | 10 | 2 | 45 | 0.25 | V | ASTM E23 | -30.42142 |  |  | 149.6852 | 380.81 | -17 | 53
12 | SA508 | Reactor Pressure Vessel Steels | 0.21 | 0.25 | 1.24 | 0.007 | 0.002 | 0.88 | 0.21 | 0.47 | 0.008 |  |  | 96.689 |  |  | 0.03 | 0.004 | [5 empty] | HANJUNG (Korea Heavy Industries & Construction Co., Ltd) | Intercritical Heat Treatment | 660 | 10 | Quenched | 100 |  |  |  | No |  |  |  | 55 | 10 | 10 | 2 | 45 | 0.25 | V | ASTM E23 | -20.54434 |  |  | 136.4638 | 380.81 | -17 | 53
12 | SA508 | Reactor Pressure Vessel Steels | 0.21 | 0.25 | 1.24 | 0.007 | 0.002 | 0.88 | 0.21 | 0.47 | 0.008 |  |  | 96.689 |  |  | 0.03 | 0.004 | [5 empty] | HANJUNG (Korea Heavy Industries & Construction Co., Ltd) | Intercritical Heat Treatment | 660 | 10 | Quenched | 100 |  |  |  | No |  |  |  | 55 | 10 | 10 | 2 | 45 | 0.25 | V | ASTM E23 | -69.92976 |  |  | 11.33263 | 380.81 | -17 | 53
12 | SA508 | Reactor Pressure Vessel Steels | 0.21 | 0.25 | 1.24 | 0.007 | 0.002 | 0.88 | 0.21 | 0.47 | 0.008 |  |  | 96.689 |  |  | 0.03 | 0.004 | [5 empty] | HANJUNG (Korea Heavy Industries & Construction Co., Ltd) | Intercritical Heat Treatment | 660 | 10 | Quenched | 100 |  |  |  | No |  |  |  | 55 | 10 | 10 | 2 | 45 | 0.25 | V | ASTM E23 | -40.29851 |  |  | 46.74711 | 380.81 | -17 | 53
12 | SA508 | Reactor Pressure Vessel Steels | 0.21 | 0.25 | 1.24 | 0.007 | 0.002 | 0.88 | 0.21 | 0.47 | 0.008 |  |  | 96.689 |  |  | 0.03 | 0.004 | [5 empty] | HANJUNG (Korea Heavy Industries & Construction Co., Ltd) | Intercritical Heat Treatment | 660 | 10 | Quenched | 100 |  |  |  | No |  |  |  | 55 | 10 | 10 | 2 | 45 | 0.25 | V | ASTM E23 | -40.29851 |  |  | 16.99895 | 380.81 | -17 | 53
12 | SA508 | Reactor Pressure Vessel Steels | 0.21 | 0.25 | 1.24 | 0.007 | 0.002 | 0.88 | 0.21 | 0.47 | 0.008 |  |  | 96.689 |  |  | 0.03 | 0.004 | [5 empty] | HANJUNG (Korea Heavy Industries & Construction Co., Ltd) | Intercritical Heat Treatment | 660 | 10 | Quenched | 100 |  |  |  | No |  |  |  | 55 | 10 | 10 | 2 | 45 | 0.25 | V | ASTM E23 | -50.17559 |  |  | 31.63694 | 380.81 | -17 | 53
12 | SA508 | Reactor Pressure Vessel Steels | 0.21 | 0.25 | 1.24 | 0.007 | 0.002 | 0.88 | 0.21 | 0.47 | 0.008 |  |  | 96.689 |  |  | 0.03 | 0.004 | [5 empty] | HANJUNG (Korea Heavy Industries & Construction Co., Ltd) | Intercritical Heat Treatment | 660 | 10 | Quenched | 100 |  |  |  | No |  |  |  | 55 | 10 | 10 | 2 | 45 | 0.25 | V | ASTM E23 | -60.05268 |  |  | 19.83211 | 380.81 | -17 | 53
12 | SA508 | Reactor Pressure Vessel Steels | 0.21 | 0.25 | 1.24 | 0.007 | 0.002 | 0.88 | 0.21 | 0.47 | 0.008 |  |  | 96.689 |  |  | 0.03 | 0.004 | [5 empty] | HANJUNG (Korea Heavy Industries & Construction Co., Ltd) | Intercritical Heat Treatment | 660 | 10 | Quenched | 100 |  |  |  | No |  |  |  | 55 | 10 | 10 | 2 | 45 | 0.25 | V | ASTM E23 | -20.54434 |  |  | 125.1312 | 380.81 | -17 | 53
12 | SA508 | Reactor Pressure Vessel Steels | 0.21 | 0.25 | 1.24 | 0.007 | 0.002 | 0.88 | 0.21 | 0.47 | 0.008 |  |  | 96.689 |  |  | 0.03 | 0.004 | [5 empty] | HANJUNG (Korea Heavy Industries & Construction Co., Ltd) | Intercritical Heat Treatment | 660 | 10 | Quenched | 100 |  |  |  | No |  |  |  | 55 | 10 | 10 | 2 | 45 | 0.25 | V | ASTM E23 | -0.570676 |  |  | 261.595 | 380.81 | -17 | 53
12 | SA508 | Reactor Pressure Vessel Steels | 0.21 | 0.25 | 1.24 | 0.007 | 0.002 | 0.88 | 0.21 | 0.47 | 0.008 |  |  | 96.689 |  |  | 0.03 | 0.004 | [5 empty] | HANJUNG (Korea Heavy Industries & Construction Co., Ltd) | Intercritical Heat Treatment | 660 | 10 | Quenched | 100 |  |  |  | No |  |  |  | 55 | 10 | 10 | 2 | 45 | 0.25 | V | ASTM E23 | 19.62248 |  |  | 404.1973 | 380.81 | -17 | 53
12 | SA508 | Reactor Pressure Vessel Steels | 0.21 | 0.25 | 1.24 | 0.007 | 0.002 | 0.88 | 0.21 | 0.47 | 0.008 |  |  | 96.689 |  |  | 0.03 | 0.004 | [5 empty] | HANJUNG (Korea Heavy Industries & Construction Co., Ltd) | Intercritical Heat Treatment | 660 | 10 | Quenched | 100 |  |  |  | No |  |  |  | 55 | 10 | 10 | 2 | 45 | 0.25 | V | ASTM E23 | 49.69271 |  |  | 390.5037 | 380.81 | -17 | 53
12 | SA508 | Reactor Pressure Vessel Steels | 0.21 | 0.25 | 1.24 | 0.007 | 0.002 | 0.88 | 0.21 | 0.47 | 0.008 |  |  | 96.689 |  |  | 0.03 | 0.004 | [5 empty] | HANJUNG (Korea Heavy Industries & Construction Co., Ltd) | Intercritical Heat Treatment | 660 | 10 | Quenched | 100 |  |  |  | No |  |  |  | 55 | 10 | 10 | 2 | 45 | 0.25 | V | ASTM E23 | -10.66725 |  |  | 402.3085 | 380.81 | -17 | 53
12 | SA508 | Reactor Pressure Vessel Steels | 0.21 | 0.25 | 1.24 | 0.007 | 0.002 | 0.88 | 0.21 | 0.47 | 0.008 |  |  | 96.689 |  |  | 0.03 | 0.004 | [5 empty] | HANJUNG (Korea Heavy Industries & Construction Co., Ltd) | Intercritical Heat Treatment | 660 | 10 | Quenched | 100 |  |  |  | No |  |  |  | 55 | 10 | 10 | 2 | 45 | 0.25 | V | ASTM E23 | -0.570676 |  |  | 401.3641 | 380.81 | -17 | 53
12 | SA508 | Reactor Pressure Vessel Steels | 0.21 | 0.25 | 1.24 | 0.007 | 0.002 | 0.88 | 0.21 | 0.47 | 0.008 |  |  | 96.689 |  |  | 0.03 | 0.004 | [5 empty] | HANJUNG (Korea Heavy Industries & Construction Co., Ltd) | Intercritical Heat Treatment | 660 | 10 | Quenched | 100 |  |  |  | No |  |  |  | 55 | 10 | 10 | 2 | 45 | 0.25 | V | ASTM E23 | 19.62248 |  |  | 362.1721 | 380.81 | -17 | 53
12 | SA508 | Reactor Pressure Vessel Steels | 0.21 | 0.25 | 1.24 | 0.007 | 0.002 | 0.88 | 0.21 | 0.47 | 0.008 |  |  | 96.689 |  |  | 0.03 | 0.004 | [5 empty] | HANJUNG (Korea Heavy Industries & Construction Co., Ltd) | Heat Treatment | 660 | 10 | Quenched | 100 |  |  |  | No |  |  |  | 55 | 10 | 10 | 2 | 45 | 0.25 | V | ASTM E23 | -40.29851 |  |  | 22.66527 | 431.06 | -5 | 52
12 | SA508 | Reactor Pressure Vessel Steels | 0.21 | 0.25 | 1.24 | 0.007 | 0.002 | 0.88 | 0.21 | 0.47 | 0.008 |  |  | 96.689 |  |  | 0.03 | 0.004 | [5 empty] | HANJUNG (Korea Heavy Industries & Construction Co., Ltd) | Heat Treatment | 660 | 10 | Quenched | 100 |  |  |  | No |  |  |  | 55 | 10 | 10 | 2 | 45 | 0.25 | V | ASTM E23 | -30.20193 |  |  | 24.08185 | 431.06 | -5 | 52
12 | SA508 | Reactor Pressure Vessel Steels | 0.21 | 0.25 | 1.24 | 0.007 | 0.002 | 0.88 | 0.21 | 0.47 | 0.008 |  |  | 96.689 |  |  | 0.03 | 0.004 | [5 empty] | HANJUNG (Korea Heavy Industries & Construction Co., Ltd) | Heat Treatment | 660 | 10 | Quenched | 100 |  |  |  | No |  |  |  | 55 | 10 | 10 | 2 | 45 | 0.25 | V | ASTM E23 | -20.54434 |  |  | 119.937 | 431.06 | -5 | 52
12 | SA508 | Reactor Pressure Vessel Steels | 0.21 | 0.25 | 1.24 | 0.007 | 0.002 | 0.88 | 0.21 | 0.47 | 0.008 |  |  | 96.689 |  |  | 0.03 | 0.004 | [5 empty] | HANJUNG (Korea Heavy Industries & Construction Co., Ltd) | Heat Treatment | 660 | 10 | Quenched | 100 |  |  |  | No |  |  |  | 55 | 10 | 10 | 2 | 45 | 0.25 | V | ASTM E23 | -10.44776 |  |  | 135.5194 | 431.06 | -5 | 52
12 | SA508 | Reactor Pressure Vessel Steels | 0.21 | 0.25 | 1.24 | 0.007 | 0.002 | 0.88 | 0.21 | 0.47 | 0.008 |  |  | 96.689 |  |  | 0.03 | 0.004 | [5 empty] | HANJUNG (Korea Heavy Industries & Construction Co., Ltd) | Heat Treatment | 660 | 10 | Quenched | 100 |  |  |  | No |  |  |  | 55 | 10 | 10 | 2 | 45 | 0.25 | V | ASTM E23 | -0.3511853 |  |  | 210.5981 | 431.06 | -5 | 52
12 | SA508 | Reactor Pressure Vessel Steels | 0.21 | 0.25 | 1.24 | 0.007 | 0.002 | 0.88 | 0.21 | 0.47 | 0.008 |  |  | 96.689 |  |  | 0.03 | 0.004 | [5 empty] | HANJUNG (Korea Heavy Industries & Construction Co., Ltd) | Heat Treatment | 660 | 10 | Quenched | 100 |  |  |  | No |  |  |  | 55 | 10 | 10 | 2 | 45 | 0.25 | V | ASTM E23 | 19.84197 |  |  | 231.3746 | 431.06 | -5 | 52
12 | SA508 | Reactor Pressure Vessel Steels | 0.21 | 0.25 | 1.24 | 0.007 | 0.002 | 0.88 | 0.21 | 0.47 | 0.008 |  |  | 96.689 |  |  | 0.03 | 0.004 | [5 empty] | HANJUNG (Korea Heavy Industries & Construction Co., Ltd) | Intercritical Heat Treatment | 660 | 10 | Quenched | 100 |  |  |  | No |  |  |  | 55 | 10 | 10 | 2 | 45 | 0.25 | V | ASTM E23 | -79.80685 |  |  | 7.082896 | 380.81 | -17 | 53
12 | SA508 | Reactor Pressure Vessel Steels | 0.21 | 0.25 | 1.24 | 0.007 | 0.002 | 0.88 | 0.21 | 0.47 | 0.008 |  |  | 96.689 |  |  | 0.03 | 0.004 | [5 empty] | HANJUNG (Korea Heavy Industries & Construction Co., Ltd) | Intercritical Heat Treatment | 660 | 10 | Quenched | 100 |  |  |  | No |  |  |  | 55 | 10 | 10 | 2 | 45 | 0.25 | V | ASTM E23 | 79.76295 |  |  | 400.8919 | 380.81 | -17 | 53
12 | SA508 | Reactor Pressure Vessel Steels | 0.21 | 0.25 | 1.24 | 0.007 | 0.002 | 0.88 | 0.21 | 0.47 | 0.008 |  |  | 96.689 |  |  | 0.03 | 0.004 | [5 empty] | HANJUNG (Korea Heavy Industries & Construction Co., Ltd) | Intercritical Heat Treatment | 640 | 6 | Quenched | 100 |  |  |  | No |  |  |  | 55 | 10 | 10 | 2 | 45 | 0.25 | V | ASTM E23 | 79.76295 |  |  | 403.2529 | 389.41 | -14 | 54
12 | SA508 | Reactor Pressure Vessel Steels | 0.21 | 0.25 | 1.24 | 0.007 | 0.002 | 0.88 | 0.21 | 0.47 | 0.008 |  |  | 96.689 |  |  | 0.03 | 0.004 | [5 empty] | HANJUNG (Korea Heavy Industries & Construction Co., Ltd) | Intercritical Heat Treatment | 640 | 6 | Quenched | 100 |  |  |  | No |  |  |  | 55 | 10 | 10 | 2 | 45 | 0.25 | V | ASTM E23 | -69.92976 |  |  | 11.80483 | 389.41 | -14 | 54
12 | SA508 | Reactor Pressure Vessel Steels | 0.21 | 0.25 | 1.24 | 0.007 | 0.002 | 0.88 | 0.21 | 0.47 | 0.008 |  |  | 96.689 |  |  | 0.03 | 0.004 | [5 empty] | HANJUNG (Korea Heavy Industries & Construction Co., Ltd) | Intercritical Heat Treatment | 640 | 6 | Quenched | 100 |  |  |  | No |  |  |  | 55 | 10 | 10 | 2 | 45 | 0.25 | V | ASTM E23 | 19.84197 |  |  | 380.1154 | 389.41 | -14 | 54
12 | SA508 | Reactor Pressure Vessel Steels | 0.21 | 0.25 | 1.24 | 0.007 | 0.002 | 0.88 | 0.21 | 0.47 | 0.008 |  |  | 96.689 |  |  | 0.03 | 0.004 | [5 empty] | HANJUNG (Korea Heavy Industries & Construction Co., Ltd) | Heat Treatment | 660 | 10 | Quenched | 100 |  |  |  | No |  |  |  | 55 | 10 | 10 | 2 | 45 | 0.25 | V | ASTM E23 | 19.84197 |  |  | 297.9538 | 431.06 | -5 | 52
12 | SA508 | Reactor Pressure Vessel Steels | 0.21 | 0.25 | 1.24 | 0.007 | 0.002 | 0.88 | 0.21 | 0.47 | 0.008 |  |  | 96.689 |  |  | 0.03 | 0.004 | [5 empty] | HANJUNG (Korea Heavy Industries & Construction Co., Ltd) | Intercritical Heat Treatment | 620 | 6 | Quenched | 100 |  |  |  | No |  |  |  | 55 | 10 | 10 | 2 | 45 | 0.25 | V | ASTM E23 | -60.27217 |  |  | 35.88667 | 395.65 | -17 | 55
12 | SA508 | Reactor Pressure Vessel Steels | 0.21 | 0.25 | 1.24 | 0.007 | 0.002 | 0.88 | 0.21 | 0.47 | 0.008 |  |  | 96.689 |  |  | 0.03 | 0.004 | [5 empty] | HANJUNG (Korea Heavy Industries & Construction Co., Ltd) | Intercritical Heat Treatment | 620 | 6 | Quenched | 100 |  |  |  | No |  |  |  | 55 | 10 | 10 | 2 | 45 | 0.25 | V | ASTM E23 | -50.17559 |  |  | 42.49738 | 395.65 | -17 | 55
12 | SA508 | Reactor Pressure Vessel Steels | 0.21 | 0.25 | 1.24 | 0.007 | 0.002 | 0.88 | 0.21 | 0.47 | 0.008 |  |  | 96.689 |  |  | 0.03 | 0.004 | [5 empty] | HANJUNG (Korea Heavy Industries & Construction Co., Ltd) | Intercritical Heat Treatment | 620 | 6 | Quenched | 100 |  |  |  | No |  |  |  | 55 | 10 | 10 | 2 | 45 | 0.25 | V | ASTM E23 | -30.42142 |  |  | 105.2991 | 395.65 | -17 | 55
12 | SA508 | Reactor Pressure Vessel Steels | 0.21 | 0.25 | 1.24 | 0.007 | 0.002 | 0.88 | 0.21 | 0.47 | 0.008 |  |  | 96.689 |  |  | 0.03 | 0.004 | [5 empty] | HANJUNG (Korea Heavy Industries & Construction Co., Ltd) | Intercritical Heat Treatment | 620 | 6 | Quenched | 100 |  |  |  | No |  |  |  | 55 | 10 | 10 | 2 | 45 | 0.25 | V | ASTM E23 | -40.29851 |  |  | 144.9633 | 395.65 | -17 | 55
12 | SA508 | Reactor Pressure Vessel Steels | 0.21 | 0.25 | 1.24 | 0.007 | 0.002 | 0.88 | 0.21 | 0.47 | 0.008 |  |  | 96.689 |  |  | 0.03 | 0.004 | [5 empty] | HANJUNG (Korea Heavy Industries & Construction Co., Ltd) | Intercritical Heat Treatment | 620 | 6 | Quenched | 100 |  |  |  | No |  |  |  | 55 | 10 | 10 | 2 | 45 | 0.25 | V | ASTM E23 | -30.42142 |  |  | 161.0178 | 395.65 | -17 | 55
12 | SA508 | Reactor Pressure Vessel Steels | 0.21 | 0.25 | 1.24 | 0.007 | 0.002 | 0.88 | 0.21 | 0.47 | 0.008 |  |  | 96.689 |  |  | 0.03 | 0.004 | [5 empty] | HANJUNG (Korea Heavy Industries & Construction Co., Ltd) | Intercritical Heat Treatment | 620 | 6 | Quenched | 100 |  |  |  | No |  |  |  | 55 | 10 | 10 | 2 | 45 | 0.25 | V | ASTM E23 | -20.76383 |  |  | 195.9601 | 395.65 | -17 | 55
12 | SA508 | Reactor Pressure Vessel Steels | 0.21 | 0.25 | 1.24 | 0.007 | 0.002 | 0.88 | 0.21 | 0.47 | 0.008 |  |  | 96.689 |  |  | 0.03 | 0.004 | [5 empty] | HANJUNG (Korea Heavy Industries & Construction Co., Ltd) | Intercritical Heat Treatment | 620 | 6 | Quenched | 100 |  |  |  | No |  |  |  | 55 | 10 | 10 | 2 | 45 | 0.25 | V | ASTM E23 | -10.44776 |  |  | 229.958 | 395.65 | -17 | 55
12 | SA508 | Reactor Pressure Vessel Steels | 0.21 | 0.25 | 1.24 | 0.007 | 0.002 | 0.88 | 0.21 | 0.47 | 0.008 |  |  | 96.689 |  |  | 0.03 | 0.004 | [5 empty] | HANJUNG (Korea Heavy Industries & Construction Co., Ltd) | Intercritical Heat Treatment | 620 | 6 | Quenched | 100 |  |  |  | No |  |  |  | 55 | 10 | 10 | 2 | 45 | 0.25 | V | ASTM E23 | -0.570676 |  |  | 319.6747 | 395.65 | -17 | 55
12 | SA508 | Reactor Pressure Vessel Steels | 0.21 | 0.25 | 1.24 | 0.007 | 0.002 | 0.88 | 0.21 | 0.47 | 0.008 |  |  | 96.689 |  |  | 0.03 | 0.004 | [5 empty] | HANJUNG (Korea Heavy Industries & Construction Co., Ltd) | Intercritical Heat Treatment | 620 | 6 | Quenched | 100 |  |  |  | No |  |  |  | 55 | 10 | 10 | 2 | 45 | 0.25 | V | ASTM E23 | 19.62248 |  |  | 394.7534 | 395.65 | -17 | 55
12 | SA508 | Reactor Pressure Vessel Steels | 0.21 | 0.25 | 1.24 | 0.007 | 0.002 | 0.88 | 0.21 | 0.47 | 0.008 |  |  | 96.689 |  |  | 0.03 | 0.004 | [5 empty] | HANJUNG (Korea Heavy Industries & Construction Co., Ltd) | Intercritical Heat Treatment | 620 | 6 | Quenched | 100 |  |  |  | No |  |  |  | 55 | 10 | 10 | 2 | 45 | 0.25 | V | ASTM E23 | 19.62248 |  |  | 372.0881 | 395.65 | -17 | 55
12 | SA508 | Reactor Pressure Vessel Steels | 0.21 | 0.25 | 1.24 | 0.007 | 0.002 | 0.88 | 0.21 | 0.47 | 0.008 |  |  | 96.689 |  |  | 0.03 | 0.004 | [5 empty] | HANJUNG (Korea Heavy Industries & Construction Co., Ltd) | Intercritical Heat Treatment | 620 | 6 | Quenched | 100 |  |  |  | No |  |  |  | 55 | 10 | 10 | 2 | 45 | 0.25 | V | ASTM E23 | 49.69271 |  |  | 370.1994 | 395.65 | -17 | 55
12 | SA508 | Reactor Pressure Vessel Steels | 0.21 | 0.25 | 1.24 | 0.007 | 0.002 | 0.88 | 0.21 | 0.47 | 0.008 |  |  | 96.689 |  |  | 0.03 | 0.004 | [5 empty] | HANJUNG (Korea Heavy Industries & Construction Co., Ltd) | Intercritical Heat Treatment | 620 | 6 | Quenched | 100 |  |  |  | No |  |  |  | 55 | 10 | 10 | 2 | 45 | 0.25 | V | ASTM E23 | 79.76295 |  |  | 384.3652 | 395.65 | -17 | 55
12 | SA508 | Reactor Pressure Vessel Steels | 0.21 | 0.25 | 1.24 | 0.007 | 0.002 | 0.88 | 0.21 | 0.47 | 0.008 |  |  | 96.689 |  |  | 0.03 | 0.004 | [5 empty] | HANJUNG (Korea Heavy Industries & Construction Co., Ltd) | Intercritical Heat Treatment | 640 | 6 | Quenched | 100 |  |  |  | No |  |  |  | 55 | 10 | 10 | 2 | 45 | 0.25 | V | ASTM E23 | -60.27217 |  |  | 10.86044 | 389.41 | -14 | 54
12 | SA508 | Reactor Pressure Vessel Steels | 0.21 | 0.25 | 1.24 | 0.007 | 0.002 | 0.88 | 0.21 | 0.47 | 0.008 |  |  | 96.689 |  |  | 0.03 | 0.004 | [5 empty] | HANJUNG (Korea Heavy Industries & Construction Co., Ltd) | Intercritical Heat Treatment | 620 | 6 | Quenched | 100 |  |  |  | No |  |  |  | 55 | 10 | 10 | 2 | 45 | 0.25 | V | ASTM E23 | -69.92976 |  |  | 6.13851 | 395.65 | -17 | 55
12 | SA508 | Reactor Pressure Vessel Steels | 0.21 | 0.25 | 1.24 | 0.007 | 0.002 | 0.88 | 0.21 | 0.47 | 0.008 |  |  | 96.689 |  |  | 0.03 | 0.004 | [5 empty] | HANJUNG (Korea Heavy Industries & Construction Co., Ltd) | Intercritical Heat Treatment | 640 | 6 | Quenched | 100 |  |  |  | No |  |  |  | 55 | 10 | 10 | 2 | 45 | 0.25 | V | ASTM E23 | -50.17559 |  |  | 16.05456 | 389.41 | -14 | 54
12 | SA508 | Reactor Pressure Vessel Steels | 0.21 | 0.25 | 1.24 | 0.007 | 0.002 | 0.88 | 0.21 | 0.47 | 0.008 |  |  | 96.689 |  |  | 0.03 | 0.004 | [5 empty] | HANJUNG (Korea Heavy Industries & Construction Co., Ltd) | Intercritical Heat Treatment | 640 | 6 | Quenched | 100 |  |  |  | No |  |  |  | 55 | 10 | 10 | 2 | 45 | 0.25 | V | ASTM E23 | -40.29851 |  |  | 69.88458 | 389.41 | -14 | 54
12 | SA508 | Reactor Pressure Vessel Steels | 0.21 | 0.25 | 1.24 | 0.007 | 0.002 | 0.88 | 0.21 | 0.47 | 0.008 |  |  | 96.689 |  |  | 0.03 | 0.004 | [5 empty] | HANJUNG (Korea Heavy Industries & Construction Co., Ltd) | Intercritical Heat Treatment | 640 | 6 | Quenched | 100 |  |  |  | No |  |  |  | 55 | 10 | 10 | 2 | 45 | 0.25 | V | ASTM E23 | -50.17559 |  |  | 95.383 | 389.41 | -14 | 54
12 | SA508 | Reactor Pressure Vessel Steels | 0.21 | 0.25 | 1.24 | 0.007 | 0.002 | 0.88 | 0.21 | 0.47 | 0.008 |  |  | 96.689 |  |  | 0.03 | 0.004 | [5 empty] | HANJUNG (Korea Heavy Industries & Construction Co., Ltd) | Intercritical Heat Treatment | 640 | 6 | Quenched | 100 |  |  |  | No |  |  |  | 55 | 10 | 10 | 2 | 45 | 0.25 | V | ASTM E23 | -20.32485 |  |  | 125.1312 | 389.41 | -14 | 54
12 | SA508 | Reactor Pressure Vessel Steels | 0.21 | 0.25 | 1.24 | 0.007 | 0.002 | 0.88 | 0.21 | 0.47 | 0.008 |  |  | 96.689 |  |  | 0.03 | 0.004 | [5 empty] | HANJUNG (Korea Heavy Industries & Construction Co., Ltd) | Intercritical Heat Treatment | 640 | 6 | Quenched | 100 |  |  |  | No |  |  |  | 55 | 10 | 10 | 2 | 45 | 0.25 | V | ASTM E23 | -30.42142 |  |  | 140.2413 | 389.41 | -14 | 54
12 | SA508 | Reactor Pressure Vessel Steels | 0.21 | 0.25 | 1.24 | 0.007 | 0.002 | 0.88 | 0.21 | 0.47 | 0.008 |  |  | 96.689 |  |  | 0.03 | 0.004 | [5 empty] | HANJUNG (Korea Heavy Industries & Construction Co., Ltd) | Intercritical Heat Treatment | 640 | 6 | Quenched | 100 |  |  |  | No |  |  |  | 55 | 10 | 10 | 2 | 45 | 0.25 | V | ASTM E23 | -10.44776 |  |  | 176.6002 | 389.41 | -14 | 54
12 | SA508 | Reactor Pressure Vessel Steels | 0.21 | 0.25 | 1.24 | 0.007 | 0.002 | 0.88 | 0.21 | 0.47 | 0.008 |  |  | 96.689 |  |  | 0.03 | 0.004 | [5 empty] | HANJUNG (Korea Heavy Industries & Construction Co., Ltd) | Intercritical Heat Treatment | 640 | 6 | Quenched | 100 |  |  |  | No |  |  |  | 55 | 10 | 10 | 2 | 45 | 0.25 | V | ASTM E23 | -0.3511853 |  |  | 195.0157 | 389.41 | -14 | 54
12 | SA508 | Reactor Pressure Vessel Steels | 0.21 | 0.25 | 1.24 | 0.007 | 0.002 | 0.88 | 0.21 | 0.47 | 0.008 |  |  | 96.689 |  |  | 0.03 | 0.004 | [5 empty] | HANJUNG (Korea Heavy Industries & Construction Co., Ltd) | Intercritical Heat Treatment | 640 | 6 | Quenched | 100 |  |  |  | No |  |  |  | 55 | 10 | 10 | 2 | 45 | 0.25 | V | ASTM E23 | -0.3511853 |  |  | 212.4869 | 389.41 | -14 | 54
12 | SA508 | Reactor Pressure Vessel Steels | 0.21 | 0.25 | 1.24 | 0.007 | 0.002 | 0.88 | 0.21 | 0.47 | 0.008 |  |  | 96.689 |  |  | 0.03 | 0.004 | [5 empty] | HANJUNG (Korea Heavy Industries & Construction Co., Ltd) | Intercritical Heat Treatment | 640 | 6 | Quenched | 100 |  |  |  | No |  |  |  | 55 | 10 | 10 | 2 | 45 | 0.25 | V | ASTM E23 | 9.5259 |  |  | 400.8919 | 389.41 | -14 | 54
12 | SA508 | Reactor Pressure Vessel Steels | 0.21 | 0.25 | 1.24 | 0.007 | 0.002 | 0.88 | 0.21 | 0.47 | 0.008 |  |  | 96.689 |  |  | 0.03 | 0.004 | [5 empty] | HANJUNG (Korea Heavy Industries & Construction Co., Ltd) | Heat Treatment | 660 | 10 | Quenched | 100 |  |  |  | No |  |  |  | 55 | 10 | 10 | 2 | 45 | 0.25 | V | ASTM E23 | 49.9122 |  |  | 302.6758 | 431.06 | -5 | 52
12 | SA508 | Reactor Pressure Vessel Steels | 0.21 | 0.25 | 1.24 | 0.007 | 0.002 | 0.88 | 0.21 | 0.47 | 0.008 |  |  | 96.689 |  |  | 0.03 | 0.004 | [5 empty] | HANJUNG (Korea Heavy Industries & Construction Co., Ltd) | Intercritical Heat Treatment | 660 | 10 | Quenched | 20 |  |  |  | No |  |  |  | 55 | 10 | 10 | 2 | 45 | 0.25 | V | ASTM E23 | 9.542356 |  |  | 158.1787 | 303.25 | -1 | 49
12 | SA508 | Reactor Pressure Vessel Steels | 0.21 | 0.25 | 1.24 | 0.007 | 0.002 | 0.88 | 0.21 | 0.47 | 0.008 |  |  | 96.689 |  |  | 0.03 | 0.004 | [5 empty] | HANJUNG (Korea Heavy Industries & Construction Co., Ltd) | Heat Treatment | 660 | 10 | Quenched | 100 |  |  |  | No |  |  |  | 55 | 10 | 10 | 2 | 45 | 0.25 | V | ASTM E23 | 79.76295 |  |  | 342.34 | 431.06 | -5 | 52
12 | SA508 | Reactor Pressure Vessel Steels | 0.21 | 0.25 | 1.24 | 0.007 | 0.002 | 0.88 | 0.21 | 0.47 | 0.008 |  |  | 96.689 |  |  | 0.03 | 0.004 | [5 empty] | HANJUNG (Korea Heavy Industries & Construction Co., Ltd) | Intercritical Heat Treatment | 660 | 10 | Quenched | 20 |  |  |  | No |  |  |  | 55 | 10 | 10 | 2 | 45 | 0.25 | V | ASTM E23 | -79.06524 |  |  | 5.220418 | 303.25 | -1 | 49
12 | SA508 | Reactor Pressure Vessel Steels | 0.21 | 0.25 | 1.24 | 0.007 | 0.002 | 0.88 | 0.21 | 0.47 | 0.008 |  |  | 96.689 |  |  | 0.03 | 0.004 | [5 empty] | HANJUNG (Korea Heavy Industries & Construction Co., Ltd) | Intercritical Heat Treatment | 660 | 10 | Quenched | 20 |  |  |  | No |  |  |  | 55 | 10 | 10 | 2 | 45 | 0.25 | V | ASTM E23 | -60.56475 |  |  | 8.352668 | 303.25 | -1 | 49
12 | SA508 | Reactor Pressure Vessel Steels | 0.21 | 0.25 | 1.24 | 0.007 | 0.002 | 0.88 | 0.21 | 0.47 | 0.008 |  |  | 96.689 |  |  | 0.03 | 0.004 | [5 empty] | HANJUNG (Korea Heavy Industries & Construction Co., Ltd) | Intercritical Heat Treatment | 660 | 10 | Quenched | 20 |  |  |  | No |  |  |  | 55 | 10 | 10 | 2 | 45 | 0.25 | V | ASTM E23 | -40.6037 |  |  | 12.529 | 303.25 | -1 | 49
12 | SA508 | Reactor Pressure Vessel Steels | 0.21 | 0.25 | 1.24 | 0.007 | 0.002 | 0.88 | 0.21 | 0.47 | 0.008 |  |  | 96.689 |  |  | 0.03 | 0.004 | [5 empty] | HANJUNG (Korea Heavy Industries & Construction Co., Ltd) | Intercritical Heat Treatment | 660 | 10 | Quenched | 20 |  |  |  | No |  |  |  | 55 | 10 | 10 | 2 | 45 | 0.25 | V | ASTM E23 | -20.64265 |  |  | 84.04872 | 303.25 | -1 | 49
12 | SA508 | Reactor Pressure Vessel Steels | 0.21 | 0.25 | 1.24 | 0.007 | 0.002 | 0.88 | 0.21 | 0.47 | 0.008 |  |  | 96.689 |  |  | 0.03 | 0.004 | [5 empty] | HANJUNG (Korea Heavy Industries & Construction Co., Ltd) | Intercritical Heat Treatment | 660 | 10 | Quenched | 20 |  |  |  | No |  |  |  | 55 | 10 | 10 | 2 | 45 | 0.25 | V | ASTM E23 | -0.4381694 |  |  | 100.7541 | 303.25 | -1 | 49
12 | SA508 | Reactor Pressure Vessel Steels | 0.21 | 0.25 | 1.24 | 0.007 | 0.002 | 0.88 | 0.21 | 0.47 | 0.008 |  |  | 96.689 |  |  | 0.03 | 0.004 | [5 empty] | HANJUNG (Korea Heavy Industries & Construction Co., Ltd) | Intercritical Heat Treatment | 660 | 10 | Quenched | 20 |  |  |  | No |  |  |  | 55 | 10 | 10 | 2 | 45 | 0.25 | V | ASTM E23 | -30.62317 |  |  | 105.9745 | 303.25 | -1 | 49
12 | SA508 | Reactor Pressure Vessel Steels | 0.21 | 0.25 | 1.24 | 0.007 | 0.002 | 0.88 | 0.21 | 0.47 | 0.008 |  |  | 96.689 |  |  | 0.03 | 0.004 | [5 empty] | HANJUNG (Korea Heavy Industries & Construction Co., Ltd) | Intercritical Heat Treatment | 660 | 10 | Quenched | 20 |  |  |  | No |  |  |  | 55 | 10 | 10 | 2 | 45 | 0.25 | V | ASTM E23 | -10.4187 |  |  | 178.5383 | 303.25 | -1 | 49
12 | SA508 | Reactor Pressure Vessel Steels | 0.21 | 0.25 | 1.24 | 0.007 | 0.002 | 0.88 | 0.21 | 0.47 | 0.008 |  |  | 96.689 |  |  | 0.03 | 0.004 | [5 empty] | HANJUNG (Korea Heavy Industries & Construction Co., Ltd) | Intercritical Heat Treatment | 660 | 10 | Quenched | 20 |  |  |  | No |  |  |  | 55 | 10 | 10 | 2 | 45 | 0.25 | V | ASTM E23 | -0.4381694 |  |  | 155.0464 | 303.25 | -1 | 49
12 | SA508 | Reactor Pressure Vessel Steels | 0.21 | 0.25 | 1.24 | 0.007 | 0.002 | 0.88 | 0.21 | 0.47 | 0.008 |  |  | 96.689 |  |  | 0.03 | 0.004 | [5 empty] | HANJUNG (Korea Heavy Industries & Construction Co., Ltd) | Intercritical Heat Treatment | 660 | 10 | Quenched | 20 |  |  |  | No |  |  |  | 55 | 10 | 10 | 2 | 45 | 0.25 | V | ASTM E23 | 9.542356 |  |  | 142.5174 | 303.25 | -1 | 49
12 | SA508 | Reactor Pressure Vessel Steels | 0.21 | 0.25 | 1.24 | 0.007 | 0.002 | 0.88 | 0.21 | 0.47 | 0.008 |  |  | 96.689 |  |  | 0.03 | 0.004 | [5 empty] | HANJUNG (Korea Heavy Industries & Construction Co., Ltd) | Intercritical Heat Treatment | 660 | 10 | Quenched | 20 |  |  |  | No |  |  |  | 55 | 10 | 10 | 2 | 45 | 0.25 | V | ASTM E23 | 19.52288 |  |  | 396.2297 | 303.25 | -1 | 49
12 | SA508 | Reactor Pressure Vessel Steels | 0.21 | 0.25 | 1.24 | 0.007 | 0.002 | 0.88 | 0.21 | 0.47 | 0.008 |  |  | 96.689 |  |  | 0.03 | 0.004 | [5 empty] | HANJUNG (Korea Heavy Industries & Construction Co., Ltd) | Intercritical Heat Treatment | 660 | 10 | Quenched | 20 |  |  |  | No |  |  |  | 55 | 10 | 10 | 2 | 45 | 0.25 | V | ASTM E23 | 19.52288 |  |  | 403.5383 | 303.25 | -1 | 49
12 | SA508 | Reactor Pressure Vessel Steels | 0.21 | 0.25 | 1.24 | 0.007 | 0.002 | 0.88 | 0.21 | 0.47 | 0.008 |  |  | 96.689 |  |  | 0.03 | 0.004 | [5 empty] | HANJUNG (Korea Heavy Industries & Construction Co., Ltd) | Intercritical Heat Treatment | 660 | 10 | Quenched | 20 |  |  |  | No |  |  |  | 55 | 10 | 10 | 2 | 45 | 0.25 | V | ASTM E23 | 79.16261 |  |  | 391.5313 | 303.25 | -1 | 49
12 | SA508 | Reactor Pressure Vessel Steels | 0.21 | 0.25 | 1.24 | 0.007 | 0.002 | 0.88 | 0.21 | 0.47 | 0.008 |  |  | 96.689 |  |  | 0.03 | 0.004 | [5 empty] | HANJUNG (Korea Heavy Industries & Construction Co., Ltd) | Heat Treatment | 660 | 10 | Quenched | 20 |  |  |  | No |  |  |  | 55 | 10 | 10 | 2 | 45 | 0.25 | V | ASTM E23 | -80.03895 |  |  | 4.176334 | 330.17 | 6 | 48
12 | SA508 | Reactor Pressure Vessel Steels | 0.21 | 0.25 | 1.24 | 0.007 | 0.002 | 0.88 | 0.21 | 0.47 | 0.008 |  |  | 96.689 |  |  | 0.03 | 0.004 | [5 empty] | HANJUNG (Korea Heavy Industries & Construction Co., Ltd) | Heat Treatment | 660 | 10 | Quenched | 20 |  |  |  | No |  |  |  | 55 | 10 | 10 | 2 | 45 | 0.25 | V | ASTM E23 | -20.64265 |  |  | 26.10209 | 330.17 | 6 | 48
12 | SA508 | Reactor Pressure Vessel Steels | 0.21 | 0.25 | 1.24 | 0.007 | 0.002 | 0.88 | 0.21 | 0.47 | 0.008 |  |  | 96.689 |  |  | 0.03 | 0.004 | [5 empty] | HANJUNG (Korea Heavy Industries & Construction Co., Ltd) | Heat Treatment | 660 | 10 | Quenched | 20 |  |  |  | No |  |  |  | 55 | 10 | 10 | 2 | 45 | 0.25 | V | ASTM E23 | -10.4187 |  |  | 115.8933 | 330.17 | 6 | 48
12 | SA508 | Reactor Pressure Vessel Steels | 0.21 | 0.25 | 1.24 | 0.007 | 0.002 | 0.88 | 0.21 | 0.47 | 0.008 |  |  | 96.689 |  |  | 0.03 | 0.004 | [5 empty] | HANJUNG (Korea Heavy Industries & Construction Co., Ltd) | Heat Treatment | 660 | 10 | Quenched | 20 |  |  |  | No |  |  |  | 55 | 10 | 10 | 2 | 45 | 0.25 | V | ASTM E23 | -0.6815969 |  |  | 115.8933 | 330.17 | 6 | 48
12 | SA508 | Reactor Pressure Vessel Steels | 0.21 | 0.25 | 1.24 | 0.007 | 0.002 | 0.88 | 0.21 | 0.47 | 0.008 |  |  | 96.689 |  |  | 0.03 | 0.004 | [5 empty] | HANJUNG (Korea Heavy Industries & Construction Co., Ltd) | Heat Treatment | 660 | 10 | Quenched | 20 |  |  |  | No |  |  |  | 55 | 10 | 10 | 2 | 45 | 0.25 | V | ASTM E23 | 19.76631 |  |  | 171.2297 | 330.17 | 6 | 48
12 | SA508 | Reactor Pressure Vessel Steels | 0.21 | 0.25 | 1.24 | 0.007 | 0.002 | 0.88 | 0.21 | 0.47 | 0.008 |  |  | 96.689 |  |  | 0.03 | 0.004 | [5 empty] | HANJUNG (Korea Heavy Industries & Construction Co., Ltd) | Heat Treatment | 660 | 10 | Quenched | 20 |  |  |  | No |  |  |  | 55 | 10 | 10 | 2 | 45 | 0.25 | V | ASTM E23 | 49.70789 |  |  | 215.6032 | 330.17 | 6 | 48
12 | SA508 | Reactor Pressure Vessel Steels | 0.21 | 0.25 | 1.24 | 0.007 | 0.002 | 0.88 | 0.21 | 0.47 | 0.008 |  |  | 96.689 |  |  | 0.03 | 0.004 | [5 empty] | HANJUNG (Korea Heavy Industries & Construction Co., Ltd) | Heat Treatment | 660 | 10 | Quenched | 20 |  |  |  | No |  |  |  | 55 | 10 | 10 | 2 | 45 | 0.25 | V | ASTM E23 | 49.70789 |  |  | 250.058 | 330.17 | 6 | 48
12 | SA508 | Reactor Pressure Vessel Steels | 0.21 | 0.25 | 1.24 | 0.007 | 0.002 | 0.88 | 0.21 | 0.47 | 0.008 |  |  | 96.689 |  |  | 0.03 | 0.004 | [5 empty] | HANJUNG (Korea Heavy Industries & Construction Co., Ltd) | Heat Treatment | 660 | 10 | Quenched | 20 |  |  |  | No |  |  |  | 55 | 10 | 10 | 2 | 45 | 0.25 | V | ASTM E23 | 79.16261 |  |  | 244.3155 | 330.17 | 6 | 48
12 | SA508 | Reactor Pressure Vessel Steels | 0.21 | 0.25 | 1.24 | 0.007 | 0.002 | 0.88 | 0.21 | 0.47 | 0.008 |  |  | 96.689 |  |  | 0.03 | 0.004 | [5 empty] | HANJUNG (Korea Heavy Industries & Construction Co., Ltd) | Heat Treatment | 660 | 10 | Quenched | 20 |  |  |  | No |  |  |  | 55 | 10 | 10 | 2 | 45 | 0.25 | V | ASTM E23 | 79.16261 |  |  | 252.6682 | 330.17 | 6 | 48
12 | SA508 | Reactor Pressure Vessel Steels | 0.21 | 0.25 | 1.24 | 0.007 | 0.002 | 0.88 | 0.21 | 0.47 | 0.008 |  |  | 96.689 |  |  | 0.03 | 0.004 | [5 empty] | HANJUNG (Korea Heavy Industries & Construction Co., Ltd) | Heat Treatment | 660 | 10 | Quenched | 20 |  |  |  | No |  |  |  | 55 | 10 | 10 | 2 | 45 | 0.25 | V | ASTM E23 | 99.61052 |  |  | 320.5336 | 330.17 | 6 | 48
12 | SA508 | Reactor Pressure Vessel Steels | 0.21 | 0.25 | 1.24 | 0.007 | 0.002 | 0.88 | 0.21 | 0.47 | 0.008 |  |  | 96.689 |  |  | 0.03 | 0.004 | [5 empty] | HANJUNG (Korea Heavy Industries & Construction Co., Ltd) | Heat Treatment | 660 | 10 | Quenched | 100 |  |  |  | No |  |  |  | 55 | 10 | 10 | 2 | 45 | 0.25 | V | ASTM E23 | 69.88586 |  |  | 276.7051 | 431.06 | -5 | 52
12 | SA508 | Reactor Pressure Vessel Steels | 0.21 | 0.25 | 1.24 | 0.007 | 0.002 | 0.88 | 0.21 | 0.47 | 0.008 |  |  | 96.689 |  |  | 0.03 | 0.004 | [5 empty] | HANJUNG (Korea Heavy Industries & Construction Co., Ltd) | Intercritical Heat Treatment | 640 | 6 | Quenched | 20 |  |  |  | No |  |  |  | 55 | 10 | 10 | 2 | 45 | 0.25 | V | ASTM E23 | 79.40604 |  |  | 383.7007 | 377.25 | -0.68 | 50
12 | SA508 | Reactor Pressure Vessel Steels | 0.21 | 0.25 | 1.24 | 0.007 | 0.002 | 0.88 | 0.21 | 0.47 | 0.008 |  |  | 96.689 |  |  | 0.03 | 0.004 | [5 empty] | HANJUNG (Korea Heavy Industries & Construction Co., Ltd) | Intercritical Heat Treatment | 640 | 6 | Quenched | 20 |  |  |  | No |  |  |  | 55 | 10 | 10 | 2 | 45 | 0.25 | V | ASTM E23 | 49.46446 |  |  | 392.5754 | 377.25 | -0.68 | 50
12 | SA508 | Reactor Pressure Vessel Steels | 0.21 | 0.25 | 1.24 | 0.007 | 0.002 | 0.88 | 0.21 | 0.47 | 0.008 |  |  | 96.689 |  |  | 0.03 | 0.004 | [5 empty] | HANJUNG (Korea Heavy Industries & Construction Co., Ltd) | Intercritical Heat Treatment | 660 | 10 | Quenched | 20 |  |  |  | No |  |  |  | 55 | 10 | 10 | 2 | 45 | 0.25 | V | ASTM E23 | 49.46446 |  |  | 346.1137 | 303.25 | -1 | 49
12 | SA508 | Reactor Pressure Vessel Steels | 0.21 | 0.25 | 1.24 | 0.007 | 0.002 | 0.88 | 0.21 | 0.47 | 0.008 |  |  | 96.689 |  |  | 0.03 | 0.004 | [5 empty] | HANJUNG (Korea Heavy Industries & Construction Co., Ltd) | Intercritical Heat Treatment | 640 | 6 | Quenched | 20 |  |  |  | No |  |  |  | 55 | 10 | 10 | 2 | 45 | 0.25 | V | ASTM E23 | 19.76631 |  |  | 292.8654 | 377.25 | -0.68 | 50
12 | SA508 | Reactor Pressure Vessel Steels | 0.21 | 0.25 | 1.24 | 0.007 | 0.002 | 0.88 | 0.21 | 0.47 | 0.008 |  |  | 96.689 |  |  | 0.03 | 0.004 | [5 empty] | HANJUNG (Korea Heavy Industries & Construction Co., Ltd) | Heat Treatment | 660 | 10 | Quenched | 100 |  |  |  | No |  |  |  | 55 | 10 | 10 | 2 | 45 | 0.25 | V | ASTM E23 | 99.73661 |  |  | 347.5341 | 431.06 | -5 | 52
12 | SA508 | Reactor Pressure Vessel Steels | 0.21 | 0.25 | 1.24 | 0.007 | 0.002 | 0.88 | 0.21 | 0.47 | 0.008 |  |  | 96.689 |  |  | 0.03 | 0.004 | [5 empty] | HANJUNG (Korea Heavy Industries & Construction Co., Ltd) | Intercritical Heat Treatment | 640 | 6 | Quenched | 20 |  |  |  | No |  |  |  | 55 | 10 | 10 | 2 | 45 | 0.25 | V | ASTM E23 | 9.785784 |  |  | 353.9443 | 377.25 | -0.68 | 50
12 | SA508 | Reactor Pressure Vessel Steels | 0.21 | 0.25 | 1.24 | 0.007 | 0.002 | 0.88 | 0.21 | 0.47 | 0.008 |  |  | 96.689 |  |  | 0.03 | 0.004 | [5 empty] | HANJUNG (Korea Heavy Industries & Construction Co., Ltd) | Intercritical Heat Treatment | 620 | 6 | Quenched | 20 |  |  |  | No |  |  |  | 55 | 10 | 10 | 2 | 45 | 0.25 | V | ASTM E23 | -70.30185 |  |  | 6.264501 | 367.05 | 0.29 | 51
12 | SA508 | Reactor Pressure Vessel Steels | 0.21 | 0.25 | 1.24 | 0.007 | 0.002 | 0.88 | 0.21 | 0.47 | 0.008 |  |  | 96.689 |  |  | 0.03 | 0.004 | [5 empty] | HANJUNG (Korea Heavy Industries & Construction Co., Ltd) | Intercritical Heat Treatment | 620 | 6 | Quenched | 20 |  |  |  | No |  |  |  | 55 | 10 | 10 | 2 | 45 | 0.25 | V | ASTM E23 | -60.0779 |  |  | 16.18329 | 367.05 | 0.29 | 51
12 | SA508 | Reactor Pressure Vessel Steels | 0.21 | 0.25 | 1.24 | 0.007 | 0.002 | 0.88 | 0.21 | 0.47 | 0.008 |  |  | 96.689 |  |  | 0.03 | 0.004 | [5 empty] | HANJUNG (Korea Heavy Industries & Construction Co., Ltd) | Intercritical Heat Treatment | 620 | 6 | Quenched | 20 |  |  |  | No |  |  |  | 55 | 10 | 10 | 2 | 45 | 0.25 | V | ASTM E23 | -40.6037 |  |  | 60.0348 | 367.05 | 0.29 | 51
12 | SA508 | Reactor Pressure Vessel Steels | 0.21 | 0.25 | 1.24 | 0.007 | 0.002 | 0.88 | 0.21 | 0.47 | 0.008 |  |  | 96.689 |  |  | 0.03 | 0.004 | [5 empty] | HANJUNG (Korea Heavy Industries & Construction Co., Ltd) | Intercritical Heat Treatment | 620 | 6 | Quenched | 20 |  |  |  | No |  |  |  | 55 | 10 | 10 | 2 | 45 | 0.25 | V | ASTM E23 | -30.62317 |  |  | 68.38747 | 367.05 | 0.29 | 51
12 | SA508 | Reactor Pressure Vessel Steels | 0.21 | 0.25 | 1.24 | 0.007 | 0.002 | 0.88 | 0.21 | 0.47 | 0.008 |  |  | 96.689 |  |  | 0.03 | 0.004 | [5 empty] | HANJUNG (Korea Heavy Industries & Construction Co., Ltd) | Intercritical Heat Treatment | 620 | 6 | Quenched | 20 |  |  |  | No |  |  |  | 55 | 10 | 10 | 2 | 45 | 0.25 | V | ASTM E23 | -20.64265 |  |  | 152.9582 | 367.05 | 0.29 | 51
12 | SA508 | Reactor Pressure Vessel Steels | 0.21 | 0.25 | 1.24 | 0.007 | 0.002 | 0.88 | 0.21 | 0.47 | 0.008 |  |  | 96.689 |  |  | 0.03 | 0.004 | [5 empty] | HANJUNG (Korea Heavy Industries & Construction Co., Ltd) | Intercritical Heat Treatment | 620 | 6 | Quenched | 20 |  |  |  | No |  |  |  | 55 | 10 | 10 | 2 | 45 | 0.25 | V | ASTM E23 | 9.785784 |  |  | 185.8469 | 367.05 | 0.29 | 51
12 | SA508 | Reactor Pressure Vessel Steels | 0.21 | 0.25 | 1.24 | 0.007 | 0.002 | 0.88 | 0.21 | 0.47 | 0.008 |  |  | 96.689 |  |  | 0.03 | 0.004 | [5 empty] | HANJUNG (Korea Heavy Industries & Construction Co., Ltd) | Intercritical Heat Treatment | 620 | 6 | Quenched | 20 |  |  |  | No |  |  |  | 55 | 10 | 10 | 2 | 45 | 0.25 | V | ASTM E23 | 9.542356 |  |  | 196.2877 | 367.05 | 0.29 | 51
12 | SA508 | Reactor Pressure Vessel Steels | 0.21 | 0.25 | 1.24 | 0.007 | 0.002 | 0.88 | 0.21 | 0.47 | 0.008 |  |  | 96.689 |  |  | 0.03 | 0.004 | [5 empty] | HANJUNG (Korea Heavy Industries & Construction Co., Ltd) | Intercritical Heat Treatment | 620 | 6 | Quenched | 20 |  |  |  | No |  |  |  | 55 | 10 | 10 | 2 | 45 | 0.25 | V | ASTM E23 | -0.194742 |  |  | 211.4269 | 367.05 | 0.29 | 51
12 | SA508 | Reactor Pressure Vessel Steels | 0.21 | 0.25 | 1.24 | 0.007 | 0.002 | 0.88 | 0.21 | 0.47 | 0.008 |  |  | 96.689 |  |  | 0.03 | 0.004 | [5 empty] | HANJUNG (Korea Heavy Industries & Construction Co., Ltd) | Intercritical Heat Treatment | 620 | 6 | Quenched | 20 |  |  |  | No |  |  |  | 55 | 10 | 10 | 2 | 45 | 0.25 | V | ASTM E23 | 19.76631 |  |  | 253.7123 | 367.05 | 0.29 | 51
12 | SA508 | Reactor Pressure Vessel Steels | 0.21 | 0.25 | 1.24 | 0.007 | 0.002 | 0.88 | 0.21 | 0.47 | 0.008 |  |  | 96.689 |  |  | 0.03 | 0.004 | [5 empty] | HANJUNG (Korea Heavy Industries & Construction Co., Ltd) | Intercritical Heat Treatment | 620 | 6 | Quenched | 20 |  |  |  | No |  |  |  | 55 | 10 | 10 | 2 | 45 | 0.25 | V | ASTM E23 | 29.74684 |  |  | 318.4455 | 367.05 | 0.29 | 51
12 | SA508 | Reactor Pressure Vessel Steels | 0.21 | 0.25 | 1.24 | 0.007 | 0.002 | 0.88 | 0.21 | 0.47 | 0.008 |  |  | 96.689 |  |  | 0.03 | 0.004 | [5 empty] | HANJUNG (Korea Heavy Industries & Construction Co., Ltd) | Intercritical Heat Treatment | 620 | 6 | Quenched | 20 |  |  |  | No |  |  |  | 55 | 10 | 10 | 2 | 45 | 0.25 | V | ASTM E23 | -10.4187 |  |  | 136.7749 | 367.05 | 0.29 | 51
12 | SA508 | Reactor Pressure Vessel Steels | 0.21 | 0.25 | 1.24 | 0.007 | 0.002 | 0.88 | 0.21 | 0.47 | 0.008 |  |  | 96.689 |  |  | 0.03 | 0.004 | [5 empty] | HANJUNG (Korea Heavy Industries & Construction Co., Ltd) | Intercritical Heat Treatment | 620 | 6 | Quenched | 20 |  |  |  | No |  |  |  | 55 | 10 | 10 | 2 | 45 | 0.25 | V | ASTM E23 | 19.76631 |  |  | 359.6868 | 367.05 | 0.29 | 51
12 | SA508 | Reactor Pressure Vessel Steels | 0.21 | 0.25 | 1.24 | 0.007 | 0.002 | 0.88 | 0.21 | 0.47 | 0.008 |  |  | 96.689 |  |  | 0.03 | 0.004 | [5 empty] | HANJUNG (Korea Heavy Industries & Construction Co., Ltd) | Intercritical Heat Treatment | 620 | 6 | Quenched | 20 |  |  |  | No |  |  |  | 55 | 10 | 10 | 2 | 45 | 0.25 | V | ASTM E23 | 49.70789 |  |  | 361.2529 | 367.05 | 0.29 | 51
12 | SA508 | Reactor Pressure Vessel Steels | 0.21 | 0.25 | 1.24 | 0.007 | 0.002 | 0.88 | 0.21 | 0.47 | 0.008 |  |  | 96.689 |  |  | 0.03 | 0.004 | [5 empty] | HANJUNG (Korea Heavy Industries & Construction Co., Ltd) | Intercritical Heat Treatment | 620 | 6 | Quenched | 20 |  |  |  | No |  |  |  | 55 | 10 | 10 | 2 | 45 | 0.25 | V | ASTM E23 | 79.40604 |  |  | 331.4965 | 367.05 | 0.29 | 51
12 | SA508 | Reactor Pressure Vessel Steels | 0.21 | 0.25 | 1.24 | 0.007 | 0.002 | 0.88 | 0.21 | 0.47 | 0.008 |  |  | 96.689 |  |  | 0.03 | 0.004 | [5 empty] | HANJUNG (Korea Heavy Industries & Construction Co., Ltd) | Intercritical Heat Treatment | 640 | 6 | Quenched | 20 |  |  |  | No |  |  |  | 55 | 10 | 10 | 2 | 45 | 0.25 | V | ASTM E23 | -80.76923 |  |  | 7.830626 | 377.25 | -0.68 | 50
12 | SA508 | Reactor Pressure Vessel Steels | 0.21 | 0.25 | 1.24 | 0.007 | 0.002 | 0.88 | 0.21 | 0.47 | 0.008 |  |  | 96.689 |  |  | 0.03 | 0.004 | [5 empty] | HANJUNG (Korea Heavy Industries & Construction Co., Ltd) | Intercritical Heat Treatment | 640 | 6 | Quenched | 20 |  |  |  | No |  |  |  | 55 | 10 | 10 | 2 | 45 | 0.25 | V | ASTM E23 | -40.36027 |  |  | 20.88167 | 377.25 | -0.68 | 50
12 | SA508 | Reactor Pressure Vessel Steels | 0.21 | 0.25 | 1.24 | 0.007 | 0.002 | 0.88 | 0.21 | 0.47 | 0.008 |  |  | 96.689 |  |  | 0.03 | 0.004 | [5 empty] | HANJUNG (Korea Heavy Industries & Construction Co., Ltd) | Intercritical Heat Treatment | 640 | 6 | Quenched | 20 |  |  |  | No |  |  |  | 55 | 10 | 10 | 2 | 45 | 0.25 | V | ASTM E23 | -30.37975 |  |  | 30.80046 | 377.25 | -0.68 | 50
12 | SA508 | Reactor Pressure Vessel Steels | 0.21 | 0.25 | 1.24 | 0.007 | 0.002 | 0.88 | 0.21 | 0.47 | 0.008 |  |  | 96.689 |  |  | 0.03 | 0.004 | [5 empty] | HANJUNG (Korea Heavy Industries & Construction Co., Ltd) | Intercritical Heat Treatment | 640 | 6 | Quenched | 20 |  |  |  | No |  |  |  | 55 | 10 | 10 | 2 | 45 | 0.25 | V | ASTM E23 | -30.37975 |  |  | 23.49188 | 377.25 | -0.68 | 50
12 | SA508 | Reactor Pressure Vessel Steels | 0.21 | 0.25 | 1.24 | 0.007 | 0.002 | 0.88 | 0.21 | 0.47 | 0.008 |  |  | 96.689 |  |  | 0.03 | 0.004 | [5 empty] | HANJUNG (Korea Heavy Industries & Construction Co., Ltd) | Intercritical Heat Treatment | 640 | 6 | Quenched | 20 |  |  |  | No |  |  |  | 55 | 10 | 10 | 2 | 45 | 0.25 | V | ASTM E23 | -10.4187 |  |  | 45.41763 | 377.25 | -0.68 | 50
12 | SA508 | Reactor Pressure Vessel Steels | 0.21 | 0.25 | 1.24 | 0.007 | 0.002 | 0.88 | 0.21 | 0.47 | 0.008 |  |  | 96.689 |  |  | 0.03 | 0.004 | [5 empty] | HANJUNG (Korea Heavy Industries & Construction Co., Ltd) | Intercritical Heat Treatment | 640 | 6 | Quenched | 20 |  |  |  | No |  |  |  | 55 | 10 | 10 | 2 | 45 | 0.25 | V | ASTM E23 | -20.64265 |  |  | 119.5476 | 377.25 | -0.68 | 50
12 | SA508 | Reactor Pressure Vessel Steels | 0.21 | 0.25 | 1.24 | 0.007 | 0.002 | 0.88 | 0.21 | 0.47 | 0.008 |  |  | 96.689 |  |  | 0.03 | 0.004 | [5 empty] | HANJUNG (Korea Heavy Industries & Construction Co., Ltd) | Intercritical Heat Treatment | 640 | 6 | Quenched | 20 |  |  |  | No |  |  |  | 55 | 10 | 10 | 2 | 45 | 0.25 | V | ASTM E23 | 9.542356 |  |  | 171.7517 | 377.25 | -0.68 | 50
12 | SA508 | Reactor Pressure Vessel Steels | 0.21 | 0.25 | 1.24 | 0.007 | 0.002 | 0.88 | 0.21 | 0.47 | 0.008 |  |  | 96.689 |  |  | 0.03 | 0.004 | [5 empty] | HANJUNG (Korea Heavy Industries & Construction Co., Ltd) | Intercritical Heat Treatment | 640 | 6 | Quenched | 20 |  |  |  | No |  |  |  | 55 | 10 | 10 | 2 | 45 | 0.25 | V | ASTM E23 | 0.04868549 |  |  | 193.6775 | 377.25 | -0.68 | 50
13 | SA508 | Reactor Pressure Vessel Steels | 0.21 |  | 0.3 |  |  | 3.59 | 1.79 | 0.54 |  |  |  | 93.57 | [10 empty] | Heat Treatment + PWHT @ 580C | 660 | 10 | Air Cooled |  |  |  |  | No |  |  |  | 55 | 10 | 10 |  |  | 0.25 | V | ASTM E23-07a | -30.43902 |  |  | 238.4248 | 224.65 | -74 | 60
13 | SA508 | Reactor Pressure Vessel Steels | 0.21 |  | 0.3 |  |  | 3.59 | 1.79 | 0.54 |  |  |  | 93.57 | [10 empty] | Heat Treatment + PWHT @ 580C | 660 | 10 | Air Cooled |  |  |  |  | No |  |  |  | 55 | 10 | 10 |  |  | 0.25 | V | ASTM E23-07a | -0.3902439 |  |  | 228.043 | 224.65 | -74 | 60
13 | SA508 | Reactor Pressure Vessel Steels | 0.21 |  | 0.3 |  |  | 3.59 | 1.79 | 0.54 |  |  |  | 93.57 | [10 empty] | Heat Treatment + PWHT @ 580C | 660 | 10 | Air Cooled |  |  |  |  | No |  |  |  | 55 | 10 | 10 |  |  | 0.25 | V | ASTM E23-07a | 24.87805 |  |  | 228.043 | 224.65 | -74 | 60
13 | SA508 | Reactor Pressure Vessel Steels | 0.21 |  | 0.3 |  |  | 3.59 | 1.79 | 0.54 |  |  |  | 93.57 | [10 empty] | Heat Treatment | 660 | 10 | Air Cooled |  |  |  |  | No |  |  |  | 55 | 10 | 10 |  |  | 0.25 | V | ASTM E23-07a | -196.3902 |  |  | 7.159905 | 227.01 | -83 | 59
13 | SA508 | Reactor Pressure Vessel Steels | 0.21 |  | 0.3 |  |  | 3.59 | 1.79 | 0.54 |  |  |  | 93.57 | [10 empty] | Heat Treatment | 660 | 10 | Air Cooled |  |  |  |  | No |  |  |  | 55 | 10 | 10 |  |  | 0.25 | V | ASTM E23-07a | -150.6341 |  |  | 28.63962 | 227.01 | -83 | 59
13 | SA508 | Reactor Pressure Vessel Steels | 0.21 |  | 0.3 |  |  | 3.59 | 1.79 | 0.54 |  |  |  | 93.57 | [10 empty] | Heat Treatment | 660 | 10 | Air Cooled |  |  |  |  | No |  |  |  | 55 | 10 | 10 |  |  | 0.25 | V | ASTM E23-07a | -60.82927 |  |  | 168.6158 | 227.01 | -83 | 59
13 | SA508 | Reactor Pressure Vessel Steels | 0.21 |  | 0.3 |  |  | 3.59 | 1.79 | 0.54 |  |  |  | 93.57 | [10 empty] | Heat Treatment | 660 | 10 | Air Cooled |  |  |  |  | No |  |  |  | 55 | 10 | 10 |  |  | 0.25 | V | ASTM E23-07a | -105.561 |  |  | 92.36277 | 227.01 | -83 | 59
13 | SA508 | Reactor Pressure Vessel Steels | 0.21 |  | 0.3 |  |  | 3.59 | 1.79 | 0.54 |  |  |  | 93.57 | [10 empty] | Heat Treatment | 660 | 10 | Air Cooled |  |  |  |  | No |  |  |  | 55 | 10 | 10 |  |  | 0.25 | V | ASTM E23-07a | -90.53659 |  |  | 111.3365 | 227.01 | -83 | 59
13 | SA508 | Reactor Pressure Vessel Steels | 0.21 |  | 0.3 |  |  | 3.59 | 1.79 | 0.54 |  |  |  | 93.57 | [10 empty] | Heat Treatment | 660 | 10 | Air Cooled |  |  |  |  | No |  |  |  | 55 | 10 | 10 |  |  | 0.25 | V | ASTM E23-07a | -0.3902439 |  |  | 224.821 | 227.01 | -83 | 59
13 | SA508 | Reactor Pressure Vessel Steels | 0.21 |  | 0.3 |  |  | 3.59 | 1.79 | 0.54 |  |  |  | 93.57 | [10 empty] | Heat Treatment | 660 | 10 | Air Cooled |  |  |  |  | No |  |  |  | 55 | 10 | 10 |  |  | 0.25 | V | ASTM E23-07a | -29.7561 |  |  | 222.673 | 227.01 | -83 | 59
13 | SA508 | Reactor Pressure Vessel Steels | 0.21 |  | 0.3 |  |  | 3.59 | 1.79 | 0.54 |  |  |  | 93.57 | [10 empty] | Heat Treatment + PWHT @ 580C | 660 | 10 | Air Cooled |  |  |  |  | No |  |  |  | 55 | 10 | 10 |  |  | 0.25 | V | ASTM E23-07a | -60.4878 |  |  | 176.4916 | 224.65 | -74 | 60
13 | SA508 | Reactor Pressure Vessel Steels | 0.21 |  | 0.3 |  |  | 3.59 | 1.79 | 0.54 |  |  |  | 93.57 | [10 empty] | Heat Treatment | 660 | 10 | Air Cooled |  |  |  |  | No |  |  |  | 55 | 10 | 10 |  |  | 0.25 | V | ASTM E23-07a | -120.5854 |  |  | 54.77327 | 227.01 | -83 | 59
13 | SA508 | Reactor Pressure Vessel Steels | 0.21 |  | 0.3 |  |  | 3.59 | 1.79 | 0.54 |  |  |  | 93.57 | [10 empty] | Heat Treatment + PWHT @ 580C | 660 | 10 | Air Cooled |  |  |  |  | No |  |  |  | 55 | 10 | 10 |  |  | 0.25 | V | ASTM E23-07a | -75.5122 |  |  | 104.8926 | 224.65 | -74 | 60
13 | SA508 | Reactor Pressure Vessel Steels | 0.21 |  | 0.3 |  |  | 3.59 | 1.79 | 0.54 |  |  |  | 93.57 | [10 empty] | Heat Treatment + PWHT @ 610C | 660 | 10 | Air Cooled |  |  |  |  | No |  |  |  | 55 | 10 | 10 |  |  | 0.25 | V | ASTM E23-07a | -120.5854 |  |  | 23.98568 | 245.19 | -83 | 61
13 | SA508 | Reactor Pressure Vessel Steels | 0.21 |  | 0.3 |  |  | 3.59 | 1.79 | 0.54 |  |  |  | 93.57 | [10 empty] | Heat Treatment + PWHT @ 580C | 660 | 10 | Air Cooled |  |  |  |  | No |  |  |  | 55 | 10 | 10 |  |  | 0.25 | V | ASTM E23-07a | -120.5854 |  |  | 22.1957 | 224.65 | -74 | 60
13 | SA508 | Reactor Pressure Vessel Steels | 0.21 |  | 0.3 |  |  | 3.59 | 1.79 | 0.54 |  |  |  | 93.57 | [10 empty] | Heat Treatment + PWHT @ 580C | 660 | 10 | Air Cooled |  |  |  |  | No |  |  |  | 55 | 10 | 10 |  |  | 0.25 | V | ASTM E23-07a | -150.6341 |  |  | 8.23389 | 224.65 | -74 | 60
13 | SA508 | Reactor Pressure Vessel Steels | 0.21 |  | 0.3 |  |  | 3.59 | 1.79 | 0.54 |  |  |  | 93.57 | [10 empty] | Heat Treatment + PWHT @ 580C | 660 | 10 | Air Cooled |  |  |  |  | No |  |  |  | 55 | 10 | 10 |  |  | 0.25 | V | ASTM E23-07a | -196.3902 |  |  | 0.3579952 | 224.65 | -74 | 60
13 | SA508 | Reactor Pressure Vessel Steels | 0.21 |  | 0.3 |  |  | 3.59 | 1.79 | 0.54 |  |  |  | 93.57 | [10 empty] | Heat Treatment + PWHT @ 610C | 660 | 10 | Air Cooled |  |  |  |  | No |  |  |  | 55 | 10 | 10 |  |  | 0.25 | V | ASTM E23-07a | 24.53659 |  |  | 244.1527 | 245.19 | -83 | 61
13 | SA508 | Reactor Pressure Vessel Steels | 0.21 |  | 0.3 |  |  | 3.59 | 1.79 | 0.54 |  |  |  | 93.57 | [10 empty] | Heat Treatment + PWHT @ 610C | 660 | 10 | Air Cooled |  |  |  |  | No |  |  |  | 55 | 10 | 10 |  |  | 0.25 | V | ASTM E23-07a | -0.3902439 |  |  | 233.0549 | 245.19 | -83 | 61
13 | SA508 | Reactor Pressure Vessel Steels | 0.21 |  | 0.3 |  |  | 3.59 | 1.79 | 0.54 |  |  |  | 93.57 | [10 empty] | Heat Treatment + PWHT @ 610C | 660 | 10 | Air Cooled |  |  |  |  | No |  |  |  | 55 | 10 | 10 |  |  | 0.25 | V | ASTM E23-07a | -30.09756 |  |  | 209.0692 | 245.19 | -83 | 61
13 | SA508 | Reactor Pressure Vessel Steels | 0.21 |  | 0.3 |  |  | 3.59 | 1.79 | 0.54 |  |  |  | 93.57 | [10 empty] | Heat Treatment + PWHT @ 610C | 660 | 10 | Air Cooled |  |  |  |  | No |  |  |  | 55 | 10 | 10 |  |  | 0.25 | V | ASTM E23-07a | -60.4878 |  |  | 166.1098 | 245.19 | -83 | 61
13 | SA508 | Reactor Pressure Vessel Steels | 0.21 |  | 0.3 |  |  | 3.59 | 1.79 | 0.54 |  |  |  | 93.57 | [10 empty] | Heat Treatment + PWHT @ 610C | 660 | 10 | Air Cooled |  |  |  |  | No |  |  |  | 55 | 10 | 10 |  |  | 0.25 | V | ASTM E23-07a | -75.5122 |  |  | 146.42 | 245.19 | -83 | 61
13 | SA508 | Reactor Pressure Vessel Steels | 0.21 |  | 0.3 |  |  | 3.59 | 1.79 | 0.54 |  |  |  | 93.57 | [10 empty] | Heat Treatment + PWHT @ 610C | 660 | 10 | Air Cooled |  |  |  |  | No |  |  |  | 55 | 10 | 10 |  |  | 0.25 | V | ASTM E23-07a | -90.19512 |  |  | 98.09069 | 245.19 | -83 | 61
13 | SA508 | Reactor Pressure Vessel Steels | 0.21 |  | 0.3 |  |  | 3.59 | 1.79 | 0.54 |  |  |  | 93.57 | [10 empty] | Heat Treatment + PWHT @ 610C | 660 | 10 | Air Cooled |  |  |  |  | No |  |  |  | 55 | 10 | 10 |  |  | 0.25 | V | ASTM E23-07a | -150.6341 |  |  | 11.45585 | 245.19 | -83 | 61
13 | SA508 | Reactor Pressure Vessel Steels | 0.21 |  | 0.3 |  |  | 3.59 | 1.79 | 0.54 |  |  |  | 93.57 | [10 empty] | Heat Treatment + PWHT @ 610C | 660 | 10 | Air Cooled |  |  |  |  | No |  |  |  | 55 | 10 | 10 |  |  | 0.25 | V | ASTM E23-07a | -196.3902 |  |  | 0.3579952 | 245.19 | -83 | 61
13 | SA508 | Reactor Pressure Vessel Steels | 0.21 |  | 0.3 |  |  | 3.59 | 1.79 | 0.54 |  |  |  | 93.57 | [10 empty] | Heat Treatment | 660 | 10 | Air Cooled |  |  |  |  | No |  |  |  | 55 | 10 | 10 |  |  | 0.25 | V | ASTM E23-07a | 24.53659 |  |  | 236.2768 | 227.01 | -83 | 59
13 | SA508 | Reactor Pressure Vessel Steels | 0.21 |  | 0.3 |  |  | 3.59 | 1.79 | 0.54 |  |  |  | 93.57 | [10 empty] | Heat Treatment + PWHT @ 580C | 660 | 10 | Air Cooled |  |  |  |  | No |  |  |  | 55 | 10 | 10 |  |  | 0.25 | V | ASTM E23-07a | -90.53659 |  |  | 55.84726 | 224.65 | -74 | 60
13 | SA508 | Reactor Pressure Vessel Steels | 0.21 |  | 0.3 |  |  | 3.59 | 1.79 | 0.54 |  |  |  | 93.57 | [10 empty] | Heat Treatment | 660 | 10 | Air Cooled |  |  |  |  | No |  |  |  | 55 | 10 | 10 |  |  | 0.25 | V | ASTM E23-07a | 99.65854 |  |  | 223.747 | 227.01 | -83 | 59
13 | SA508 | Reactor Pressure Vessel Steels | 0.21 |  | 0.3 |  |  | 3.59 | 1.79 | 0.54 |  |  |  | 93.57 | [10 empty] | Heat Treatment + PWHT @ 610C | 660 | 10 | Air Cooled |  |  |  |  | No |  |  |  | 55 | 10 | 10 |  |  | 0.25 | V | ASTM E23-07a | -105.561 |  |  | 67.3031 | 245.19 | -83 | 61
13 | SA508 | Reactor Pressure Vessel Steels | 0.21 |  | 0.3 |  |  | 3.59 | 1.79 | 0.54 |  |  |  | 93.57 | [10 empty] | Heat Treatment + PWHT @ 610C | 630 | 10 | Air Cooled |  |  |  |  | No |  |  |  | 55 | 10 | 10 |  |  | 0.25 | V | ASTM E23-07a | -149.3151 |  |  | 7.185629 | 242.18 | -78 | 58
13 | SA508 | Reactor Pressure Vessel Steels | 0.21 |  | 0.3 |  |  | 3.59 | 1.79 | 0.54 |  |  |  | 93.57 | [10 empty] | Heat Treatment + PWHT @ 610C | 630 | 10 | Air Cooled |  |  |  |  | No |  |  |  | 55 | 10 | 10 |  |  | 0.25 | V | ASTM E23-07a | -195.8904 |  |  | 0.7185629 | 242.18 | -78 | 58
13 | SA508 | Reactor Pressure Vessel Steels | 0.21 |  | 0.3 |  |  | 3.59 | 1.79 | 0.54 |  |  |  | 93.57 | [10 empty] | Heat Treatment | 630 | 10 | Air Cooled |  |  |  |  | No |  |  |  | 55 | 10 | 10 |  |  | 0.25 | V | ASTM E23-07a | 25 |  |  | 185.0299 | 169.62 | -66 | 56
13 | SA508 | Reactor Pressure Vessel Steels | 0.21 |  | 0.3 |  |  | 3.59 | 1.79 | 0.54 |  |  |  | 93.57 | [10 empty] | Heat Treatment | 630 | 10 | Air Cooled |  |  |  |  | No |  |  |  | 55 | 10 | 10 |  |  | 0.25 | V | ASTM E23-07a | 0 |  |  | 180.3593 | 169.62 | -66 | 56
13 | SA508 | Reactor Pressure Vessel Steels | 0.21 |  | 0.3 |  |  | 3.59 | 1.79 | 0.54 |  |  |  | 93.57 | [10 empty] | Heat Treatment | 630 | 10 | Air Cooled |  |  |  |  | No |  |  |  | 55 | 10 | 10 |  |  | 0.25 | V | ASTM E23-07a | -30.13699 |  |  | 144.4311 | 169.62 | -66 | 56
13 | SA508 | Reactor Pressure Vessel Steels | 0.21 |  | 0.3 |  |  | 3.59 | 1.79 | 0.54 |  |  |  | 93.57 | [10 empty] | Heat Treatment | 630 | 10 | Air Cooled |  |  |  |  | No |  |  |  | 55 | 10 | 10 |  |  | 0.25 | V | ASTM E23-07a | -60.27397 |  |  | 122.515 | 169.62 | -66 | 56
13 | SA508 | Reactor Pressure Vessel Steels | 0.21 |  | 0.3 |  |  | 3.59 | 1.79 | 0.54 |  |  |  | 93.57 | [10 empty] | Heat Treatment | 630 | 10 | Air Cooled |  |  |  |  | No |  |  |  | 55 | 10 | 10 |  |  | 0.25 | V | ASTM E23-07a | -75 |  |  | 46.70659 | 169.62 | -66 | 56
13 | SA508 | Reactor Pressure Vessel Steels | 0.21 |  | 0.3 |  |  | 3.59 | 1.79 | 0.54 |  |  |  | 93.57 | [10 empty] | Heat Treatment | 630 | 10 | Air Cooled |  |  |  |  | No |  |  |  | 55 | 10 | 10 |  |  | 0.25 | V | ASTM E23-07a | -105.137 |  |  | 10.77844 | 169.62 | -66 | 56
13 | SA508 | Reactor Pressure Vessel Steels | 0.21 |  | 0.3 |  |  | 3.59 | 1.79 | 0.54 |  |  |  | 93.57 | [10 empty] | Heat Treatment | 630 | 10 | Air Cooled |  |  |  |  | No |  |  |  | 55 | 10 | 10 |  |  | 0.25 | V | ASTM E23-07a | -119.863 |  |  | 38.44311 | 169.62 | -66 | 56
13 | SA508 | Reactor Pressure Vessel Steels | 0.21 |  | 0.3 |  |  | 3.59 | 1.79 | 0.54 |  |  |  | 93.57 | [10 empty] | Heat Treatment | 630 | 10 | Air Cooled |  |  |  |  | No |  |  |  | 55 | 10 | 10 |  |  | 0.25 | V | ASTM E23-07a | -149.6575 |  |  | 10.41916 | 169.62 | -66 | 56
13 | SA508 | Reactor Pressure Vessel Steels | 0.21 |  | 0.3 |  |  | 3.59 | 1.79 | 0.54 |  |  |  | 93.57 | [10 empty] | Heat Treatment | 630 | 10 | Air Cooled |  |  |  |  | No |  |  |  | 55 | 10 | 10 |  |  | 0.25 | V | ASTM E23-07a | -195.8904 |  |  | 0.7185629 | 169.62 | -66 | 56
13 | SA508 | Reactor Pressure Vessel Steels | 0.21 |  | 0.3 |  |  | 3.59 | 1.79 | 0.54 |  |  |  | 93.57 | [10 empty] | Heat Treatment + PWHT @ 580C | 630 | 10 | Air Cooled |  |  |  |  | No |  |  |  | 55 | 10 | 10 |  |  | 0.25 | V | ASTM E23-07a | 25 |  |  | 228.8623 | 221.9 | -70 | 57
13 | SA508 | Reactor Pressure Vessel Steels | 0.21 |  | 0.3 |  |  | 3.59 | 1.79 | 0.54 |  |  |  | 93.57 | [10 empty] | Heat Treatment + PWHT @ 580C | 630 | 10 | Air Cooled |  |  |  |  | No |  |  |  | 55 | 10 | 10 |  |  | 0.25 | V | ASTM E23-07a | 0 |  |  | 215.5689 | 221.9 | -70 | 57
13 | SA508 | Reactor Pressure Vessel Steels | 0.21 |  | 0.3 |  |  | 3.59 | 1.79 | 0.54 |  |  |  | 93.57 | [10 empty] | Heat Treatment + PWHT @ 580C | 630 | 10 | Air Cooled |  |  |  |  | No |  |  |  | 55 | 10 | 10 |  |  | 0.25 | V | ASTM E23-07a | -30.13699 |  |  | 186.4671 | 221.9 | -70 | 57
13 | SA508 | Reactor Pressure Vessel Steels | 0.21 |  | 0.3 |  |  | 3.59 | 1.79 | 0.54 |  |  |  | 93.57 | [10 empty] | Heat Treatment | 630 | 10 | Air Cooled |  |  |  |  | No |  |  |  | 55 | 10 | 10 |  |  | 0.25 | V | ASTM E23-07a | -89.72603 |  |  | 35.92814 | 169.62 | -66 | 56
13 | SA508 | Reactor Pressure Vessel Steels | 0.21 |  | 0.3 |  |  | 3.59 | 1.79 | 0.54 |  |  |  | 93.57 | [10 empty] | Heat Treatment + PWHT @ 580C | 630 | 10 | Air Cooled |  |  |  |  | No |  |  |  | 55 | 10 | 10 |  |  | 0.25 | V | ASTM E23-07a | -75 |  |  | 124.3114 | 221.9 | -70 | 57
13 | SA508 | Reactor Pressure Vessel Steels | 0.21 |  | 0.3 |  |  | 3.59 | 1.79 | 0.54 |  |  |  | 93.57 | [10 empty] | Heat Treatment + PWHT @ 580C | 630 | 10 | Air Cooled |  |  |  |  | No |  |  |  | 55 | 10 | 10 |  |  | 0.25 | V | ASTM E23-07a | -60.27397 |  |  | 136.8862 | 221.9 | -70 | 57
13 | SA508 | Reactor Pressure Vessel Steels | 0.21 |  | 0.3 |  |  | 3.59 | 1.79 | 0.54 |  |  |  | 93.57 | [10 empty] | Heat Treatment + PWHT @ 610C | 630 | 10 | Air Cooled |  |  |  |  | No |  |  |  | 55 | 10 | 10 |  |  | 0.25 | V | ASTM E23-07a | -119.5205 |  |  | 16.16766 | 242.18 | -78 | 58
13 | SA508 | Reactor Pressure Vessel Steels | 0.21 |  | 0.3 |  |  | 3.59 | 1.79 | 0.54 |  |  |  | 93.57 | [10 empty] | Heat Treatment + PWHT @ 610C | 630 | 10 | Air Cooled |  |  |  |  | No |  |  |  | 55 | 10 | 10 |  |  | 0.25 | V | ASTM E23-07a | -89.72603 |  |  | 64.67066 | 242.18 | -78 | 58
13 | SA508 | Reactor Pressure Vessel Steels | 0.21 |  | 0.3 |  |  | 3.59 | 1.79 | 0.54 |  |  |  | 93.57 | [10 empty] | Heat Treatment + PWHT @ 610C | 630 | 10 | Air Cooled |  |  |  |  | No |  |  |  | 55 | 10 | 10 |  |  | 0.25 | V | ASTM E23-07a | -74.65753 |  |  | 140.479 | 242.18 | -78 | 58
13 | SA508 | Reactor Pressure Vessel Steels | 0.21 |  | 0.3 |  |  | 3.59 | 1.79 | 0.54 |  |  |  | 93.57 | [10 empty] | Heat Treatment + PWHT @ 610C | 630 | 10 | Air Cooled |  |  |  |  | No |  |  |  | 55 | 10 | 10 |  |  | 0.25 | V | ASTM E23-07a | -29.79452 |  |  | 218.0838 | 242.18 | -78 | 58
13 | SA508 | Reactor Pressure Vessel Steels | 0.21 |  | 0.3 |  |  | 3.59 | 1.79 | 0.54 |  |  |  | 93.57 | [10 empty] | Heat Treatment + PWHT @ 610C | 630 | 10 | Air Cooled |  |  |  |  | No |  |  |  | 55 | 10 | 10 |  |  | 0.25 | V | ASTM E23-07a | 0 |  |  | 241.0778 | 242.18 | -78 | 58
13 | SA508 | Reactor Pressure Vessel Steels | 0.21 |  | 0.3 |  |  | 3.59 | 1.79 | 0.54 |  |  |  | 93.57 | [10 empty] | Heat Treatment + PWHT @ 610C | 630 | 10 | Air Cooled |  |  |  |  | No |  |  |  | 55 | 10 | 10 |  |  | 0.25 | V | ASTM E23-07a | -59.93151 |  |  | 178.5629 | 242.18 | -78 | 58
13 | SA508 | Reactor Pressure Vessel Steels | 0.21 |  | 0.3 |  |  | 3.59 | 1.79 | 0.54 |  |  |  | 93.57 | [10 empty] | Heat Treatment + PWHT @ 610C | 630 | 10 | Air Cooled |  |  |  |  | No |  |  |  | 55 | 10 | 10 |  |  | 0.25 | V | ASTM E23-07a | 25 |  |  | 253.2934 | 242.18 | -78 | 58
13 | SA508 | Reactor Pressure Vessel Steels | 0.21 |  | 0.3 |  |  | 3.59 | 1.79 | 0.54 |  |  |  | 93.57 | [10 empty] | Heat Treatment + PWHT @ 580C | 630 | 10 | Air Cooled |  |  |  |  | No |  |  |  | 55 | 10 | 10 |  |  | 0.25 | V | ASTM E23-07a | -195.8904 |  |  | 0.3592814 | 221.9 | -70 | 57
13 | SA508 | Reactor Pressure Vessel Steels | 0.21 |  | 0.3 |  |  | 3.59 | 1.79 | 0.54 |  |  |  | 93.57 | [10 empty] | Heat Treatment + PWHT @ 580C | 630 | 10 | Air Cooled |  |  |  |  | No |  |  |  | 55 | 10 | 10 |  |  | 0.25 | V | ASTM E23-07a | -150 |  |  | 10.77844 | 221.9 | -70 | 57
13 | SA508 | Reactor Pressure Vessel Steels | 0.21 |  | 0.3 |  |  | 3.59 | 1.79 | 0.54 |  |  |  | 93.57 | [10 empty] | Heat Treatment + PWHT @ 580C | 630 | 10 | Air Cooled |  |  |  |  | No |  |  |  | 55 | 10 | 10 |  |  | 0.25 | V | ASTM E23-07a | -119.863 |  |  | 16.88623 | 221.9 | -70 | 57
13 | SA508 | Reactor Pressure Vessel Steels | 0.21 |  | 0.3 |  |  | 3.59 | 1.79 | 0.54 |  |  |  | 93.57 | [10 empty] | Heat Treatment + PWHT @ 580C | 630 | 10 | Air Cooled |  |  |  |  | No |  |  |  | 55 | 10 | 10 |  |  | 0.25 | V | ASTM E23-07a | -89.72603 |  |  | 40.95808 | 221.9 | -70 | 57
14 | SA508 | Reactor Pressure Vessel Steels | 0.2 |  | 0.3 |  |  | 3.64 | 1.8 | 0.49 |  |  |  | 93.57 | [10 empty] | Heat Treatment (different Cooling Rates) | 660 | 10 | Water Quenched | 16 | Tempered Martensite |  |  | No |  |  |  | 55 | 10 | 10 |  |  | 0.25 | V |  | 0.1913876 |  |  | 278.3459 | 285.74 | -88 | 64
14 | SA508 | Reactor Pressure Vessel Steels | 0.2 |  | 0.3 |  |  | 3.64 | 1.8 | 0.49 |  |  |  | 93.57 | [10 empty] | Heat Treatment (different Cooling Rates) | 660 | 10 | Air Cooled | 0.47 | Bainite/Martensite |  |  | No |  |  |  | 55 | 10 | 10 |  |  | 0.25 | V |  | -150.0957 |  |  | 27.06767 | 229.29 | -89 | 63
14 | SA508 | Reactor Pressure Vessel Steels | 0.2 |  | 0.3 |  |  | 3.64 | 1.8 | 0.49 |  |  |  | 93.57 | [10 empty] | Heat Treatment (different Cooling Rates) | 660 | 10 | Air Cooled | 0.47 | Bainite/Martensite |  |  | No |  |  |  | 55 | 10 | 10 |  |  | 0.25 | V |  | -196.1722 |  |  | 4.962406 | 229.29 | -89 | 63
14 | SA508 | Reactor Pressure Vessel Steels | 0.2 |  | 0.3 |  |  | 3.64 | 1.8 | 0.49 |  |  |  | 93.57 | [10 empty] | Heat Treatment (different Cooling Rates) | 660 | 10 | Water Quenched | 16 | Tempered Martensite |  |  | No |  |  |  | 55 | 10 | 10 |  |  | 0.25 | V |  | 100.0957 |  |  | 265.2632 | 285.74 | -88 | 64
14 | SA508 | Reactor Pressure Vessel Steels | 0.2 |  | 0.3 |  |  | 3.64 | 1.8 | 0.49 |  |  |  | 93.57 | [10 empty] | Heat Treatment (different Cooling Rates) | 660 | 10 | Water Quenched | 16 | Tempered Martensite |  |  | No |  |  |  | 55 | 10 | 10 |  |  | 0.25 | V |  | 12.67943 |  |  | 263.0075 | 285.74 | -88 | 64
14 | SA508 | Reactor Pressure Vessel Steels | 0.2 |  | 0.3 |  |  | 3.64 | 1.8 | 0.49 |  |  |  | 93.57 | [10 empty] | Heat Treatment (different Cooling Rates) | 660 | 10 | Air Cooled | 0.47 | Bainite/Martensite |  |  | No |  |  |  | 55 | 10 | 10 |  |  | 0.25 | V |  | -119.9522 |  |  | 53.68421 | 229.29 | -89 | 63
14 | SA508 | Reactor Pressure Vessel Steels | 0.2 |  | 0.3 |  |  | 3.64 | 1.8 | 0.49 |  |  |  | 93.57 | [10 empty] | Heat Treatment (different Cooling Rates) | 660 | 10 | Water Quenched | 16 | Tempered Martensite |  |  | No |  |  |  | 55 | 10 | 10 |  |  | 0.25 | V |  | -29.95215 |  |  | 252.6316 | 285.74 | -88 | 64
14 | SA508 | Reactor Pressure Vessel Steels | 0.2 |  | 0.3 |  |  | 3.64 | 1.8 | 0.49 |  |  |  | 93.57 | [10 empty] | Heat Treatment (different Cooling Rates) | 660 | 10 | Water Quenched | 16 | Tempered Martensite |  |  | No |  |  |  | 55 | 10 | 10 |  |  | 0.25 | V |  | -119.9522 |  |  | 9.022556 | 285.74 | -88 | 64
14 | SA508 | Reactor Pressure Vessel Steels | 0.2 |  | 0.3 |  |  | 3.64 | 1.8 | 0.49 |  |  |  | 93.57 | [10 empty] | Heat Treatment (different Cooling Rates) | 660 | 10 | Water Quenched | 16 | Tempered Martensite |  |  | No |  |  |  | 55 | 10 | 10 |  |  | 0.25 | V |  | -60.09569 |  |  | 191.7293 | 285.74 | -88 | 64
14 | SA508 | Reactor Pressure Vessel Steels | 0.2 |  | 0.3 |  |  | 3.64 | 1.8 | 0.49 |  |  |  | 93.57 | [10 empty] | Heat Treatment (different Cooling Rates) | 660 | 10 | Water Quenched | 16 | Tempered Martensite |  |  | No |  |  |  | 55 | 10 | 10 |  |  | 0.25 | V |  | -89.80861 |  |  | 164.2105 | 285.74 | -88 | 64
14 | SA508 | Reactor Pressure Vessel Steels | 0.2 |  | 0.3 |  |  | 3.64 | 1.8 | 0.49 |  |  |  | 93.57 | [10 empty] | Heat Treatment (different Cooling Rates) | 660 | 10 | Water Quenched | 16 | Tempered Martensite |  |  | No |  |  |  | 55 | 10 | 10 |  |  | 0.25 | V |  | -104.8804 |  |  | 64.06015 | 285.74 | -88 | 64
14 | SA508 | Reactor Pressure Vessel Steels | 0.2 |  | 0.3 |  |  | 3.64 | 1.8 | 0.49 |  |  |  | 93.57 | [10 empty] | Heat Treatment (different Cooling Rates) | 660 | 10 | Water Quenched | 16 | Tempered Martensite |  |  | No |  |  |  | 55 | 10 | 10 |  |  | 0.25 | V |  | -119.9522 |  |  | 25.26316 | 285.74 | -88 | 64
14 | SA508 | Reactor Pressure Vessel Steels | 0.2 |  | 0.3 |  |  | 3.64 | 1.8 | 0.49 |  |  |  | 93.57 | [10 empty] | Heat Treatment (different Cooling Rates) | 660 | 10 | Water Quenched | 16 | Tempered Martensite |  |  | No |  |  |  | 55 | 10 | 10 |  |  | 0.25 | V |  | -150.5263 |  |  | 5.413534 | 285.74 | -88 | 64
14 | SA508 | Reactor Pressure Vessel Steels | 0.2 |  | 0.3 |  |  | 3.64 | 1.8 | 0.49 |  |  |  | 93.57 | [10 empty] | Heat Treatment (different Cooling Rates) | 660 | 10 | Air Cooled | 0.47 | Bainite/Martensite |  |  | No |  |  |  | 55 | 10 | 10 |  |  | 0.25 | V |  | -89.80861 |  |  | 110.9774 | 229.29 | -89 | 63
14 | SA508 | Reactor Pressure Vessel Steels | 0.2 |  | 0.3 |  |  | 3.64 | 1.8 | 0.49 |  |  |  | 93.57 | [10 empty] | Heat Treatment (different Cooling Rates) | 660 | 10 | Water Quenched | 16 | Tempered Martensite |  |  | No |  |  |  | 55 | 10 | 10 |  |  | 0.25 | V |  | -45.02392 |  |  | 244.9624 | 285.74 | -88 | 64
14 | SA508 | Reactor Pressure Vessel Steels | 0.2 |  | 0.3 |  |  | 3.64 | 1.8 | 0.49 |  |  |  | 93.57 | [10 empty] | Heat Treatment (different Cooling Rates) | 660 | 10 | Air Cooled | 0.47 | Bainite/Martensite |  |  | No |  |  |  | 55 | 10 | 10 |  |  | 0.25 | V |  | -60.09569 |  |  | 167.3684 | 229.29 | -89 | 63
14 | SA508 | Reactor Pressure Vessel Steels | 0.2 |  | 0.3 |  |  | 3.64 | 1.8 | 0.49 |  |  |  | 93.57 | [10 empty] | Heat Treatment (different Cooling Rates) | 660 | 10 | Air Cooled | 0.47 | Bainite/Martensite |  |  | No |  |  |  | 55 | 10 | 10 |  |  | 0.25 | V |  | -104.8804 |  |  | 91.57895 | 229.29 | -89 | 63
14 | SA508 | Reactor Pressure Vessel Steels | 0.2 |  | 0.3 |  |  | 3.64 | 1.8 | 0.49 |  |  |  | 93.57 | [10 empty] | Heat Treatment (different Cooling Rates) | 660 | 10 | Air Cooled | 0.47 | Bainite/Martensite |  |  | No |  |  |  | 55 | 10 | 10 |  |  | 0.25 | V |  | -0.2392344 |  |  | 224.6617 | 229.29 | -89 | 63
14 | SA508 | Reactor Pressure Vessel Steels | 0.2 |  | 0.3 |  |  | 3.64 | 1.8 | 0.49 |  |  |  | 93.57 | [10 empty] | Heat Treatment (different Cooling Rates) | 660 | 10 | Air Cooled | 0.47 | Bainite/Martensite |  |  | No |  |  |  | 55 | 10 | 10 |  |  | 0.25 | V |  | -28.66029 |  |  | 221.9549 | 229.29 | -89 | 63
14 | SA508 | Reactor Pressure Vessel Steels | 0.2 |  | 0.3 |  |  | 3.64 | 1.8 | 0.49 |  |  |  | 93.57 | [10 empty] | Heat Treatment (different Cooling Rates) | 660 | 10 | Furnace Cooled | 0.05 | Bainite |  |  | No |  |  |  | 55 | 10 | 10 |  |  | 0.25 | V |  | 49.71292 |  |  | 202.1053 | 212.26 | -62 | 62
14 | SA508 | Reactor Pressure Vessel Steels | 0.2 |  | 0.3 |  |  | 3.64 | 1.8 | 0.49 |  |  |  | 93.57 | [10 empty] | Heat Treatment (different Cooling Rates) | 660 | 10 | Furnace Cooled | 0.05 | Bainite |  |  | No |  |  |  | 55 | 10 | 10 |  |  | 0.25 | V |  | 12.67943 |  |  | 193.5338 | 212.26 | -62 | 62
14 | SA508 | Reactor Pressure Vessel Steels | 0.2 |  | 0.3 |  |  | 3.64 | 1.8 | 0.49 |  |  |  | 93.57 | [10 empty] | Heat Treatment (different Cooling Rates) | 660 | 10 | Furnace Cooled | 0.05 | Bainite |  |  | No |  |  |  | 55 | 10 | 10 |  |  | 0.25 | V |  | -0.2392344 |  |  | 189.4737 | 212.26 | -62 | 62
14 | SA508 | Reactor Pressure Vessel Steels | 0.2 |  | 0.3 |  |  | 3.64 | 1.8 | 0.49 |  |  |  | 93.57 | [10 empty] | Heat Treatment (different Cooling Rates) | 660 | 10 | Furnace Cooled | 0.05 | Bainite |  |  | No |  |  |  | 55 | 10 | 10 |  |  | 0.25 | V |  | -29.95215 |  |  | 157.8947 | 212.26 | -62 | 62
14 | SA508 | Reactor Pressure Vessel Steels | 0.2 |  | 0.3 |  |  | 3.64 | 1.8 | 0.49 |  |  |  | 93.57 | [10 empty] | Heat Treatment (different Cooling Rates) | 660 | 10 | Furnace Cooled | 0.05 | Bainite |  |  | No |  |  |  | 55 | 10 | 10 |  |  | 0.25 | V |  | -45.02392 |  |  | 120 | 212.26 | -62 | 62
14 | SA508 | Reactor Pressure Vessel Steels | 0.2 |  | 0.3 |  |  | 3.64 | 1.8 | 0.49 |  |  |  | 93.57 | [10 empty] | Heat Treatment (different Cooling Rates) | 660 | 10 | Furnace Cooled | 0.05 | Bainite |  |  | No |  |  |  | 55 | 10 | 10 |  |  | 0.25 | V |  | -59.66507 |  |  | 99.24812 | 212.26 | -62 | 62
14 | SA508 | Reactor Pressure Vessel Steels | 0.2 |  | 0.3 |  |  | 3.64 | 1.8 | 0.49 |  |  |  | 93.57 | [10 empty] | Heat Treatment (different Cooling Rates) | 660 | 10 | Furnace Cooled | 0.05 | Bainite |  |  | No |  |  |  | 55 | 10 | 10 |  |  | 0.25 | V |  | 100.0957 |  |  | 204.3609 | 212.26 | -62 | 62
14 | SA508 | Reactor Pressure Vessel Steels | 0.2 |  | 0.3 |  |  | 3.64 | 1.8 | 0.49 |  |  |  | 93.57 | [10 empty] | Heat Treatment (different Cooling Rates) | 660 | 10 | Furnace Cooled | 0.05 | Bainite |  |  | No |  |  |  | 55 | 10 | 10 |  |  | 0.25 | V |  | -90.23923 |  |  | 57.74436 | 212.26 | -62 | 62
14 | SA508 | Reactor Pressure Vessel Steels | 0.2 |  | 0.3 |  |  | 3.64 | 1.8 | 0.49 |  |  |  | 93.57 | [10 empty] | Heat Treatment (different Cooling Rates) | 660 | 10 | Furnace Cooled | 0.05 | Bainite |  |  | No |  |  |  | 55 | 10 | 10 |  |  | 0.25 | V |  | -104.8804 |  |  | 29.32331 | 212.26 | -62 | 62
14 | SA508 | Reactor Pressure Vessel Steels | 0.2 |  | 0.3 |  |  | 3.64 | 1.8 | 0.49 |  |  |  | 93.57 | [10 empty] | Heat Treatment (different Cooling Rates) | 660 | 10 | Furnace Cooled | 0.05 | Bainite |  |  | No |  |  |  | 55 | 10 | 10 |  |  | 0.25 | V |  | -120.3828 |  |  | 12.18045 | 212.26 | -62 | 62
14 | SA508 | Reactor Pressure Vessel Steels | 0.2 |  | 0.3 |  |  | 3.64 | 1.8 | 0.49 |  |  |  | 93.57 | [10 empty] | Heat Treatment (different Cooling Rates) | 660 | 10 | Furnace Cooled | 0.05 | Bainite |  |  | No |  |  |  | 55 | 10 | 10 |  |  | 0.25 | V |  | -149.6651 |  |  | 7.669173 | 212.26 | -62 | 62
14 | SA508 | Reactor Pressure Vessel Steels | 0.2 |  | 0.3 |  |  | 3.64 | 1.8 | 0.49 |  |  |  | 93.57 | [10 empty] | Heat Treatment (different Cooling Rates) | 660 | 10 | Air Cooled | 0.47 | Bainite/Martensite |  |  | No |  |  |  | 55 | 10 | 10 |  |  | 0.25 | V |  | 99.66507 |  |  | 223.3083 | 229.29 | -89 | 63
14 | SA508 | Reactor Pressure Vessel Steels | 0.2 |  | 0.3 |  |  | 3.64 | 1.8 | 0.49 |  |  |  | 93.57 | [10 empty] | Heat Treatment (different Cooling Rates) | 660 | 10 | Air Cooled | 0.47 | Bainite/Martensite |  |  | No |  |  |  | 55 | 10 | 10 |  |  | 0.25 | V |  | 24.73684 |  |  | 235.9398 | 229.29 | -89 | 63
14 | SA508 | Reactor Pressure Vessel Steels | 0.2 |  | 0.3 |  |  | 3.64 | 1.8 | 0.49 |  |  |  | 93.57 | [10 empty] | Heat Treatment (different Cooling Rates) | 660 | 10 | Furnace Cooled | 0.05 | Bainite |  |  | No |  |  |  | 55 | 10 | 10 |  |  | 0.25 | V |  | -74.73684 |  |  | 84.81203 | 212.26 | -62 | 62
15 | SA508 | Reactor Pressure Vessel Steels | 0.2 |  | 0.32 |  |  | 3.56 | 1.78 | 0.49 |  |  |  | 93.65 | [10 empty] | Heat Treatment + FGCG + PWHT | 660 | 10 | Air Cooled |  |  |  |  | No |  |  |  | 55 | 10 | 10 |  |  | 0.25 | V |  | -120.3899 |  | Testing the HAZ (After PWHT) | 5.510907 | 256.42 | -39 | 73
15 | SA508 | Reactor Pressure Vessel Steels | 0.2 |  | 0.32 |  |  | 3.56 | 1.78 | 0.49 |  |  |  | 93.65 | [10 empty] | Heat Treatment + ICCG + PWHT | 660 | 10 | Air Cooled |  |  |  |  | No |  |  |  | 55 | 10 | 10 |  |  | 0.25 | V |  | 99.84194 |  | Testing the HAZ (After PWHT) | 272.7899 | 273.41 | -78 | 74
15 | SA508 | Reactor Pressure Vessel Steels | 0.2 |  | 0.32 |  |  | 3.56 | 1.78 | 0.49 |  |  |  | 93.65 | [10 empty] | Heat Treatment + ICCG + PWHT | 660 | 10 | Air Cooled |  |  |  |  | No |  |  |  | 55 | 10 | 10 |  |  | 0.25 | V |  | 24.49947 |  | Testing the HAZ (After PWHT) | 253.8462 | 273.41 | -78 | 74
15 | SA508 | Reactor Pressure Vessel Steels | 0.2 |  | 0.32 |  |  | 3.56 | 1.78 | 0.49 |  |  |  | 93.65 | [10 empty] | Heat Treatment + ICCG + PWHT | 660 | 10 | Air Cooled |  |  |  |  | No |  |  |  | 55 | 10 | 10 |  |  | 0.25 | V |  | -0.2634352 |  | Testing the HAZ (After PWHT) | 250.4018 | 273.41 | -78 | 74
15 | SA508 | Reactor Pressure Vessel Steels | 0.2 |  | 0.32 |  |  | 3.56 | 1.78 | 0.49 |  |  |  | 93.65 | [10 empty] | Heat Treatment + SCCG + PWHT | 660 | 10 | Air Cooled |  |  |  |  | No |  |  |  | 55 | 10 | 10 |  |  | 0.25 | V |  | -0.2634352 |  | Testing the HAZ (After PWHT) | 228.0138 | 228.58 | -40 | 75
15 | SA508 | Reactor Pressure Vessel Steels | 0.2 |  | 0.32 |  |  | 3.56 | 1.78 | 0.49 |  |  |  | 93.65 | [10 empty] | Heat Treatment + ICCG + PWHT | 660 | 10 | Air Cooled |  |  |  |  | No |  |  |  | 55 | 10 | 10 |  |  | 0.25 | V |  | -29.24131 |  | Testing the HAZ (After PWHT) | 233.8691 | 273.41 | -78 | 74
15 | SA508 | Reactor Pressure Vessel Steels | 0.2 |  | 0.32 |  |  | 3.56 | 1.78 | 0.49 |  |  |  | 93.65 | [10 empty] | Heat Treatment + ICCG + PWHT | 660 | 10 | Air Cooled |  |  |  |  | No |  |  |  | 55 | 10 | 10 |  |  | 0.25 | V |  | -120.3899 |  | Testing the HAZ (After PWHT) | 14.1217 | 273.41 | -78 | 74
15 | SA508 | Reactor Pressure Vessel Steels | 0.2 |  | 0.32 |  |  | 3.56 | 1.78 | 0.49 |  |  |  | 93.65 | [10 empty] | Heat Treatment + ICCG + PWHT | 660 | 10 | Air Cooled |  |  |  |  | No |  |  |  | 55 | 10 | 10 |  |  | 0.25 | V |  | -90.35827 |  | Testing the HAZ (After PWHT) | 102.9851 | 273.41 | -78 | 74
15 | SA508 | Reactor Pressure Vessel Steels | 0.2 |  | 0.32 |  |  | 3.56 | 1.78 | 0.49 |  |  |  | 93.65 | [10 empty] | Heat Treatment + ICCG + PWHT | 660 | 10 | Air Cooled |  |  |  |  | No |  |  |  | 55 | 10 | 10 |  |  | 0.25 | V |  | -105.1106 |  | Testing the HAZ (After PWHT) | 33.75431 | 273.41 | -78 | 74
15 | SA508 | Reactor Pressure Vessel Steels | 0.2 |  | 0.32 |  |  | 3.56 | 1.78 | 0.49 |  |  |  | 93.65 | [10 empty] | Heat Treatment + ICCG + PWHT | 660 | 10 | Air Cooled |  |  |  |  | No |  |  |  | 55 | 10 | 10 |  |  | 0.25 | V |  | -150.4215 |  | Testing the HAZ (After PWHT) | 6.19977 | 273.41 | -78 | 74
15 | SA508 | Reactor Pressure Vessel Steels | 0.2 |  | 0.32 |  |  | 3.56 | 1.78 | 0.49 |  |  |  | 93.65 | [10 empty] | Heat Treatment + SCCG + PWHT | 660 | 10 | Air Cooled |  |  |  |  | No |  |  |  | 55 | 10 | 10 |  |  | 0.25 | V |  | 99.84194 |  | Testing the HAZ (After PWHT) | 251.7796 | 228.58 | -40 | 75
15 | SA508 | Reactor Pressure Vessel Steels | 0.2 |  | 0.32 |  |  | 3.56 | 1.78 | 0.49 |  |  |  | 93.65 | [10 empty] | Heat Treatment + SCCG + PWHT | 660 | 10 | Air Cooled |  |  |  |  | No |  |  |  | 55 | 10 | 10 |  |  | 0.25 | V |  | 24.49947 |  | Testing the HAZ (After PWHT) | 221.4696 | 228.58 | -40 | 75
15 | SA508 | Reactor Pressure Vessel Steels | 0.2 |  | 0.32 |  |  | 3.56 | 1.78 | 0.49 |  |  |  | 93.65 | [10 empty] | Heat Treatment + FGCG + PWHT | 660 | 10 | Air Cooled |  |  |  |  | No |  |  |  | 55 | 10 | 10 |  |  | 0.25 | V |  | -90.88514 |  | Testing the HAZ (After PWHT) | 15.49943 | 256.42 | -39 | 73
15 | SA508 | Reactor Pressure Vessel Steels | 0.2 |  | 0.32 |  |  | 3.56 | 1.78 | 0.49 |  |  |  | 93.65 | [10 empty] | Heat Treatment + ICCG + PWHT | 660 | 10 | Air Cooled |  |  |  |  | No |  |  |  | 55 | 10 | 10 |  |  | 0.25 | V |  | -60.32666 |  | Testing the HAZ (After PWHT) | 172.5603 | 273.41 | -78 | 74
15 | SA508 | Reactor Pressure Vessel Steels | 0.2 |  | 0.32 |  |  | 3.56 | 1.78 | 0.49 |  |  |  | 93.65 | [10 empty] | Heat Treatment + FGCG + PWHT | 660 | 10 | Air Cooled |  |  |  |  | No |  |  |  | 55 | 10 | 10 |  |  | 0.25 | V |  | -60.32666 |  | Testing the HAZ (After PWHT) | 40.29851 | 256.42 | -39 | 73
15 | SA508 | Reactor Pressure Vessel Steels | 0.2 |  | 0.32 |  |  | 3.56 | 1.78 | 0.49 |  |  |  | 93.65 | [10 empty] | Heat Treatment + CGCG + PWHT | 660 | 10 | Air Cooled |  |  |  |  | No |  |  |  | 55 | 10 | 10 |  |  | 0.25 | V |  | -120.9168 |  | Testing the HAZ (After PWHT) | 9.988519 | 246.33 | -52 | 72
15 | SA508 | Reactor Pressure Vessel Steels | 0.2 |  | 0.32 |  |  | 3.56 | 1.78 | 0.49 |  |  |  | 93.65 | [10 empty] | Heat Treatment + FGCG + PWHT | 660 | 10 | Air Cooled |  |  |  |  | No |  |  |  | 55 | 10 | 10 |  |  | 0.25 | V |  | -40.83246 |  | Testing the HAZ (After PWHT) | 141.217 | 256.42 | -39 | 73
15 | SA508 | Reactor Pressure Vessel Steels | 0.2 |  | 0.32 |  |  | 3.56 | 1.78 | 0.49 |  |  |  | 93.65 | [10 empty] | Heat Treatment + SCCG + PWHT | 660 | 10 | Air Cooled |  |  |  |  | No |  |  |  | 55 | 10 | 10 |  |  | 0.25 | V |  | -29.24131 |  | Testing the HAZ (After PWHT) | 190.1263 | 228.58 | -40 | 75
15 | SA508 | Reactor Pressure Vessel Steels | 0.2 |  | 0.32 |  |  | 3.56 | 1.78 | 0.49 |  |  |  | 93.65 | [10 empty] | Heat Treatment + Bulk Metal | 660 | 10 | Air Cooled |  |  |  |  | No |  |  |  | 55 | 10 | 10 |  |  | 0.25 | V |  | -195.7965 |  | Testing the HAZ (Before PWHT) | 13.58885 | 265.07 | -86 | 71
15 | SA508 | Reactor Pressure Vessel Steels | 0.2 |  | 0.32 |  |  | 3.56 | 1.78 | 0.49 |  |  |  | 93.65 | [10 empty] | Heat Treatment + CGCG + PWHT | 660 | 10 | Air Cooled |  |  |  |  | No |  |  |  | 55 | 10 | 10 |  |  | 0.25 | V |  | 99.31507 |  | Testing the HAZ (After PWHT) | 253.1573 | 246.33 | -52 | 72
15 | SA508 | Reactor Pressure Vessel Steels | 0.2 |  | 0.32 |  |  | 3.56 | 1.78 | 0.49 |  |  |  | 93.65 | [10 empty] | Heat Treatment + CGCG + PWHT | 660 | 10 | Air Cooled |  |  |  |  | No |  |  |  | 55 | 10 | 10 |  |  | 0.25 | V |  | -29.24131 |  | Testing the HAZ (After PWHT) | 188.4041 | 246.33 | -52 | 72
15 | SA508 | Reactor Pressure Vessel Steels | 0.2 |  | 0.32 |  |  | 3.56 | 1.78 | 0.49 |  |  |  | 93.65 | [10 empty] | Heat Treatment + Bulk Metal | 660 | 10 | Air Cooled |  |  |  |  | No |  |  |  | 55 | 10 | 10 |  |  | 0.25 | V |  | -149.3363 |  | Testing the HAZ (Before PWHT) | 42.16028 | 265.07 | -86 | 71
15 | SA508 | Reactor Pressure Vessel Steels | 0.2 |  | 0.32 |  |  | 3.56 | 1.78 | 0.49 |  |  |  | 93.65 | [10 empty] | Heat Treatment + CGCG + PWHT | 660 | 10 | Air Cooled |  |  |  |  | No |  |  |  | 55 | 10 | 10 |  |  | 0.25 | V |  | -45.57429 |  | Testing the HAZ (After PWHT) | 169.8048 | 246.33 | -52 | 72
15 | SA508 | Reactor Pressure Vessel Steels | 0.2 |  | 0.32 |  |  | 3.56 | 1.78 | 0.49 |  |  |  | 93.65 | [10 empty] | Heat Treatment + FGCG + PWHT | 660 | 10 | Air Cooled |  |  |  |  | No |  |  |  | 55 | 10 | 10 |  |  | 0.25 | V |  | -50.84299 |  | Testing the HAZ (After PWHT) | 65.78645 | 256.42 | -39 | 73
15 | SA508 | Reactor Pressure Vessel Steels | 0.2 |  | 0.32 |  |  | 3.56 | 1.78 | 0.49 |  |  |  | 93.65 | [10 empty] | Heat Treatment + CGCG + PWHT | 660 | 10 | Air Cooled |  |  |  |  | No |  |  |  | 55 | 10 | 10 |  |  | 0.25 | V |  | -60.32666 |  | Testing the HAZ (After PWHT) | 89.89667 | 246.33 | -52 | 72
15 | SA508 | Reactor Pressure Vessel Steels | 0.2 |  | 0.32 |  |  | 3.56 | 1.78 | 0.49 |  |  |  | 93.65 | [10 empty] | Heat Treatment + CGCG + PWHT | 660 | 10 | Air Cooled |  |  |  |  | No |  |  |  | 55 | 10 | 10 |  |  | 0.25 | V |  | -90.35827 |  | Testing the HAZ (After PWHT) | 23.07692 | 246.33 | -52 | 72
15 | SA508 | Reactor Pressure Vessel Steels | 0.2 |  | 0.32 |  |  | 3.56 | 1.78 | 0.49 |  |  |  | 93.65 | [10 empty] | Heat Treatment + CGCG + PWHT | 660 | 10 | Air Cooled |  |  |  |  | No |  |  |  | 55 | 10 | 10 |  |  | 0.25 | V |  | -150.4215 |  | Testing the HAZ (After PWHT) | 5.166475 | 246.33 | -52 | 72
15 | SA508 | Reactor Pressure Vessel Steels | 0.2 |  | 0.32 |  |  | 3.56 | 1.78 | 0.49 |  |  |  | 93.65 | [10 empty] | Heat Treatment + FGCG + PWHT | 660 | 10 | Air Cooled |  |  |  |  | No |  |  |  | 55 | 10 | 10 |  |  | 0.25 | V |  | 99.84194 |  | Testing the HAZ (After PWHT) | 267.9679 | 256.42 | -39 | 73
15 | SA508 | Reactor Pressure Vessel Steels | 0.2 |  | 0.32 |  |  | 3.56 | 1.78 | 0.49 |  |  |  | 93.65 | [10 empty] | Heat Treatment + FGCG + PWHT | 660 | 10 | Air Cooled |  |  |  |  | No |  |  |  | 55 | 10 | 10 |  |  | 0.25 | V |  | 24.49947 |  | Testing the HAZ (After PWHT) | 261.4237 | 256.42 | -39 | 73
15 | SA508 | Reactor Pressure Vessel Steels | 0.2 |  | 0.32 |  |  | 3.56 | 1.78 | 0.49 |  |  |  | 93.65 | [10 empty] | Heat Treatment + FGCG + PWHT | 660 | 10 | Air Cooled |  |  |  |  | No |  |  |  | 55 | 10 | 10 |  |  | 0.25 | V |  | -0.7903056 |  | Testing the HAZ (After PWHT) | 232.4914 | 256.42 | -39 | 73
15 | SA508 | Reactor Pressure Vessel Steels | 0.2 |  | 0.32 |  |  | 3.56 | 1.78 | 0.49 |  |  |  | 93.65 | [10 empty] | Heat Treatment + FGCG + PWHT | 660 | 10 | Air Cooled |  |  |  |  | No |  |  |  | 55 | 10 | 10 |  |  | 0.25 | V |  | -29.76818 |  | Testing the HAZ (After PWHT) | 167.0494 | 256.42 | -39 | 73
15 | SA508 | Reactor Pressure Vessel Steels | 0.2 |  | 0.32 |  |  | 3.56 | 1.78 | 0.49 |  |  |  | 93.65 | [10 empty] | Heat Treatment + CGCG + PWHT | 660 | 10 | Air Cooled |  |  |  |  | No |  |  |  | 55 | 10 | 10 |  |  | 0.25 | V |  | -75.6059 |  | Testing the HAZ (After PWHT) | 55.79793 | 246.33 | -52 | 72
15 | SA508 | Reactor Pressure Vessel Steels | 0.2 |  | 0.32 |  |  | 3.56 | 1.78 | 0.49 |  |  |  | 93.65 | [10 empty] | Heat Treatment + SCCG + PWHT | 660 | 10 | Air Cooled |  |  |  |  | No |  |  |  | 55 | 10 | 10 |  |  | 0.25 | V |  | -40.30558 |  | Testing the HAZ (After PWHT) | 126.062 | 228.58 | -40 | 75
15 | SA508 | Reactor Pressure Vessel Steels | 0.2 |  | 0.32 |  |  | 3.56 | 1.78 | 0.49 |  |  |  | 93.65 | [10 empty] | Heat Treatment + SCSC + PWHT | 660 | 10 | Air Cooled |  |  |  |  | No |  |  |  | 55 | 10 | 10 |  |  | 0.25 | V |  | -99.84194 |  | Testing the HAZ (After PWHT) | 95.75201 | 337.97 | -81 | 78
15 | SA508 | Reactor Pressure Vessel Steels | 0.2 |  | 0.32 |  |  | 3.56 | 1.78 | 0.49 |  |  |  | 93.65 | [10 empty] | Heat Treatment + SCCG + PWHT | 660 | 10 | Air Cooled |  |  |  |  | No |  |  |  | 55 | 10 | 10 |  |  | 0.25 | V |  | -60.85353 |  | Testing the HAZ (After PWHT) | 44.08726 | 228.58 | -40 | 75
15 | SA508 | Reactor Pressure Vessel Steels | 0.2 |  | 0.32 |  |  | 3.56 | 1.78 | 0.49 |  |  |  | 93.65 | [10 empty] | Heat Treatment + ICIC + PWHT | 660 | 10 | Air Cooled |  |  |  |  | No |  |  |  | 55 | 10 | 10 |  |  | 0.25 | V |  | -90.35827 |  | Testing the HAZ (After PWHT) | 153.961 | 301.08 | -90 | 77
15 | SA508 | Reactor Pressure Vessel Steels | 0.2 |  | 0.32 |  |  | 3.56 | 1.78 | 0.49 |  |  |  | 93.65 | [10 empty] | Heat Treatment + ICIC + PWHT | 660 | 10 | Air Cooled |  |  |  |  | No |  |  |  | 55 | 10 | 10 |  |  | 0.25 | V |  | -105.1106 |  | Testing the HAZ (After PWHT) | 112.9736 | 301.08 | -90 | 77
15 | SA508 | Reactor Pressure Vessel Steels | 0.2 |  | 0.32 |  |  | 3.56 | 1.78 | 0.49 |  |  |  | 93.65 | [10 empty] | Heat Treatment + ICIC + PWHT | 660 | 10 | Air Cooled |  |  |  |  | No |  |  |  | 55 | 10 | 10 |  |  | 0.25 | V |  | -120.3899 |  | Testing the HAZ (After PWHT) | 60.96441 | 301.08 | -90 | 77
15 | SA508 | Reactor Pressure Vessel Steels | 0.2 |  | 0.32 |  |  | 3.56 | 1.78 | 0.49 |  |  |  | 93.65 | [10 empty] | Heat Treatment + ICIC + PWHT | 660 | 10 | Air Cooled |  |  |  |  | No |  |  |  | 55 | 10 | 10 |  |  | 0.25 | V |  | -150.4215 |  | Testing the HAZ (After PWHT) | 34.09874 | 301.08 | -90 | 77
15 | SA508 | Reactor Pressure Vessel Steels | 0.2 |  | 0.32 |  |  | 3.56 | 1.78 | 0.49 |  |  |  | 93.65 | [10 empty] | Heat Treatment + SCSC + PWHT | 660 | 10 | Air Cooled |  |  |  |  | No |  |  |  | 55 | 10 | 10 |  |  | 0.25 | V |  | 99.84194 |  | Testing the HAZ (After PWHT) | 289.667 | 337.97 | -81 | 78
15 | SA508 | Reactor Pressure Vessel Steels | 0.2 |  | 0.32 |  |  | 3.56 | 1.78 | 0.49 |  |  |  | 93.65 | [10 empty] | Heat Treatment + SCSC + PWHT | 660 | 10 | Air Cooled |  |  |  |  | No |  |  |  | 55 | 10 | 10 |  |  | 0.25 | V |  | 24.49947 |  | Testing the HAZ (After PWHT) | 277.9564 | 337.97 | -81 | 78
15 | SA508 | Reactor Pressure Vessel Steels | 0.2 |  | 0.32 |  |  | 3.56 | 1.78 | 0.49 |  |  |  | 93.65 | [10 empty] | Heat Treatment + ICIC + PWHT | 660 | 10 | Air Cooled |  |  |  |  | No |  |  |  | 55 | 10 | 10 |  |  | 0.25 | V |  | -60.32666 |  | Testing the HAZ (After PWHT) | 190.4707 | 301.08 | -90 | 77
15 | SA508 | Reactor Pressure Vessel Steels | 0.2 |  | 0.32 |  |  | 3.56 | 1.78 | 0.49 |  |  |  | 93.65 | [10 empty] | Heat Treatment + SCSC + PWHT | 660 | 10 | Air Cooled |  |  |  |  | No |  |  |  | 55 | 10 | 10 |  |  | 0.25 | V |  | -0.2634352 |  | Testing the HAZ (After PWHT) | 279.6785 | 337.97 | -81 | 78
15 | SA508 | Reactor Pressure Vessel Steels | 0.2 |  | 0.32 |  |  | 3.56 | 1.78 | 0.49 |  |  |  | 93.65 | [10 empty] | Heat Treatment + SCSC + PWHT | 660 | 10 | Air Cooled |  |  |  |  | No |  |  |  | 55 | 10 | 10 |  |  | 0.25 | V |  | -60.32666 |  | Testing the HAZ (After PWHT) | 188.7486 | 337.97 | -81 | 78
15 | SA508 | Reactor Pressure Vessel Steels | 0.2 |  | 0.32 |  |  | 3.56 | 1.78 | 0.49 |  |  |  | 93.65 | [10 empty] | Heat Treatment + SCSC + PWHT | 660 | 10 | Air Cooled |  |  |  |  | No |  |  |  | 55 | 10 | 10 |  |  | 0.25 | V |  | -90.35827 |  | Testing the HAZ (After PWHT) | 132.9506 | 337.97 | -81 | 78
15 | SA508 | Reactor Pressure Vessel Steels | 0.2 |  | 0.32 |  |  | 3.56 | 1.78 | 0.49 |  |  |  | 93.65 | [10 empty] | Heat Treatment + SCSC + PWHT | 660 | 10 | Air Cooled |  |  |  |  | No |  |  |  | 55 | 10 | 10 |  |  | 0.25 | V |  | -110.3793 |  | Testing the HAZ (After PWHT) | 54.07577 | 337.97 | -81 | 78
15 | SA508 | Reactor Pressure Vessel Steels | 0.2 |  | 0.32 |  |  | 3.56 | 1.78 | 0.49 |  |  |  | 93.65 | [10 empty] | Heat Treatment + SCSC + PWHT | 660 | 10 | Air Cooled |  |  |  |  | No |  |  |  | 55 | 10 | 10 |  |  | 0.25 | V |  | -120.9168 |  | Testing the HAZ (After PWHT) | 20.6659 | 337.97 | -81 | 78
15 | SA508 | Reactor Pressure Vessel Steels | 0.2 |  | 0.32 |  |  | 3.56 | 1.78 | 0.49 |  |  |  | 93.65 | [10 empty] | Heat Treatment + SCSC + PWHT | 660 | 10 | Air Cooled |  |  |  |  | No |  |  |  | 55 | 10 | 10 |  |  | 0.25 | V |  | -149.8946 |  | Testing the HAZ (After PWHT) | 9.644087 | 337.97 | -81 | 78
15 | SA508 | Reactor Pressure Vessel Steels | 0.2 |  | 0.32 |  |  | 3.56 | 1.78 | 0.49 |  |  |  | 93.65 | [10 empty] | Heat Treatment + Bulk Metal | 660 | 10 | Air Cooled |  |  |  |  | No |  |  |  | 55 | 10 | 10 |  |  | 0.25 | V |  | -133.2965 |  | Testing the HAZ (Before PWHT) | 69.68641 | 265.07 | -86 | 71
15 | SA508 | Reactor Pressure Vessel Steels | 0.2 |  | 0.32 |  |  | 3.56 | 1.78 | 0.49 |  |  |  | 93.65 | [10 empty] | Heat Treatment + SCSC + PWHT | 660 | 10 | Air Cooled |  |  |  |  | No |  |  |  | 55 | 10 | 10 |  |  | 0.25 | V |  | -29.24131 |  | Testing the HAZ (After PWHT) | 212.8588 | 337.97 | -81 | 78
15 | SA508 | Reactor Pressure Vessel Steels | 0.2 |  | 0.32 |  |  | 3.56 | 1.78 | 0.49 |  |  |  | 93.65 | [10 empty] | Heat Treatment + SCCG + PWHT | 660 | 10 | Air Cooled |  |  |  |  | No |  |  |  | 55 | 10 | 10 |  |  | 0.25 | V |  | -50.31612 |  | Testing the HAZ (After PWHT) | 93.68542 | 228.58 | -40 | 75
15 | SA508 | Reactor Pressure Vessel Steels | 0.2 |  | 0.32 |  |  | 3.56 | 1.78 | 0.49 |  |  |  | 93.65 | [10 empty] | Heat Treatment + ICIC + PWHT | 660 | 10 | Air Cooled |  |  |  |  | No |  |  |  | 55 | 10 | 10 |  |  | 0.25 | V |  | -45.57429 |  | Testing the HAZ (After PWHT) | 220.0918 | 301.08 | -90 | 77
15 | SA508 | Reactor Pressure Vessel Steels | 0.2 |  | 0.32 |  |  | 3.56 | 1.78 | 0.49 |  |  |  | 93.65 | [10 empty] | Heat Treatment + ICIC + PWHT | 660 | 10 | Air Cooled |  |  |  |  | No |  |  |  | 55 | 10 | 10 |  |  | 0.25 | V |  | 24.49947 |  | Testing the HAZ (After PWHT) | 263.8347 | 301.08 | -90 | 77
15 | SA508 | Reactor Pressure Vessel Steels | 0.2 |  | 0.32 |  |  | 3.56 | 1.78 | 0.49 |  |  |  | 93.65 | [10 empty] | Heat Treatment + SCCG + PWHT | 660 | 10 | Air Cooled |  |  |  |  | No |  |  |  | 55 | 10 | 10 |  |  | 0.25 | V |  | -90.35827 |  | Testing the HAZ (After PWHT) | 15.84386 | 228.58 | -40 | 75
15 | SA508 | Reactor Pressure Vessel Steels | 0.2 |  | 0.32 |  |  | 3.56 | 1.78 | 0.49 |  |  |  | 93.65 | [10 empty] | Heat Treatment + SCCG + PWHT | 660 | 10 | Air Cooled |  |  |  |  | No |  |  |  | 55 | 10 | 10 |  |  | 0.25 | V |  | -120.3899 |  | Testing the HAZ (After PWHT) | 8.610792 | 228.58 | -40 | 75
15 | SA508 | Reactor Pressure Vessel Steels | 0.2 |  | 0.32 |  |  | 3.56 | 1.78 | 0.49 |  |  |  | 93.65 | [10 empty] | Heat Treatment + SCCG + PWHT | 660 | 10 | Air Cooled |  |  |  |  | No |  |  |  | 55 | 10 | 10 |  |  | 0.25 | V |  | -150.4215 |  | Testing the HAZ (After PWHT) | 4.477612 | 228.58 | -40 | 75
15 | SA508 | Reactor Pressure Vessel Steels | 0.2 |  | 0.32 |  |  | 3.56 | 1.78 | 0.49 |  |  |  | 93.65 | [10 empty] | Heat Treatment + FGFG + PWHT | 660 | 10 | Air Cooled |  |  |  |  | No |  |  |  | 55 | 10 | 10 |  |  | 0.25 | V |  | 99.84194 |  | Testing the HAZ (After PWHT) | 282.434 | 266.67 | -89 | 76
15 | SA508 | Reactor Pressure Vessel Steels | 0.2 |  | 0.32 |  |  | 3.56 | 1.78 | 0.49 |  |  |  | 93.65 | [10 empty] | Heat Treatment + FGFG + PWHT | 660 | 10 | Air Cooled |  |  |  |  | No |  |  |  | 55 | 10 | 10 |  |  | 0.25 | V |  | 24.49947 |  | Testing the HAZ (After PWHT) | 271.7566 | 266.67 | -89 | 76
15 | SA508 | Reactor Pressure Vessel Steels | 0.2 |  | 0.32 |  |  | 3.56 | 1.78 | 0.49 |  |  |  | 93.65 | [10 empty] | Heat Treatment + FGFG + PWHT | 660 | 10 | Air Cooled |  |  |  |  | No |  |  |  | 55 | 10 | 10 |  |  | 0.25 | V |  | -0.2634352 |  | Testing the HAZ (After PWHT) | 266.2457 | 266.67 | -89 | 76
15 | SA508 | Reactor Pressure Vessel Steels | 0.2 |  | 0.32 |  |  | 3.56 | 1.78 | 0.49 |  |  |  | 93.65 | [10 empty] | Heat Treatment + ICIC + PWHT | 660 | 10 | Air Cooled |  |  |  |  | No |  |  |  | 55 | 10 | 10 |  |  | 0.25 | V |  | -29.24131 |  | Testing the HAZ (After PWHT) | 253.8462 | 301.08 | -90 | 77
15 | SA508 | Reactor Pressure Vessel Steels | 0.2 |  | 0.32 |  |  | 3.56 | 1.78 | 0.49 |  |  |  | 93.65 | [10 empty] | Heat Treatment + FGFG + PWHT | 660 | 10 | Air Cooled |  |  |  |  | No |  |  |  | 55 | 10 | 10 |  |  | 0.25 | V |  | -29.24131 |  | Testing the HAZ (After PWHT) | 270.7233 | 266.67 | -89 | 76
15 | SA508 | Reactor Pressure Vessel Steels | 0.2 |  | 0.32 |  |  | 3.56 | 1.78 | 0.49 |  |  |  | 93.65 | [10 empty] | Heat Treatment + FGFG + PWHT | 660 | 10 | Air Cooled |  |  |  |  | No |  |  |  | 55 | 10 | 10 |  |  | 0.25 | V |  | -90.35827 |  | Testing the HAZ (After PWHT) | 143.9724 | 266.67 | -89 | 76
15 | SA508 | Reactor Pressure Vessel Steels | 0.2 |  | 0.32 |  |  | 3.56 | 1.78 | 0.49 |  |  |  | 93.65 | [10 empty] | Heat Treatment + FGFG + PWHT | 660 | 10 | Air Cooled |  |  |  |  | No |  |  |  | 55 | 10 | 10 |  |  | 0.25 | V |  | -104.5838 |  | Testing the HAZ (After PWHT) | 97.8186 | 266.67 | -89 | 76
15 | SA508 | Reactor Pressure Vessel Steels | 0.2 |  | 0.32 |  |  | 3.56 | 1.78 | 0.49 |  |  |  | 93.65 | [10 empty] | Heat Treatment + FGFG + PWHT | 660 | 10 | Air Cooled |  |  |  |  | No |  |  |  | 55 | 10 | 10 |  |  | 0.25 | V |  | -120.3899 |  | Testing the HAZ (After PWHT) | 72.67509 | 266.67 | -89 | 76
15 | SA508 | Reactor Pressure Vessel Steels | 0.2 |  | 0.32 |  |  | 3.56 | 1.78 | 0.49 |  |  |  | 93.65 | [10 empty] | Heat Treatment + ICIC + PWHT | 660 | 10 | Air Cooled |  |  |  |  | No |  |  |  | 55 | 10 | 10 |  |  | 0.25 | V |  | -135.1423 |  | Testing the HAZ (After PWHT) | 48.22044 | 266.67 | -89 | 76
15 | SA508 | Reactor Pressure Vessel Steels | 0.2 |  | 0.32 |  |  | 3.56 | 1.78 | 0.49 |  |  |  | 93.65 | [10 empty] | Heat Treatment + ICIC + PWHT | 660 | 10 | Air Cooled |  |  |  |  | No |  |  |  | 55 | 10 | 10 |  |  | 0.25 | V |  | -150.4215 |  | Testing the HAZ (After PWHT) | 27.89897 | 266.67 | -89 | 76
15 | SA508 | Reactor Pressure Vessel Steels | 0.2 |  | 0.32 |  |  | 3.56 | 1.78 | 0.49 |  |  |  | 93.65 | [10 empty] | Heat Treatment + ICIC + PWHT | 660 | 10 | Air Cooled |  |  |  |  | No |  |  |  | 55 | 10 | 10 |  |  | 0.25 | V |  | 99.84194 |  | Testing the HAZ (After PWHT) | 285.8783 | 301.08 | -90 | 77
15 | SA508 | Reactor Pressure Vessel Steels | 0.2 |  | 0.32 |  |  | 3.56 | 1.78 | 0.49 |  |  |  | 93.65 | [10 empty] | Heat Treatment + FGFG + PWHT | 660 | 10 | Air Cooled |  |  |  |  | No |  |  |  | 55 | 10 | 10 |  |  | 0.25 | V |  | -60.32666 |  | Testing the HAZ (After PWHT) | 210.7922 | 266.67 | -89 | 76
15 | SA508 | Reactor Pressure Vessel Steels | 0.2 |  | 0.32 |  |  | 3.56 | 1.78 | 0.49 |  |  |  | 93.65 | [10 empty] | Heat Treatment + Bulk Metal | 660 | 10 | Air Cooled |  |  |  |  | No |  |  |  | 55 | 10 | 10 |  |  | 0.25 | V |  | -120.0221 |  | Testing the HAZ (Before PWHT) | 79.79094 | 265.07 | -86 | 71
15 | SA508 | Reactor Pressure Vessel Steels | 0.2 |  | 0.32 |  |  | 3.56 | 1.78 | 0.49 |  |  |  | 93.65 | [10 empty] | Heat Treatment + FGCG + PWHT | 660 | 10 | Air Cooled |  |  |  |  | No |  |  |  | 55 | 10 | 10 |  |  | 0.25 | V |  | -150.4215 |  | Testing the HAZ (After PWHT) | 4.477612 | 256.42 | -39 | 73
15 | SA508 | Reactor Pressure Vessel Steels | 0.2 |  | 0.32 |  |  | 3.56 | 1.78 | 0.49 |  |  |  | 93.65 | [10 empty] | Heat Treatment + Bulk Metal | 660 | 10 | Air Cooled |  |  |  |  | No |  |  |  | 55 | 10 | 10 |  |  | 0.25 | V |  | -88.49558 |  | Testing the HAZ (Before PWHT) | 145.993 | 265.07 | -86 | 71
15 | SA508 | Reactor Pressure Vessel Steels | 0.2 |  | 0.32 |  |  | 3.56 | 1.78 | 0.49 |  |  |  | 93.65 | [10 empty] | Heat Treatment + ICCG | 660 | 10 | Air Cooled |  |  |  |  | No |  |  |  | 55 | 10 | 10 |  |  | 0.25 | V |  | 49.77876 |  | Testing the HAZ (Before PWHT) | 94.77352 | 81.69 | -84 | 66
15 | SA508 | Reactor Pressure Vessel Steels | 0.2 |  | 0.32 |  |  | 3.56 | 1.78 | 0.49 |  |  |  | 93.65 | [10 empty] | Heat Treatment + ICCG | 660 | 10 | Air Cooled |  |  |  |  | No |  |  |  | 55 | 10 | 10 |  |  | 0.25 | V |  | 24.88938 |  | Testing the HAZ (Before PWHT) | 90.94077 | 81.69 | -84 | 66
15 | SA508 | Reactor Pressure Vessel Steels | 0.2 |  | 0.32 |  |  | 3.56 | 1.78 | 0.49 |  |  |  | 93.65 | [10 empty] | Heat Treatment + ICCG | 660 | 10 | Air Cooled |  |  |  |  | No |  |  |  | 55 | 10 | 10 |  |  | 0.25 | V |  | -0.5530973 |  | Testing the HAZ (Before PWHT) | 88.15331 | 81.69 | -84 | 66
15 | SA508 | Reactor Pressure Vessel Steels | 0.2 |  | 0.32 |  |  | 3.56 | 1.78 | 0.49 |  |  |  | 93.65 | [10 empty] | Heat Treatment + ICCG | 660 | 10 | Air Cooled |  |  |  |  | No |  |  |  | 55 | 10 | 10 |  |  | 0.25 | V |  | -29.31416 |  | Testing the HAZ (Before PWHT) | 81.88153 | 81.69 | -84 | 66
15 | SA508 | Reactor Pressure Vessel Steels | 0.2 |  | 0.32 |  |  | 3.56 | 1.78 | 0.49 |  |  |  | 93.65 | [10 empty] | Heat Treatment + ICCG | 660 | 10 | Air Cooled |  |  |  |  | No |  |  |  | 55 | 10 | 10 |  |  | 0.25 | V |  | -45.35398 |  | Testing the HAZ (Before PWHT) | 67.59582 | 81.69 | -84 | 66
15 | SA508 | Reactor Pressure Vessel Steels | 0.2 |  | 0.32 |  |  | 3.56 | 1.78 | 0.49 |  |  |  | 93.65 | [10 empty] | Heat Treatment + ICCG | 660 | 10 | Air Cooled |  |  |  |  | No |  |  |  | 55 | 10 | 10 |  |  | 0.25 | V |  | -60.28761 |  | Testing the HAZ (Before PWHT) | 47.73519 | 81.69 | -84 | 66
15 | SA508 | Reactor Pressure Vessel Steels | 0.2 |  | 0.32 |  |  | 3.56 | 1.78 | 0.49 |  |  |  | 93.65 | [10 empty] | Heat Treatment + ICCG | 660 | 10 | Air Cooled |  |  |  |  | No |  |  |  | 55 | 10 | 10 |  |  | 0.25 | V |  | 100.1106 |  | Testing the HAZ (Before PWHT) | 93.03136 | 81.69 | -84 | 66
15 | SA508 | Reactor Pressure Vessel Steels | 0.2 |  | 0.32 |  |  | 3.56 | 1.78 | 0.49 |  |  |  | 93.65 | [10 empty] | Heat Treatment + ICCG | 660 | 10 | Air Cooled |  |  |  |  | No |  |  |  | 55 | 10 | 10 |  |  | 0.25 | V |  | -90.15487 |  | Testing the HAZ (Before PWHT) | 45.99303 | 81.69 | -84 | 66
15 | SA508 | Reactor Pressure Vessel Steels | 0.2 |  | 0.32 |  |  | 3.56 | 1.78 | 0.49 |  |  |  | 93.65 | [10 empty] | Heat Treatment + ICCG | 660 | 10 | Air Cooled |  |  |  |  | No |  |  |  | 55 | 10 | 10 |  |  | 0.25 | V |  | -150.4425 |  | Testing the HAZ (Before PWHT) | 29.26829 | 81.69 | -84 | 66
15 | SA508 | Reactor Pressure Vessel Steels | 0.2 |  | 0.32 |  |  | 3.56 | 1.78 | 0.49 |  |  |  | 93.65 | [10 empty] | Heat Treatment + SCCG | 660 | 10 | Air Cooled |  |  |  |  | No |  |  |  | 55 | 10 | 10 |  |  | 0.25 | V |  | 100.1106 |  | Testing the HAZ (Before PWHT) | 56.44599 | 48.99 | -66 | 67
15 | SA508 | Reactor Pressure Vessel Steels | 0.2 |  | 0.32 |  |  | 3.56 | 1.78 | 0.49 |  |  |  | 93.65 | [10 empty] | Heat Treatment + SCCG | 660 | 10 | Air Cooled |  |  |  |  | No |  |  |  | 55 | 10 | 10 |  |  | 0.25 | V |  | 24.33628 |  | Testing the HAZ (Before PWHT) | 48.08362 | 48.99 | -66 | 67
15 | SA508 | Reactor Pressure Vessel Steels | 0.2 |  | 0.32 |  |  | 3.56 | 1.78 | 0.49 |  |  |  | 93.65 | [10 empty] | Heat Treatment + SCCG | 660 | 10 | Air Cooled |  |  |  |  | No |  |  |  | 55 | 10 | 10 |  |  | 0.25 | V |  | -0.5530973 |  | Testing the HAZ (Before PWHT) | 43.90244 | 48.99 | -66 | 67
15 | SA508 | Reactor Pressure Vessel Steels | 0.2 |  | 0.32 |  |  | 3.56 | 1.78 | 0.49 |  |  |  | 93.65 | [10 empty] | Heat Treatment + SCCG | 660 | 10 | Air Cooled |  |  |  |  | No |  |  |  | 55 | 10 | 10 |  |  | 0.25 | V |  | -29.31416 |  | Testing the HAZ (Before PWHT) | 31.01045 | 48.99 | -66 | 67
15 | SA508 | Reactor Pressure Vessel Steels | 0.2 |  | 0.32 |  |  | 3.56 | 1.78 | 0.49 |  |  |  | 93.65 | [10 empty] | Heat Treatment + SCCG | 660 | 10 | Air Cooled |  |  |  |  | No |  |  |  | 55 | 10 | 10 |  |  | 0.25 | V |  | -60.28761 |  | Testing the HAZ (Before PWHT) | 22.64808 | 48.99 | -66 | 67
15 | SA508 | Reactor Pressure Vessel Steels | 0.2 |  | 0.32 |  |  | 3.56 | 1.78 | 0.49 |  |  |  | 93.65 | [10 empty] | Heat Treatment + ICCG | 660 | 10 | Air Cooled |  |  |  |  | No |  |  |  | 55 | 10 | 10 |  |  | 0.25 | V |  | -120.5752 |  | Testing the HAZ (Before PWHT) | 50.87108 | 81.69 | -84 | 66
15 | SA508 | Reactor Pressure Vessel Steels | 0.2 |  | 0.32 |  |  | 3.56 | 1.78 | 0.49 |  |  |  | 93.65 | [10 empty] | Heat Treatment + SCCG | 660 | 10 | Air Cooled |  |  |  |  | No |  |  |  | 55 | 10 | 10 |  |  | 0.25 | V |  | -90.15487 |  | Testing the HAZ (Before PWHT) | 16.72474 | 48.99 | -66 | 67
15 | SA508 | Reactor Pressure Vessel Steels | 0.2 |  | 0.32 |  |  | 3.56 | 1.78 | 0.49 |  |  |  | 93.65 | [10 empty] | Heat Treatment + FGCG | 660 | 10 | Air Cooled |  |  |  |  | No |  |  |  | 55 | 10 | 10 |  |  | 0.25 | V |  | -196.3496 |  | Testing the HAZ (Before PWHT) | 8.013937 | 81.69 | -84 | 66
15 | SA508 | Reactor Pressure Vessel Steels | 0.2 |  | 0.32 |  |  | 3.56 | 1.78 | 0.49 |  |  |  | 93.65 | [10 empty] | Heat Treatment + FGCG | 660 | 10 | Air Cooled |  |  |  |  | No |  |  |  | 55 | 10 | 10 |  |  | 0.25 | V |  | -120.5752 |  | Testing the HAZ (Before PWHT) | 30.31359 | 81.69 | -84 | 66
15 | SA508 | Reactor Pressure Vessel Steels | 0.2 |  | 0.32 |  |  | 3.56 | 1.78 | 0.49 |  |  |  | 93.65 | [10 empty] | Heat Treatment + CGCG | 660 | 10 | Air Cooled |  |  |  |  | No |  |  |  | 55 | 10 | 10 |  |  | 0.25 | V |  | 99.55752 |  | Testing the HAZ (Before PWHT) | 86.41115 | 81.37 | -96 | 65
15 | SA508 | Reactor Pressure Vessel Steels | 0.2 |  | 0.32 |  |  | 3.56 | 1.78 | 0.49 |  |  |  | 93.65 | [10 empty] | Heat Treatment + CGCG | 660 | 10 | Air Cooled |  |  |  |  | No |  |  |  | 55 | 10 | 10 |  |  | 0.25 | V |  | 24.88938 |  | Testing the HAZ (Before PWHT) | 85.36585 | 81.37 | -96 | 65
15 | SA508 | Reactor Pressure Vessel Steels | 0.2 |  | 0.32 |  |  | 3.56 | 1.78 | 0.49 |  |  |  | 93.65 | [10 empty] | Heat Treatment + CGCG | 660 | 10 | Air Cooled |  |  |  |  | No |  |  |  | 55 | 10 | 10 |  |  | 0.25 | V |  | -0.5530973 |  | Testing the HAZ (Before PWHT) | 80.4878 | 81.37 | -96 | 65
15 | SA508 | Reactor Pressure Vessel Steels | 0.2 |  | 0.32 |  |  | 3.56 | 1.78 | 0.49 |  |  |  | 93.65 | [10 empty] | Heat Treatment + CGCG | 660 | 10 | Air Cooled |  |  |  |  | No |  |  |  | 55 | 10 | 10 |  |  | 0.25 | V |  | -29.31416 |  | Testing the HAZ (Before PWHT) | 67.24739 | 81.37 | -96 | 65
15 | SA508 | Reactor Pressure Vessel Steels | 0.2 |  | 0.32 |  |  | 3.56 | 1.78 | 0.49 |  |  |  | 93.65 | [10 empty] | Heat Treatment + CGCG | 660 | 10 | Air Cooled |  |  |  |  | No |  |  |  | 55 | 10 | 10 |  |  | 0.25 | V |  | -60.84071 |  | Testing the HAZ (Before PWHT) | 58.53659 | 81.37 | -96 | 65
15 | SA508 | Reactor Pressure Vessel Steels | 0.2 |  | 0.32 |  |  | 3.56 | 1.78 | 0.49 |  |  |  | 93.65 | [10 empty] | Heat Treatment + CGCG | 660 | 10 | Air Cooled |  |  |  |  | No |  |  |  | 55 | 10 | 10 |  |  | 0.25 | V |  | -120.5752 |  | Testing the HAZ (Before PWHT) | 31.01045 | 81.37 | -96 | 65
15 | SA508 | Reactor Pressure Vessel Steels | 0.2 |  | 0.32 |  |  | 3.56 | 1.78 | 0.49 |  |  |  | 93.65 | [10 empty] | Heat Treatment + FGCG | 660 | 10 | Air Cooled |  |  |  |  | No |  |  |  | 55 | 10 | 10 |  |  | 0.25 | V |  | -150.4425 |  | Testing the HAZ (Before PWHT) | 15.33101 | 81.69 | -84 | 66
15 | SA508 | Reactor Pressure Vessel Steels | 0.2 |  | 0.32 |  |  | 3.56 | 1.78 | 0.49 |  |  |  | 93.65 | [10 empty] | Heat Treatment + CGCG | 660 | 10 | Air Cooled |  |  |  |  | No |  |  |  | 55 | 10 | 10 |  |  | 0.25 | V |  | -150.4425 |  | Testing the HAZ (Before PWHT) | 17.07317 | 81.37 | -96 | 65
15 | SA508 | Reactor Pressure Vessel Steels | 0.2 |  | 0.32 |  |  | 3.56 | 1.78 | 0.49 |  |  |  | 93.65 | [10 empty] | Heat Treatment + FGCG | 660 | 10 | Air Cooled |  |  |  |  | No |  |  |  | 55 | 10 | 10 |  |  | 0.25 | V |  | 24.33628 |  | Testing the HAZ (Before PWHT) | 79.79094 | 81.69 | -84 | 66
15 | SA508 | Reactor Pressure Vessel Steels | 0.2 |  | 0.32 |  |  | 3.56 | 1.78 | 0.49 |  |  |  | 93.65 | [10 empty] | Heat Treatment + FGCG | 660 | 10 | Air Cooled |  |  |  |  | No |  |  |  | 55 | 10 | 10 |  |  | 0.25 | V |  | -29.31416 |  | Testing the HAZ (Before PWHT) | 77.00348 | 81.69 | -84 | 66
15 | SA508 | Reactor Pressure Vessel Steels | 0.2 |  | 0.32 |  |  | 3.56 | 1.78 | 0.49 |  |  |  | 93.65 | [10 empty] | Heat Treatment + FGCG | 660 | 10 | Air Cooled |  |  |  |  | No |  |  |  | 55 | 10 | 10 |  |  | 0.25 | V |  | -60.84071 |  | Testing the HAZ (Before PWHT) | 54.70383 | 81.69 | -84 | 66
15 | SA508 | Reactor Pressure Vessel Steels | 0.2 |  | 0.32 |  |  | 3.56 | 1.78 | 0.49 |  |  |  | 93.65 | [10 empty] | Heat Treatment + FGCG | 660 | 10 | Air Cooled |  |  |  |  | No |  |  |  | 55 | 10 | 10 |  |  | 0.25 | V |  | -75.77434 |  | Testing the HAZ (Before PWHT) | 49.82578 | 81.69 | -84 | 66
15 | SA508 | Reactor Pressure Vessel Steels | 0.2 |  | 0.32 |  |  | 3.56 | 1.78 | 0.49 |  |  |  | 93.65 | [10 empty] | Heat Treatment + FGCG | 660 | 10 | Air Cooled |  |  |  |  | No |  |  |  | 55 | 10 | 10 |  |  | 0.25 | V |  | -90.15487 |  | Testing the HAZ (Before PWHT) | 41.81185 | 81.69 | -84 | 66
15 | SA508 | Reactor Pressure Vessel Steels | 0.2 |  | 0.32 |  |  | 3.56 | 1.78 | 0.49 |  |  |  | 93.65 | [10 empty] | Heat Treatment + FGCG | 660 | 10 | Air Cooled |  |  |  |  | No |  |  |  | 55 | 10 | 10 |  |  | 0.25 | V |  | -105.6416 |  | Testing the HAZ (Before PWHT) | 28.223 | 81.69 | -84 | 66
15 | SA508 | Reactor Pressure Vessel Steels | 0.2 |  | 0.32 |  |  | 3.56 | 1.78 | 0.49 |  |  |  | 93.65 | [10 empty] | Heat Treatment + CGCG | 660 | 10 | Air Cooled |  |  |  |  | No |  |  |  | 55 | 10 | 10 |  |  | 0.25 | V |  | -196.3496 |  | Testing the HAZ (Before PWHT) | 12.54355 | 81.37 | -96 | 65
15 | SA508 | Reactor Pressure Vessel Steels | 0.2 |  | 0.32 |  |  | 3.56 | 1.78 | 0.49 |  |  |  | 93.65 | [10 empty] | Heat Treatment + SCCG | 660 | 10 | Air Cooled |  |  |  |  | No |  |  |  | 55 | 10 | 10 |  |  | 0.25 | V |  | -120.5752 |  | Testing the HAZ (Before PWHT) | 13.93728 | 48.99 | -66 | 67
15 | SA508 | Reactor Pressure Vessel Steels | 0.2 |  | 0.32 |  |  | 3.56 | 1.78 | 0.49 |  |  |  | 93.65 | [10 empty] | Heat Treatment + FGCG | 660 | 10 | Air Cooled |  |  |  |  | No |  |  |  | 55 | 10 | 10 |  |  | 0.25 | V |  | 99.55752 |  | Testing the HAZ (Before PWHT) | 82.22997 | 81.69 | -84 | 66
15 | SA508 | Reactor Pressure Vessel Steels | 0.2 |  | 0.32 |  |  | 3.56 | 1.78 | 0.49 |  |  |  | 93.65 | [10 empty] | Heat Treatment + FGFG | 660 | 10 | Air Cooled |  |  |  |  | No |  |  |  | 55 | 10 | 10 |  |  | 0.25 | V |  | 100.1106 |  | Testing the HAZ (Before PWHT) | 113.9373 | 122.55 | -97 | 68
15 | SA508 | Reactor Pressure Vessel Steels | 0.2 |  | 0.32 |  |  | 3.56 | 1.78 | 0.49 |  |  |  | 93.65 | [10 empty] | Heat Treatment + SCSC | 660 | 10 | Air Cooled |  |  |  |  | No |  |  |  | 55 | 10 | 10 |  |  | 0.25 | V |  | -60.28761 |  | Testing the HAZ (Before PWHT) | 198.2578 | 324.11 | -85 | 70
15 | SA508 | Reactor Pressure Vessel Steels | 0.2 |  | 0.32 |  |  | 3.56 | 1.78 | 0.49 |  |  |  | 93.65 | [10 empty] | Heat Treatment + SCSC | 660 | 10 | Air Cooled |  |  |  |  | No |  |  |  | 55 | 10 | 10 |  |  | 0.25 | V |  | -90.15487 |  | Testing the HAZ (Before PWHT) | 129.9652 | 324.11 | -85 | 70
15 | SA508 | Reactor Pressure Vessel Steels | 0.2 |  | 0.32 |  |  | 3.56 | 1.78 | 0.49 |  |  |  | 93.65 | [10 empty] | Heat Treatment + SCSC | 660 | 10 | Air Cooled |  |  |  |  | No |  |  |  | 55 | 10 | 10 |  |  | 0.25 | V |  | -120.0221 |  | Testing the HAZ (Before PWHT) | 80.13937 | 324.11 | -85 | 70
15 | SA508 | Reactor Pressure Vessel Steels | 0.2 |  | 0.32 |  |  | 3.56 | 1.78 | 0.49 |  |  |  | 93.65 | [10 empty] | Heat Treatment + SCSC | 660 | 10 | Air Cooled |  |  |  |  | No |  |  |  | 55 | 10 | 10 |  |  | 0.25 | V |  | -134.9558 |  | Testing the HAZ (Before PWHT) | 32.40418 | 324.11 | -85 | 70
15 | SA508 | Reactor Pressure Vessel Steels | 0.2 |  | 0.32 |  |  | 3.56 | 1.78 | 0.49 |  |  |  | 93.65 | [10 empty] | Heat Treatment + SCSC | 660 | 10 | Air Cooled |  |  |  |  | No |  |  |  | 55 | 10 | 10 |  |  | 0.25 | V |  | -149.8894 |  | Testing the HAZ (Before PWHT) | 11.84669 | 324.11 | -85 | 70
15 | SA508 | Reactor Pressure Vessel Steels | 0.2 |  | 0.32 |  |  | 3.56 | 1.78 | 0.49 |  |  |  | 93.65 | [10 empty] | Heat Treatment + Bulk Metal | 660 | 10 | Air Cooled |  |  |  |  | No |  |  |  | 55 | 10 | 10 |  |  | 0.25 | V |  | 148.7832 |  | Testing the HAZ (Before PWHT) | 255.4007 | 265.07 | -86 | 71
15 | SA508 | Reactor Pressure Vessel Steels | 0.2 |  | 0.32 |  |  | 3.56 | 1.78 | 0.49 |  |  |  | 93.65 | [10 empty] | Heat Treatment + SCSC | 660 | 10 | Air Cooled |  |  |  |  | No |  |  |  | 55 | 10 | 10 |  |  | 0.25 | V |  | -29.31416 |  | Testing the HAZ (Before PWHT) | 250.8711 | 324.11 | -85 | 70
15 | SA508 | Reactor Pressure Vessel Steels | 0.2 |  | 0.32 |  |  | 3.56 | 1.78 | 0.49 |  |  |  | 93.65 | [10 empty] | Heat Treatment + Bulk Metal | 660 | 10 | Air Cooled |  |  |  |  | No |  |  |  | 55 | 10 | 10 |  |  | 0.25 | V |  | 94.57965 |  | Testing the HAZ (Before PWHT) | 258.5366 | 265.07 | -86 | 71
15 | SA508 | Reactor Pressure Vessel Steels | 0.2 |  | 0.32 |  |  | 3.56 | 1.78 | 0.49 |  |  |  | 93.65 | [10 empty] | Heat Treatment + Bulk Metal | 660 | 10 | Air Cooled |  |  |  |  | No |  |  |  | 55 | 10 | 10 |  |  | 0.25 | V |  | 17.14602 |  | Testing the HAZ (Before PWHT) | 232.0557 | 265.07 | -86 | 71
15 | SA508 | Reactor Pressure Vessel Steels | 0.2 |  | 0.32 |  |  | 3.56 | 1.78 | 0.49 |  |  |  | 93.65 | [10 empty] | Heat Treatment + Bulk Metal | 660 | 10 | Air Cooled |  |  |  |  | No |  |  |  | 55 | 10 | 10 |  |  | 0.25 | V |  | -1.106195 |  | Testing the HAZ (Before PWHT) | 230.3136 | 265.07 | -86 | 71
15 | SA508 | Reactor Pressure Vessel Steels | 0.2 |  | 0.32 |  |  | 3.56 | 1.78 | 0.49 |  |  |  | 93.65 | [10 empty] | Heat Treatment + Bulk Metal | 660 | 10 | Air Cooled |  |  |  |  | No |  |  |  | 55 | 10 | 10 |  |  | 0.25 | V |  | -29.86726 |  | Testing the HAZ (Before PWHT) | 232.0557 | 265.07 | -86 | 71
15 | SA508 | Reactor Pressure Vessel Steels | 0.2 |  | 0.32 |  |  | 3.56 | 1.78 | 0.49 |  |  |  | 93.65 | [10 empty] | Heat Treatment + Bulk Metal | 660 | 10 | Air Cooled |  |  |  |  | No |  |  |  | 55 | 10 | 10 |  |  | 0.25 | V |  | -58.62832 |  | Testing the HAZ (Before PWHT) | 188.1533 | 265.07 | -86 | 71
15 | SA508 | Reactor Pressure Vessel Steels | 0.2 |  | 0.32 |  |  | 3.56 | 1.78 | 0.49 |  |  |  | 93.65 | [10 empty] | Heat Treatment + Bulk Metal | 660 | 10 | Air Cooled |  |  |  |  | No |  |  |  | 55 | 10 | 10 |  |  | 0.25 | V |  | -71.90265 |  | Testing the HAZ (Before PWHT) | 173.1707 | 265.07 | -86 | 71
15 | SA508 | Reactor Pressure Vessel Steels | 0.2 |  | 0.32 |  |  | 3.56 | 1.78 | 0.49 |  |  |  | 93.65 | [10 empty] | Heat Treatment + SCCG | 660 | 10 | Air Cooled |  |  |  |  | No |  |  |  | 55 | 10 | 10 |  |  | 0.25 | V |  | -150.4425 |  | Testing the HAZ (Before PWHT) | 9.059233 | 48.99 | -66 | 67
15 | SA508 | Reactor Pressure Vessel Steels | 0.2 |  | 0.32 |  |  | 3.56 | 1.78 | 0.49 |  |  |  | 93.65 | [10 empty] | Heat Treatment + Bulk Metal | 660 | 10 | Air Cooled |  |  |  |  | No |  |  |  | 55 | 10 | 10 |  |  | 0.25 | V |  | 49.22566 |  | Testing the HAZ (Before PWHT) | 235.8885 | 265.07 | -86 | 71
15 | SA508 | Reactor Pressure Vessel Steels | 0.2 |  | 0.32 |  |  | 3.56 | 1.78 | 0.49 |  |  |  | 93.65 | [10 empty] | Heat Treatment + SCSC | 660 | 10 | Air Cooled |  |  |  |  | No |  |  |  | 55 | 10 | 10 |  |  | 0.25 | V |  | -0.5530973 |  | Testing the HAZ (Before PWHT) | 270.3833 | 324.11 | -85 | 70
15 | SA508 | Reactor Pressure Vessel Steels | 0.2 |  | 0.32 |  |  | 3.56 | 1.78 | 0.49 |  |  |  | 93.65 | [10 empty] | Heat Treatment + Bulk Metal | 660 | 10 | Air Cooled |  |  |  |  | No |  |  |  | 55 | 10 | 10 |  |  | 0.25 | V |  | 199.6681 |  | Testing the HAZ (Before PWHT) | 279.7909 | 265.07 | -86 | 71
15 | SA508 | Reactor Pressure Vessel Steels | 0.2 |  | 0.32 |  |  | 3.56 | 1.78 | 0.49 |  |  |  | 93.65 | [10 empty] | Heat Treatment + SCSC | 660 | 10 | Air Cooled |  |  |  |  | No |  |  |  | 55 | 10 | 10 |  |  | 0.25 | V |  | 100.1106 |  | Testing the HAZ (Before PWHT) | 277.7003 | 324.11 | -85 | 70
15 | SA508 | Reactor Pressure Vessel Steels | 0.2 |  | 0.32 |  |  | 3.56 | 1.78 | 0.49 |  |  |  | 93.65 | [10 empty] | Heat Treatment + FGFG | 660 | 10 | Air Cooled |  |  |  |  | No |  |  |  | 55 | 10 | 10 |  |  | 0.25 | V |  | 24.33628 |  | Testing the HAZ (Before PWHT) | 90.59233 | 122.55 | -97 | 68
15 | SA508 | Reactor Pressure Vessel Steels | 0.2 |  | 0.32 |  |  | 3.56 | 1.78 | 0.49 |  |  |  | 93.65 | [10 empty] | Heat Treatment + SCSC | 660 | 10 | Air Cooled |  |  |  |  | No |  |  |  | 55 | 10 | 10 |  |  | 0.25 | V |  | 24.88938 |  | Testing the HAZ (Before PWHT) | 274.216 | 324.11 | -85 | 70
15 | SA508 | Reactor Pressure Vessel Steels | 0.2 |  | 0.32 |  |  | 3.56 | 1.78 | 0.49 |  |  |  | 93.65 | [10 empty] | Heat Treatment + FGFG | 660 | 10 | Air Cooled |  |  |  |  | No |  |  |  | 55 | 10 | 10 |  |  | 0.25 | V |  | -60.28761 |  | Testing the HAZ (Before PWHT) | 56.79443 | 122.55 | -97 | 68
15 | SA508 | Reactor Pressure Vessel Steels | 0.2 |  | 0.32 |  |  | 3.56 | 1.78 | 0.49 |  |  |  | 93.65 | [10 empty] | Heat Treatment + FGFG | 660 | 10 | Air Cooled |  |  |  |  | No |  |  |  | 55 | 10 | 10 |  |  | 0.25 | V |  | -90.15487 |  | Testing the HAZ (Before PWHT) | 42.16028 | 122.55 | -97 | 68
15 | SA508 | Reactor Pressure Vessel Steels | 0.2 |  | 0.32 |  |  | 3.56 | 1.78 | 0.49 |  |  |  | 93.65 | [10 empty] | Heat Treatment + FGFG | 660 | 10 | Air Cooled |  |  |  |  | No |  |  |  | 55 | 10 | 10 |  |  | 0.25 | V |  | -120.5752 |  | Testing the HAZ (Before PWHT) | 37.97909 | 122.55 | -97 | 68
15 | SA508 | Reactor Pressure Vessel Steels | 0.2 |  | 0.32 |  |  | 3.56 | 1.78 | 0.49 |  |  |  | 93.65 | [10 empty] | Heat Treatment + FGFG | 660 | 10 | Air Cooled |  |  |  |  | No |  |  |  | 55 | 10 | 10 |  |  | 0.25 | V |  | -150.4425 |  | Testing the HAZ (Before PWHT) | 26.48084 | 122.55 | -97 | 68
15 | SA508 | Reactor Pressure Vessel Steels | 0.2 |  | 0.32 |  |  | 3.56 | 1.78 | 0.49 |  |  |  | 93.65 | [10 empty] | Heat Treatment + ICIC | 660 | 10 | Air Cooled |  |  |  |  | No |  |  |  | 55 | 10 | 10 |  |  | 0.25 | V |  | 100.1106 |  | Testing the HAZ (Before PWHT) | 113.9373 | 99.63 | -103 | 69
15 | SA508 | Reactor Pressure Vessel Steels | 0.2 |  | 0.32 |  |  | 3.56 | 1.78 | 0.49 |  |  |  | 93.65 | [10 empty] | Heat Treatment + ICIC | 660 | 10 | Air Cooled |  |  |  |  | No |  |  |  | 55 | 10 | 10 |  |  | 0.25 | V |  | 24.88938 |  | Testing the HAZ (Before PWHT) | 106.6202 | 99.63 | -103 | 69
15 | SA508 | Reactor Pressure Vessel Steels | 0.2 |  | 0.32 |  |  | 3.56 | 1.78 | 0.49 |  |  |  | 93.65 | [10 empty] | Heat Treatment + FGFG | 660 | 10 | Air Cooled |  |  |  |  | No |  |  |  | 55 | 10 | 10 |  |  | 0.25 | V |  | -29.31416 |  | Testing the HAZ (Before PWHT) | 73.8676 | 122.55 | -97 | 68
15 | SA508 | Reactor Pressure Vessel Steels | 0.2 |  | 0.32 |  |  | 3.56 | 1.78 | 0.49 |  |  |  | 93.65 | [10 empty] | Heat Treatment + ICIC | 660 | 10 | Air Cooled |  |  |  |  | No |  |  |  | 55 | 10 | 10 |  |  | 0.25 | V |  | -29.86726 |  | Testing the HAZ (Before PWHT) | 96.16725 | 99.63 | -103 | 69
15 | SA508 | Reactor Pressure Vessel Steels | 0.2 |  | 0.32 |  |  | 3.56 | 1.78 | 0.49 |  |  |  | 93.65 | [10 empty] | Heat Treatment + ICIC | 660 | 10 | Air Cooled |  |  |  |  | No |  |  |  | 55 | 10 | 10 |  |  | 0.25 | V |  | -60.84071 |  | Testing the HAZ (Before PWHT) | 94.07666 | 99.63 | -103 | 69
15 | SA508 | Reactor Pressure Vessel Steels | 0.2 |  | 0.32 |  |  | 3.56 | 1.78 | 0.49 |  |  |  | 93.65 | [10 empty] | Heat Treatment + Bulk Metal | 660 | 10 | Air Cooled |  |  |  |  | No |  |  |  | 55 | 10 | 10 |  |  | 0.25 | V |  | -103.4292 |  | Testing the HAZ (Before PWHT) | 111.8467 | 265.07 | -86 | 71
15 | SA508 | Reactor Pressure Vessel Steels | 0.2 |  | 0.32 |  |  | 3.56 | 1.78 | 0.49 |  |  |  | 93.65 | [10 empty] | Heat Treatment + ICIC | 660 | 10 | Air Cooled |  |  |  |  | No |  |  |  | 55 | 10 | 10 |  |  | 0.25 | V |  | -120.5752 |  | Testing the HAZ (Before PWHT) | 47.73519 | 99.63 | -103 | 69
15 | SA508 | Reactor Pressure Vessel Steels | 0.2 |  | 0.32 |  |  | 3.56 | 1.78 | 0.49 |  |  |  | 93.65 | [10 empty] | Heat Treatment + ICIC | 660 | 10 | Air Cooled |  |  |  |  | No |  |  |  | 55 | 10 | 10 |  |  | 0.25 | V |  | -150.4425 |  | Testing the HAZ (Before PWHT) | 37.63066 | 99.63 | -103 | 69
15 | SA508 | Reactor Pressure Vessel Steels | 0.2 |  | 0.32 |  |  | 3.56 | 1.78 | 0.49 |  |  |  | 93.65 | [10 empty] | Heat Treatment + ICIC | 660 | 10 | Air Cooled |  |  |  |  | No |  |  |  | 55 | 10 | 10 |  |  | 0.25 | V |  | -0.5530973 |  | Testing the HAZ (Before PWHT) | 95.12195 | 99.63 | -103 | 69
16 | SA508 | Reactor Pressure Vessel Steels | 0.2 |  | 0.3 |  |  | 3.5 | 1 | 0.5 |  |  |  | 94.5 | [10 empty] | Heat Treatment | 660 | 10 | Air Cooled |  |  |  |  | No |  |  |  | 55 | 10 | 10 |  |  | 0.25 | V |  | 100 |  |  | 232.4773 | 217.9 | -107 | 85
16 | SA508 | Reactor Pressure Vessel Steels | 0.2 |  | 0.3 |  |  | 3.5 | 1 | 0.5 |  |  |  | 94.5 | [10 empty] | Heat Treatment | 660 | 10 | Air Cooled |  |  |  |  | No |  |  |  | 55 | 10 | 10 |  |  | 0.25 | V |  | -29.14798 |  |  | 116.4653 | 174.62 | -42 | 84
16 | SA508 | Reactor Pressure Vessel Steels | 0.2 |  | 0.3 |  |  | 3.5 | 1 | 0.5 |  |  |  | 94.5 | [10 empty] | Heat Treatment | 660 | 10 | Air Cooled |  |  |  |  | No |  |  |  | 55 | 10 | 10 |  |  | 0.25 | V |  | -44.95516 |  |  | 67.97583 | 174.62 | -42 | 84
16 | SA508 | Reactor Pressure Vessel Steels | 0.2 |  | 0.3 |  |  | 3.5 | 1 | 0.5 |  |  |  | 94.5 | [10 empty] | Heat Treatment | 660 | 10 | Air Cooled |  |  |  |  | No |  |  |  | 55 | 10 | 10 |  |  | 0.25 | V |  | -60.08969 |  |  | 50.30211 | 174.62 | -42 | 84
16 | SA508 | Reactor Pressure Vessel Steels | 0.2 |  | 0.3 |  |  | 3.5 | 1 | 0.5 |  |  |  | 94.5 | [10 empty] | Heat Treatment | 660 | 10 | Air Cooled |  |  |  |  | No |  |  |  | 55 | 10 | 10 |  |  | 0.25 | V |  | -75.22422 |  |  | 22.20544 | 174.62 | -42 | 84
16 | SA508 | Reactor Pressure Vessel Steels | 0.2 |  | 0.3 |  |  | 3.5 | 1 | 0.5 |  |  |  | 94.5 | [10 empty] | Heat Treatment | 660 | 10 | Air Cooled |  |  |  |  | No |  |  |  | 55 | 10 | 10 |  |  | 0.25 | V |  | -90.35874 |  |  | 21.29909 | 174.62 | -42 | 84
16 | SA508 | Reactor Pressure Vessel Steels | 0.2 |  | 0.3 |  |  | 3.5 | 1 | 0.5 |  |  |  | 94.5 | [10 empty] | Heat Treatment | 660 | 10 | Air Cooled |  |  |  |  | No |  |  |  | 55 | 10 | 10 |  |  | 0.25 | V |  | -119.9552 |  |  | 7.703927 | 174.62 | -42 | 84
16 | SA508 | Reactor Pressure Vessel Steels | 0.2 |  | 0.3 |  |  | 3.5 | 1 | 0.5 |  |  |  | 94.5 | [10 empty] | Heat Treatment | 660 | 10 | Air Cooled |  |  |  |  | No |  |  |  | 55 | 10 | 10 |  |  | 0.25 | V |  | -149.8879 |  |  | 6.344411 | 174.62 | -42 | 84
16 | SA508 | Reactor Pressure Vessel Steels | 0.2 |  | 0.3 |  |  | 3.5 | 1 | 0.5 |  |  |  | 94.5 | [10 empty] | Heat Treatment | 660 | 10 | Air Cooled |  |  |  |  | No |  |  |  | 55 | 10 | 10 |  |  | 0.25 | V |  | 25 |  |  | 210.2719 | 217.9 | -107 | 85
16 | SA508 | Reactor Pressure Vessel Steels | 0.2 |  | 0.3 |  |  | 3.5 | 1 | 0.5 |  |  |  | 94.5 | [10 empty] | Heat Treatment | 660 | 10 | Air Cooled |  |  |  |  | No |  |  |  | 55 | 10 | 10 |  |  | 0.25 | V |  | -149.8879 |  |  | 20.84592 | 217.9 | -107 | 85
16 | SA508 | Reactor Pressure Vessel Steels | 0.2 |  | 0.3 |  |  | 3.5 | 1 | 0.5 |  |  |  | 94.5 | [10 empty] | Heat Treatment | 660 | 10 | Air Cooled |  |  |  |  | No |  |  |  | 55 | 10 | 10 |  |  | 0.25 | V |  | -28.81166 |  |  | 217.9758 | 217.9 | -107 | 85
16 | SA508 | Reactor Pressure Vessel Steels | 0.2 |  | 0.3 |  |  | 3.5 | 1 | 0.5 |  |  |  | 94.5 | [10 empty] | Heat Treatment | 660 | 10 | Air Cooled |  |  |  |  | No |  |  |  | 55 | 10 | 10 |  |  | 0.25 | V |  | -60.08969 |  |  | 192.145 | 217.9 | -107 | 85
16 | SA508 | Reactor Pressure Vessel Steels | 0.2 |  | 0.3 |  |  | 3.5 | 1 | 0.5 |  |  |  | 94.5 | [10 empty] | Heat Treatment | 660 | 10 | Air Cooled |  |  |  |  | No |  |  |  | 55 | 10 | 10 |  |  | 0.25 | V |  | -90.02242 |  |  | 148.1873 | 217.9 | -107 | 85
16 | SA508 | Reactor Pressure Vessel Steels | 0.2 |  | 0.3 |  |  | 3.5 | 1 | 0.5 |  |  |  | 94.5 | [10 empty] | Heat Treatment | 660 | 10 | Air Cooled |  |  |  |  | No |  |  |  | 55 | 10 | 10 |  |  | 0.25 | V |  | -104.8206 |  |  | 98.33837 | 217.9 | -107 | 85
16 | SA508 | Reactor Pressure Vessel Steels | 0.2 |  | 0.3 |  |  | 3.5 | 1 | 0.5 |  |  |  | 94.5 | [10 empty] | Heat Treatment | 660 | 10 | Air Cooled |  |  |  |  | No |  |  |  | 55 | 10 | 10 |  |  | 0.25 | V |  | -119.9552 |  |  | 80.21148 | 217.9 | -107 | 85
16 | SA508 | Reactor Pressure Vessel Steels | 0.2 |  | 0.3 |  |  | 3.5 | 1 | 0.5 |  |  |  | 94.5 | [10 empty] | Heat Treatment | 660 | 10 | Air Cooled |  |  |  |  | No |  |  |  | 55 | 10 | 10 |  |  | 0.25 | V |  | -135.0897 |  |  | 40.33233 | 217.9 | -107 | 85
16 | SA508 | Reactor Pressure Vessel Steels | 0.2 |  | 0.3 |  |  | 3.5 | 1 | 0.5 |  |  |  | 94.5 | [10 empty] | Heat Treatment | 660 | 10 | Air Cooled |  |  |  |  | No |  |  |  | 55 | 10 | 10 |  |  | 0.25 | V |  | -196.3004 |  |  | 4.531722 | 217.9 | -107 | 85
16 | SA508 | Reactor Pressure Vessel Steels | 0.2 |  | 0.3 |  |  | 3.5 | 1 | 0.5 |  |  |  | 94.5 | [10 empty] | Heat Treatment | 660 | 10 | Air Cooled |  |  |  |  | No |  |  |  | 55 | 10 | 10 |  |  | 0.25 | V |  | -0.2242152 |  |  | 158.1571 | 174.62 | -42 | 84
16 | SA508 | Reactor Pressure Vessel Steels | 0.2 |  | 0.3 |  |  | 3.5 | 1 | 0.5 |  |  |  | 94.5 | [10 empty] | Heat Treatment | 660 | 10 | Air Cooled |  |  |  |  | No |  |  |  | 55 | 10 | 10 |  |  | 0.25 | V |  | 0.1121076 |  |  | 203.4743 | 217.9 | -107 | 85
16 | SA508 | Reactor Pressure Vessel Steels | 0.2 |  | 0.3 |  |  | 3.5 | 1 | 0.5 |  |  |  | 94.5 | [10 empty] | Heat Treatment | 660 | 10 | Air Cooled |  |  |  |  | No |  |  |  | 55 | 10 | 10 |  |  | 0.25 | V |  | 99.66368 |  |  | 188.9728 | 174.62 | -42 | 84
16 | SA508 | Reactor Pressure Vessel Steels | 0.2 |  | 0.3 |  |  | 3.5 | 1 | 0.5 |  |  |  | 94.5 | [10 empty] | Heat Treatment | 660 | 10 | Air Cooled |  |  |  |  | No |  |  |  | 55 | 10 | 10 |  |  | 0.25 | V |  | 25 |  |  | 159.0634 | 174.62 | -42 | 84
16 | SA508 | Reactor Pressure Vessel Steels | 0.2 |  | 0.3 |  |  | 2.5 | 1.8 | 0.5 |  |  |  | 94.7 | [10 empty] | Heat Treatment | 660 | 10 | Air Cooled |  |  |  |  | No |  |  |  | 55 | 10 | 10 |  |  | 0.25 | V |  | 0.1121076 |  |  | 270.5438 | 295.05 | -64 | 82
16 | SA508 | Reactor Pressure Vessel Steels | 0.2 |  | 0.3 |  |  | 2.5 | 1.8 | 0.5 |  |  |  | 94.7 | [10 empty] | Heat Treatment | 660 | 10 | Air Cooled |  |  |  |  | No |  |  |  | 55 | 10 | 10 |  |  | 0.25 | V |  | 99.66368 |  |  | 317.2205 | 295.05 | -64 | 82
16 | SA508 | Reactor Pressure Vessel Steels | 0.2 |  | 0.3 |  |  | 2.5 | 1.8 | 0.5 |  |  |  | 94.7 | [10 empty] | Heat Treatment | 660 | 10 | Air Cooled |  |  |  |  | No |  |  |  | 55 | 10 | 10 |  |  | 0.25 | V |  | 25 |  |  | 253.3233 | 295.05 | -64 | 82
16 | SA508 | Reactor Pressure Vessel Steels | 0.2 |  | 0.3 |  |  | 4.5 | 1.8 | 0.5 |  |  |  | 92.7 | [10 empty] | Heat Treatment | 660 | 10 | Air Cooled |  |  |  |  | No |  |  |  | 55 | 10 | 10 |  |  | 0.25 | V |  | -196.3004 |  |  | 21.29909 | 201.04 | -119 | 83
16 | SA508 | Reactor Pressure Vessel Steels | 0.2 |  | 0.3 |  |  | 2.5 | 1.8 | 0.5 |  |  |  | 94.7 | [10 empty] | Heat Treatment | 660 | 10 | Air Cooled |  |  |  |  | No |  |  |  | 55 | 10 | 10 |  |  | 0.25 | V |  | -29.14798 |  |  | 214.8036 | 295.05 | -64 | 82
16 | SA508 | Reactor Pressure Vessel Steels | 0.2 |  | 0.3 |  |  | 2.5 | 1.8 | 0.5 |  |  |  | 94.7 | [10 empty] | Heat Treatment | 660 | 10 | Air Cooled |  |  |  |  | No |  |  |  | 55 | 10 | 10 |  |  | 0.25 | V |  | -59.75336 |  |  | 147.281 | 295.05 | -64 | 82
16 | SA508 | Reactor Pressure Vessel Steels | 0.2 |  | 0.3 |  |  | 2.5 | 1.8 | 0.5 |  |  |  | 94.7 | [10 empty] | Heat Treatment | 660 | 10 | Air Cooled |  |  |  |  | No |  |  |  | 55 | 10 | 10 |  |  | 0.25 | V |  | -69.84305 |  |  | 131.8731 | 295.05 | -64 | 82
16 | SA508 | Reactor Pressure Vessel Steels | 0.2 |  | 0.3 |  |  | 2.5 | 1.8 | 0.5 |  |  |  | 94.7 | [10 empty] | Heat Treatment | 660 | 10 | Air Cooled |  |  |  |  | No |  |  |  | 55 | 10 | 10 |  |  | 0.25 | V |  | -79.93274 |  |  | 37.16012 | 295.05 | -64 | 82
16 | SA508 | Reactor Pressure Vessel Steels | 0.2 |  | 0.3 |  |  | 2.5 | 1.8 | 0.5 |  |  |  | 94.7 | [10 empty] | Heat Treatment | 660 | 10 | Air Cooled |  |  |  |  | No |  |  |  | 55 | 10 | 10 |  |  | 0.25 | V |  | -89.6861 |  |  | 24.01813 | 295.05 | -64 | 82
16 | SA508 | Reactor Pressure Vessel Steels | 0.2 |  | 0.3 |  |  | 2.5 | 1.8 | 0.5 |  |  |  | 94.7 | [10 empty] | Heat Treatment | 660 | 10 | Air Cooled |  |  |  |  | No |  |  |  | 55 | 10 | 10 |  |  | 0.25 | V |  | -149.8879 |  |  | 5.438066 | 295.05 | -64 | 82
16 | SA508 | Reactor Pressure Vessel Steels | 0.2 |  | 0.3 |  |  | 2.5 | 1.8 | 0.5 |  |  |  | 94.7 | [10 empty] | Heat Treatment | 660 | 10 | Air Cooled |  |  |  |  | No |  |  |  | 55 | 10 | 10 |  |  | 0.25 | V |  | -119.9552 |  |  | 5.891239 | 295.05 | -64 | 82
16 | SA508 | Reactor Pressure Vessel Steels | 0.2 |  | 0.3 |  |  | 4.5 | 1.8 | 0.5 |  |  |  | 92.7 | [10 empty] | Heat Treatment | 660 | 10 | Air Cooled |  |  |  |  | No |  |  |  | 55 | 10 | 10 |  |  | 0.25 | V |  | 25 |  |  | 201.6616 | 201.04 | -119 | 83
16 | SA508 | Reactor Pressure Vessel Steels | 0.2 |  | 0.3 |  |  | 4.5 | 1.8 | 0.5 |  |  |  | 92.7 | [10 empty] | Heat Treatment | 660 | 10 | Air Cooled |  |  |  |  | No |  |  |  | 55 | 10 | 10 |  |  | 0.25 | V |  | -29.14798 |  |  | 197.5831 | 201.04 | -119 | 83
16 | SA508 | Reactor Pressure Vessel Steels | 0.2 |  | 0.3 |  |  | 4.5 | 1.8 | 0.5 |  |  |  | 92.7 | [10 empty] | Heat Treatment | 660 | 10 | Air Cooled |  |  |  |  | No |  |  |  | 55 | 10 | 10 |  |  | 0.25 | V |  | -60.08969 |  |  | 176.284 | 201.04 | -119 | 83
16 | SA508 | Reactor Pressure Vessel Steels | 0.2 |  | 0.3 |  |  | 4.5 | 1.8 | 0.5 |  |  |  | 92.7 | [10 empty] | Heat Treatment | 660 | 10 | Air Cooled |  |  |  |  | No |  |  |  | 55 | 10 | 10 |  |  | 0.25 | V |  | -90.35874 |  |  | 148.6405 | 201.04 | -119 | 83
16 | SA508 | Reactor Pressure Vessel Steels | 0.2 |  | 0.3 |  |  | 4.5 | 1.8 | 0.5 |  |  |  | 92.7 | [10 empty] | Heat Treatment | 660 | 10 | Air Cooled |  |  |  |  | No |  |  |  | 55 | 10 | 10 |  |  | 0.25 | V |  | -105.157 |  |  | 135.4985 | 201.04 | -119 | 83
16 | SA508 | Reactor Pressure Vessel Steels | 0.2 |  | 0.3 |  |  | 4.5 | 1.8 | 0.5 |  |  |  | 92.7 | [10 empty] | Heat Treatment | 660 | 10 | Air Cooled |  |  |  |  | No |  |  |  | 55 | 10 | 10 |  |  | 0.25 | V |  | -119.9552 |  |  | 91.08761 | 201.04 | -119 | 83
16 | SA508 | Reactor Pressure Vessel Steels | 0.2 |  | 0.3 |  |  | 4.5 | 1.8 | 0.5 |  |  |  | 92.7 | [10 empty] | Heat Treatment | 660 | 10 | Air Cooled |  |  |  |  | No |  |  |  | 55 | 10 | 10 |  |  | 0.25 | V |  | -134.7534 |  |  | 86.10272 | 201.04 | -119 | 83
16 | SA508 | Reactor Pressure Vessel Steels | 0.2 |  | 0.3 |  |  | 4.5 | 1.8 | 0.5 |  |  |  | 92.7 | [10 empty] | Heat Treatment | 660 | 10 | Air Cooled |  |  |  |  | No |  |  |  | 55 | 10 | 10 |  |  | 0.25 | V |  | -150.2242 |  |  | 53.02115 | 201.04 | -119 | 83
16 | SA508 | Reactor Pressure Vessel Steels | 0.2 |  | 0.3 |  |  | 4.5 | 1.8 | 0.5 |  |  |  | 92.7 | [10 empty] | Heat Treatment | 660 | 10 | Air Cooled |  |  |  |  | No |  |  |  | 55 | 10 | 10 |  |  | 0.25 | V |  | 99.66368 |  |  | 211.1782 | 201.04 | -119 | 83
17 | SA508 | Reactor Pressure Vessel Steels | 0.18 | 0.17 | 1.4 | 0.005 | 0.003 | 0.79 | 0.14 | 0.51 | 0.02 |  |  | 96.742 |  |  | 0.04 | [12 empty] | Bainite |  |  | No |  |  |  | 55 | 10 | 10 | 2 | 45 | 0.25 | V | EN 10045-1:1995 | -19.97 |  | Welded Area | 78.9899 | 21.71 |  | 86
17 | SA508 | Reactor Pressure Vessel Steels | 0.18 | 0.17 | 1.4 | 0.005 | 0.003 | 0.79 | 0.14 | 0.51 | 0.02 |  |  | 96.742 |  |  | 0.04 | [12 empty] | Bainite |  |  | No |  |  |  | 55 | 10 | 10 | 2 | 45 | 0.25 | V | EN 10045-1:1997 | 23.01 |  | Welded Area | 100.202 | 21.71 |  | 86
17 | SA508 | Reactor Pressure Vessel Steels | 0.18 | 0.17 | 1.4 | 0.005 | 0.003 | 0.79 | 0.14 | 0.51 | 0.02 |  |  | 96.742 |  |  | 0.04 | [12 empty] | Bainite |  |  | No |  |  |  | 55 | 10 | 10 | 2 | 45 | 0.25 | V | EN 10045-1:1996 | -0.02 |  | Welded Area | 102.1212 | 21.71 |  | 86
17 | SA508 | Reactor Pressure Vessel Steels | 0.18 | 0.17 | 1.4 | 0.005 | 0.003 | 0.79 | 0.14 | 0.51 | 0.02 |  |  | 96.742 |  |  | 0.04 | [12 empty] | Bainite |  |  | No |  |  |  | 55 | 10 | 10 | 2 | 45 | 0.25 | V | EN 10045-1:1994 | -39.92 |  | Welded Area | 91.51515 | 21.71 |  | 86
17 | SA508 | Reactor Pressure Vessel Steels | 0.18 | 0.17 | 1.4 | 0.005 | 0.003 | 0.79 | 0.14 | 0.51 | 0.02 |  |  | 96.742 |  |  | 0.04 | [12 empty] | Bainite |  |  | No |  |  |  | 55 | 10 | 10 | 2 | 45 | 0.25 | V | EN 10045-1:1992 | 0.05 |  |  | 95.05051 | 21.71 |  | 86
17 | SA508 | Reactor Pressure Vessel Steels | 0.18 | 0.17 | 1.4 | 0.005 | 0.003 | 0.79 | 0.14 | 0.51 | 0.02 |  |  | 96.742 |  |  | 0.04 | [12 empty] | Bainite |  |  | No |  |  |  | 55 | 10 | 10 | 2 | 45 | 0.25 | V | EN 10045-1:1991 | -19.97 |  |  | 93.23232 | 21.71 |  | 86
17 | SA508 | Reactor Pressure Vessel Steels | 0.18 | 0.17 | 1.4 | 0.005 | 0.003 | 0.79 | 0.14 | 0.51 | 0.02 |  |  | 96.742 |  |  | 0.04 | [12 empty] | Bainite |  |  | No |  |  |  | 55 | 10 | 10 | 2 | 45 | 0.25 | V | EN 10045-1:1990 | -39.99 |  |  | 70.90909 | 21.71 |  | 86
17 | SA508 | Reactor Pressure Vessel Steels | 0.18 | 0.17 | 1.4 | 0.005 | 0.003 | 0.79 | 0.14 | 0.51 | 0.02 |  |  | 96.742 |  |  | 0.04 | [12 empty] | Bainite |  |  | No |  |  |  | 55 | 10 | 10 | 2 | 45 | 0.25 | V | EN 10045-1:1993 | 22.94 |  |  | 102.9293 | 21.71 |  | 86
18 | SA508 | Reactor Pressure Vessel Steels | 0.2 |  | 0.33 | 0.002 |  | 3.57 | 1.87 | 0.1 |  |  |  | 93.928 | [10 empty] | Heat Treatment | 660 | 10 | Air Cooled |  |  |  |  | No |  |  |  | 55 | 10 | 10 | 2 | 45 | 0.25 | V |  | 25 |  |  | 226.8945 | 233.4 | -106 | 92
18 | SA508 | Reactor Pressure Vessel Steels | 0.2 |  | 0.32 | 0.002 |  | 3.63 | 2.47 | 0.53 |  |  |  | 92.848 | [10 empty] | Heat Treatment | 660 | 10 | Air Cooled |  |  |  |  | No |  |  |  | 55 | 10 | 10 | 2 | 45 | 0.25 | V |  | -120.1149 |  |  | 79.79198 | 211.35 | -105 | 91
18 | SA508 | Reactor Pressure Vessel Steels | 0.2 |  | 0.33 | 0.002 |  | 3.57 | 1.87 | 0.1 |  |  |  | 93.928 | [10 empty] | Heat Treatment | 660 | 10 | Air Cooled |  |  |  |  | No |  |  |  | 55 | 10 | 10 | 2 | 45 | 0.25 | V |  | 100 |  |  | 234.0267 | 233.4 | -106 | 92
18 | SA508 | Reactor Pressure Vessel Steels | 0.2 |  | 0.32 | 0.002 |  | 3.63 | 2.47 | 0.53 |  |  |  | 92.848 | [10 empty] | Heat Treatment | 660 | 10 | Air Cooled |  |  |  |  | No |  |  |  | 55 | 10 | 10 | 2 | 45 | 0.25 | V |  | -196.2644 |  |  | 4.011887 | 211.35 | -105 | 91
18 | SA508 | Reactor Pressure Vessel Steels | 0.2 |  | 0.32 | 0.002 |  | 3.63 | 2.47 | 0.53 |  |  |  | 92.848 | [10 empty] | Heat Treatment | 660 | 10 | Air Cooled |  |  |  |  | No |  |  |  | 55 | 10 | 10 | 2 | 45 | 0.25 | V |  | -150 |  |  | 20.95097 | 211.35 | -105 | 91
18 | SA508 | Reactor Pressure Vessel Steels | 0.2 |  | 0.32 | 0.002 |  | 3.63 | 2.47 | 0.53 |  |  |  | 92.848 | [10 empty] | Heat Treatment | 660 | 10 | Air Cooled |  |  |  |  | No |  |  |  | 55 | 10 | 10 | 2 | 45 | 0.25 | V |  | -135.0575 |  |  | 39.67311 | 211.35 | -105 | 91
18 | SA508 | Reactor Pressure Vessel Steels | 0.2 |  | 0.32 | 0.002 |  | 3.63 | 2.47 | 0.53 |  |  |  | 92.848 | [10 empty] | Heat Treatment | 660 | 10 | Air Cooled |  |  |  |  | No |  |  |  | 55 | 10 | 10 | 2 | 45 | 0.25 | V |  | -105.1724 |  |  | 97.62259 | 211.35 | -105 | 91
18 | SA508 | Reactor Pressure Vessel Steels | 0.2 |  | 0.33 | 0.002 |  | 3.65 | 1.04 | 0.54 |  |  |  | 94.238 | [10 empty] | Heat Treatment | 660 | 10 | Air Cooled |  |  |  |  | No |  |  |  | 55 | 10 | 10 | 2 | 45 | 0.25 | V |  | -60.05747 |  |  | 49.47994 | 206.94 | -43 | 90
18 | SA508 | Reactor Pressure Vessel Steels | 0.2 |  | 0.32 | 0.002 |  | 3.63 | 2.47 | 0.53 |  |  |  | 92.848 | [10 empty] | Heat Treatment | 660 | 10 | Air Cooled |  |  |  |  | No |  |  |  | 55 | 10 | 10 | 2 | 45 | 0.25 | V |  | -60.05747 |  |  | 192.1248 | 211.35 | -105 | 91
18 | SA508 | Reactor Pressure Vessel Steels | 0.2 |  | 0.32 | 0.002 |  | 3.63 | 2.47 | 0.53 |  |  |  | 92.848 | [10 empty] | Heat Treatment | 660 | 10 | Air Cooled |  |  |  |  | No |  |  |  | 55 | 10 | 10 | 2 | 45 | 0.25 | V |  | -29.31034 |  |  | 217.9792 | 211.35 | -105 | 91
18 | SA508 | Reactor Pressure Vessel Steels | 0.2 |  | 0.32 | 0.002 |  | 3.63 | 2.47 | 0.53 |  |  |  | 92.848 | [10 empty] | Heat Treatment | 660 | 10 | Air Cooled |  |  |  |  | No |  |  |  | 55 | 10 | 10 | 2 | 45 | 0.25 | V |  | 5.684342e-14 |  |  | 202.8232 | 211.35 | -105 | 91
18 | SA508 | Reactor Pressure Vessel Steels | 0.2 |  | 0.32 | 0.002 |  | 3.63 | 2.47 | 0.53 |  |  |  | 92.848 | [10 empty] | Heat Treatment | 660 | 10 | Air Cooled |  |  |  |  | No |  |  |  | 55 | 10 | 10 | 2 | 45 | 0.25 | V |  | 100.2874 |  |  | 233.581 | 206.94 | -43 | 90
18 | SA508 | Reactor Pressure Vessel Steels | 0.2 |  | 0.32 | 0.002 |  | 3.63 | 2.47 | 0.53 |  |  |  | 92.848 | [10 empty] | Heat Treatment | 660 | 10 | Air Cooled |  |  |  |  | No |  |  |  | 55 | 10 | 10 | 2 | 45 | 0.25 | V |  | 25 |  |  | 210.847 | 206.94 | -43 | 90
18 | SA508 | Reactor Pressure Vessel Steels | 0.2 |  | 0.33 | 0.002 |  | 3.65 | 1.04 | 0.54 |  |  |  | 94.238 | [10 empty] | Heat Treatment | 660 | 10 | Air Cooled |  |  |  |  | No |  |  |  | 55 | 10 | 10 | 2 | 45 | 0.25 | V |  | -195.977 |  |  | 5.794948 | 206.94 | -43 | 90
18 | SA508 | Reactor Pressure Vessel Steels | 0.2 |  | 0.33 | 0.002 |  | 3.57 | 1.87 | 0.1 |  |  |  | 93.928 | [10 empty] | Heat Treatment | 660 | 10 | Air Cooled |  |  |  |  | No |  |  |  | 55 | 10 | 10 | 2 | 45 | 0.25 | V |  | 0 |  |  | 237.1471 | 233.4 | -106 | 92
18 | SA508 | Reactor Pressure Vessel Steels | 0.2 |  | 0.32 | 0.002 |  | 3.63 | 2.47 | 0.53 |  |  |  | 92.848 | [10 empty] | Heat Treatment | 660 | 10 | Air Cooled |  |  |  |  | No |  |  |  | 55 | 10 | 10 | 2 | 45 | 0.25 | V |  | -89.94253 |  |  | 147.5483 | 211.35 | -105 | 91
18 | SA508 | Reactor Pressure Vessel Steels | 0.2 |  | 0.33 | 0.002 |  | 3.57 | 1.87 | 0.1 |  |  |  | 93.928 | [10 empty] | Heat Treatment | 660 | 10 | Air Cooled |  |  |  |  | No |  |  |  | 55 | 10 | 10 | 2 | 45 | 0.25 | V |  | -29.02299 |  |  | 222.8826 | 233.4 | -106 | 92
18 | SA508 | Reactor Pressure Vessel Steels | 0.2 |  | 0.33 | 0.002 |  | 3.7 | 1.86 | 1 |  |  |  | 92.908 | [10 empty] | Heat Treatment | 660 | 10 | Air Cooled |  |  |  |  | No |  |  |  | 55 | 10 | 10 | 2 | 45 | 0.25 | V |  | -105.1724 |  |  | 47.69688 | 200.58 | -71 | 93
18 | SA508 | Reactor Pressure Vessel Steels | 0.2 |  | 0.33 | 0.002 |  | 3.57 | 1.87 | 0.1 |  |  |  | 93.928 | [10 empty] | Heat Treatment | 660 | 10 | Air Cooled |  |  |  |  | No |  |  |  | 55 | 10 | 10 | 2 | 45 | 0.25 | V |  | -90.22989 |  |  | 130.1634 | 233.4 | -106 | 92
18 | SA508 | Reactor Pressure Vessel Steels | 0.2 |  | 0.33 | 0.002 |  | 3.7 | 1.86 | 1 |  |  |  | 92.908 | [10 empty] | Heat Treatment | 660 | 10 | Air Cooled |  |  |  |  | No |  |  |  | 55 | 10 | 10 | 2 | 45 | 0.25 | V |  | -196.2644 |  |  | 5.349183 | 200.58 | -71 | 93
18 | SA508 | Reactor Pressure Vessel Steels | 0.2 |  | 0.33 | 0.002 |  | 3.7 | 1.86 | 1 |  |  |  | 92.908 | [10 empty] | Heat Treatment | 660 | 10 | Air Cooled |  |  |  |  | No |  |  |  | 55 | 10 | 10 | 2 | 45 | 0.25 | V |  | -150 |  |  | 15.60178 | 200.58 | -71 | 93
18 | SA508 | Reactor Pressure Vessel Steels | 0.2 |  | 0.33 | 0.002 |  | 3.7 | 1.86 | 1 |  |  |  | 92.908 | [10 empty] | Heat Treatment | 660 | 10 | Air Cooled |  |  |  |  | No |  |  |  | 55 | 10 | 10 | 2 | 45 | 0.25 | V |  | -135.0575 |  |  | 9.806835 | 200.58 | -71 | 93
18 | SA508 | Reactor Pressure Vessel Steels | 0.2 |  | 0.33 | 0.002 |  | 3.7 | 1.86 | 1 |  |  |  | 92.908 | [10 empty] | Heat Treatment | 660 | 10 | Air Cooled |  |  |  |  | No |  |  |  | 55 | 10 | 10 | 2 | 45 | 0.25 | V |  | -119.8276 |  |  | 45.02229 | 200.58 | -71 | 93
18 | SA508 | Reactor Pressure Vessel Steels | 0.2 |  | 0.33 | 0.002 |  | 3.65 | 1.04 | 0.54 |  |  |  | 94.238 | [10 empty] | Heat Treatment | 660 | 10 | Air Cooled |  |  |  |  | No |  |  |  | 55 | 10 | 10 | 2 | 45 | 0.25 | V |  | -150 |  |  | 5.794948 | 206.94 | -43 | 90
18 | SA508 | Reactor Pressure Vessel Steels | 0.2 |  | 0.33 | 0.002 |  | 3.7 | 1.86 | 1 |  |  |  | 92.908 | [10 empty] | Heat Treatment | 660 | 10 | Air Cooled |  |  |  |  | No |  |  |  | 55 | 10 | 10 | 2 | 45 | 0.25 | V |  | -89.94253 |  |  | 85.58692 | 200.58 | -71 | 93
18 | SA508 | Reactor Pressure Vessel Steels | 0.2 |  | 0.33 | 0.002 |  | 3.7 | 1.86 | 1 |  |  |  | 92.908 | [10 empty] | Heat Treatment | 660 | 10 | Air Cooled |  |  |  |  | No |  |  |  | 55 | 10 | 10 | 2 | 45 | 0.25 | V |  | -59.77011 |  |  | 129.7177 | 200.58 | -71 | 93
18 | SA508 | Reactor Pressure Vessel Steels | 0.2 |  | 0.33 | 0.002 |  | 3.57 | 1.87 | 0.1 |  |  |  | 93.928 | [10 empty] | Heat Treatment | 660 | 10 | Air Cooled |  |  |  |  | No |  |  |  | 55 | 10 | 10 | 2 | 45 | 0.25 | V |  | -60.05747 |  |  | 187.2214 | 233.4 | -106 | 92
18 | SA508 | Reactor Pressure Vessel Steels | 0.2 |  | 0.33 | 0.002 |  | 3.7 | 1.86 | 1 |  |  |  | 92.908 | [10 empty] | Heat Treatment | 660 | 10 | Air Cooled |  |  |  |  | No |  |  |  | 55 | 10 | 10 | 2 | 45 | 0.25 | V |  | -29.02299 |  |  | 168.4993 | 200.58 | -71 | 93
18 | SA508 | Reactor Pressure Vessel Steels | 0.2 |  | 0.33 | 0.002 |  | 3.7 | 1.86 | 1 |  |  |  | 92.908 | [10 empty] | Heat Treatment | 660 | 10 | Air Cooled |  |  |  |  | No |  |  |  | 55 | 10 | 10 | 2 | 45 | 0.25 | V |  | 25 |  |  | 183.6553 | 200.58 | -71 | 93
18 | SA508 | Reactor Pressure Vessel Steels | 0.2 |  | 0.33 | 0.002 |  | 3.7 | 1.86 | 1 |  |  |  | 92.908 | [10 empty] | Heat Treatment | 660 | 10 | Air Cooled |  |  |  |  | No |  |  |  | 55 | 10 | 10 | 2 | 45 | 0.25 | V |  | 100.2874 |  |  | 207.7266 | 200.58 | -71 | 93
18 | SA508 | Reactor Pressure Vessel Steels | 0.2 |  | 0.33 | 0.002 |  | 3.57 | 1.87 | 0.1 |  |  |  | 93.928 | [10 empty] | Heat Treatment | 660 | 10 | Air Cooled |  |  |  |  | No |  |  |  | 55 | 10 | 10 | 2 | 45 | 0.25 | V |  | -195.977 |  |  | 10.2526 | 233.4 | -106 | 92
18 | SA508 | Reactor Pressure Vessel Steels | 0.2 |  | 0.33 | 0.002 |  | 3.57 | 1.87 | 0.1 |  |  |  | 93.928 | [10 empty] | Heat Treatment | 660 | 10 | Air Cooled |  |  |  |  | No |  |  |  | 55 | 10 | 10 | 2 | 45 | 0.25 | V |  | -150 |  |  | 22.28826 | 233.4 | -106 | 92
18 | SA508 | Reactor Pressure Vessel Steels | 0.2 |  | 0.33 | 0.002 |  | 3.57 | 1.87 | 0.1 |  |  |  | 93.928 | [10 empty] | Heat Treatment | 660 | 10 | Air Cooled |  |  |  |  | No |  |  |  | 55 | 10 | 10 | 2 | 45 | 0.25 | V |  | -135.0575 |  |  | 26.74591 | 233.4 | -106 | 92
18 | SA508 | Reactor Pressure Vessel Steels | 0.2 |  | 0.33 | 0.002 |  | 3.57 | 1.87 | 0.1 |  |  |  | 93.928 | [10 empty] | Heat Treatment | 660 | 10 | Air Cooled |  |  |  |  | No |  |  |  | 55 | 10 | 10 | 2 | 45 | 0.25 | V |  | -120.1149 |  |  | 76.22585 | 233.4 | -106 | 92
18 | SA508 | Reactor Pressure Vessel Steels | 0.2 |  | 0.33 | 0.002 |  | 3.57 | 1.87 | 0.1 |  |  |  | 93.928 | [10 empty] | Heat Treatment | 660 | 10 | Air Cooled |  |  |  |  | No |  |  |  | 55 | 10 | 10 | 2 | 45 | 0.25 | V |  | -105.1724 |  |  | 110.104 | 233.4 | -106 | 92
18 | SA508 | Reactor Pressure Vessel Steels | 0.2 |  | 0.33 | 0.002 |  | 3.7 | 1.86 | 1 |  |  |  | 92.908 | [10 empty] | Heat Treatment | 660 | 10 | Air Cooled |  |  |  |  | No |  |  |  | 55 | 10 | 10 | 2 | 45 | 0.25 | V |  | 5.684342e-14 |  |  | 184.101 | 200.58 | -71 | 93
18 | SA508 | Reactor Pressure Vessel Steels | 0.2 |  | 0.33 | 0.002 |  | 3.65 | 1.04 | 0.54 |  |  |  | 94.238 | [10 empty] | Heat Treatment | 660 | 10 | Air Cooled |  |  |  |  | No |  |  |  | 55 | 10 | 10 | 2 | 45 | 0.25 | V |  | -120.1149 |  |  | 7.132244 | 206.94 | -43 | 90
18 | SA508 | Reactor Pressure Vessel Steels | 0.2 |  | 0.32 | 0.002 |  | 4.82 | 1.83 | 0.54 |  |  |  | 92.288 | [10 empty] | Heat Treatment | 660 | 10 | Air Cooled |  |  |  |  | No |  |  |  | 55 | 10 | 10 | 2 | 45 | 0.25 | V |  | -150.2874 |  |  | 52.6003 | 202.83 | -122 | 89
18 | SA508 | Reactor Pressure Vessel Steels | 0.2 |  | 0.33 | 0.002 |  | 3.65 | 1.04 | 0.54 |  |  |  | 94.238 | [10 empty] | Heat Treatment | 660 | 10 | Air Cooled |  |  |  |  | No |  |  |  | 55 | 10 | 10 | 2 | 45 | 0.25 | V |  | -75.28736 |  |  | 21.8425 | 206.94 | -43 | 90
18 | SA508 | Reactor Pressure Vessel Steels | 0.21 |  | 0.33 | 0.002 |  | 2.66 | 1.81 | 0.53 |  |  |  | 94.458 | [10 empty] | Heat Treatment | 660 | 10 | Air Cooled |  |  |  |  | No |  |  |  | 55 | 10 | 10 | 2 | 45 | 0.25 | V |  | -70.11494 |  |  | 131.9465 | 292.11 | -62 | 88
18 | SA508 | Reactor Pressure Vessel Steels | 0.21 |  | 0.33 | 0.002 |  | 2.66 | 1.81 | 0.53 |  |  |  | 94.458 | [10 empty] | Heat Treatment | 660 | 10 | Air Cooled |  |  |  |  | No |  |  |  | 55 | 10 | 10 | 2 | 45 | 0.25 | V |  | -60.05747 |  |  | 147.9941 | 292.11 | -62 | 88
18 | SA508 | Reactor Pressure Vessel Steels | 0.2 |  | 0.33 | 0.002 |  | 3.65 | 1.04 | 0.54 |  |  |  | 94.238 | [10 empty] | Heat Treatment | 660 | 10 | Air Cooled |  |  |  |  | No |  |  |  | 55 | 10 | 10 | 2 | 45 | 0.25 | V |  | -90.22989 |  |  | 20.95097 | 206.94 | -43 | 90
18 | SA508 | Reactor Pressure Vessel Steels | 0.21 |  | 0.33 | 0.002 |  | 2.66 | 1.81 | 0.53 |  |  |  | 94.458 | [10 empty] | Heat Treatment | 660 | 10 | Air Cooled |  |  |  |  | No |  |  |  | 55 | 10 | 10 | 2 | 45 | 0.25 | V |  | 5.684342e-14 |  |  | 271.0253 | 292.11 | -62 | 88
18 | SA508 | Reactor Pressure Vessel Steels | 0.21 |  | 0.33 | 0.002 |  | 2.66 | 1.81 | 0.53 |  |  |  | 94.458 | [10 empty] | Heat Treatment | 660 | 10 | Air Cooled |  |  |  |  | No |  |  |  | 55 | 10 | 10 | 2 | 45 | 0.25 | V |  | 25 |  |  | 254.0862 | 292.11 | -62 | 88
18 | SA508 | Reactor Pressure Vessel Steels | 0.21 |  | 0.33 | 0.002 |  | 2.66 | 1.81 | 0.53 |  |  |  | 94.458 | [10 empty] | Heat Treatment | 660 | 10 | Air Cooled |  |  |  |  | No |  |  |  | 55 | 10 | 10 | 2 | 45 | 0.25 | V |  | 100 |  |  | 318.2764 | 292.11 | -62 | 88
18 | SA508 | Reactor Pressure Vessel Steels | 0.19 |  | 0.3 | 0.002 |  | 3.59 | 1.79 | 0.5 |  |  |  | 93.628 | [10 empty] | Heat Treatment | 660 | 10 | Air Cooled |  |  |  |  | No |  |  |  | 55 | 10 | 10 | 2 | 45 | 0.25 | V |  | -196.2644 |  |  | 5.794948 | 230.51 | -90 | 87
18 | SA508 | Reactor Pressure Vessel Steels | 0.19 |  | 0.3 | 0.002 |  | 3.59 | 1.79 | 0.5 |  |  |  | 93.628 | [10 empty] | Heat Treatment | 660 | 10 | Air Cooled |  |  |  |  | No |  |  |  | 55 | 10 | 10 | 2 | 45 | 0.25 | V |  | -150 |  |  | 27.63744 | 230.51 | -90 | 87
18 | SA508 | Reactor Pressure Vessel Steels | 0.19 |  | 0.3 | 0.002 |  | 3.59 | 1.79 | 0.5 |  |  |  | 93.628 | [10 empty] | Heat Treatment | 660 | 10 | Air Cooled |  |  |  |  | No |  |  |  | 55 | 10 | 10 | 2 | 45 | 0.25 | V |  | -120.1149 |  |  | 54.38336 | 230.51 | -90 | 87
18 | SA508 | Reactor Pressure Vessel Steels | 0.19 |  | 0.3 | 0.002 |  | 3.59 | 1.79 | 0.5 |  |  |  | 93.628 | [10 empty] | Heat Treatment | 660 | 10 | Air Cooled |  |  |  |  | No |  |  |  | 55 | 10 | 10 | 2 | 45 | 0.25 | V |  | -105.1724 |  |  | 92.2734 | 230.51 | -90 | 87
18 | SA508 | Reactor Pressure Vessel Steels | 0.19 |  | 0.3 | 0.002 |  | 3.59 | 1.79 | 0.5 |  |  |  | 93.628 | [10 empty] | Heat Treatment | 660 | 10 | Air Cooled |  |  |  |  | No |  |  |  | 55 | 10 | 10 | 2 | 45 | 0.25 | V |  | -90.22989 |  |  | 110.5498 | 230.51 | -90 | 87
18 | SA508 | Reactor Pressure Vessel Steels | 0.19 |  | 0.3 | 0.002 |  | 3.59 | 1.79 | 0.5 |  |  |  | 93.628 | [10 empty] | Heat Treatment | 660 | 10 | Air Cooled |  |  |  |  | No |  |  |  | 55 | 10 | 10 | 2 | 45 | 0.25 | V |  | -60.05747 |  |  | 168.0535 | 230.51 | -90 | 87
18 | SA508 | Reactor Pressure Vessel Steels | 0.19 |  | 0.3 | 0.002 |  | 3.59 | 1.79 | 0.5 |  |  |  | 93.628 | [10 empty] | Heat Treatment | 660 | 10 | Air Cooled |  |  |  |  | No |  |  |  | 55 | 10 | 10 | 2 | 45 | 0.25 | V |  | 0 |  |  | 224.6657 | 230.51 | -90 | 87
18 | SA508 | Reactor Pressure Vessel Steels | 0.19 |  | 0.3 | 0.002 |  | 3.59 | 1.79 | 0.5 |  |  |  | 93.628 | [10 empty] | Heat Treatment | 660 | 10 | Air Cooled |  |  |  |  | No |  |  |  | 55 | 10 | 10 | 2 | 45 | 0.25 | V |  | 25 |  |  | 236.2556 | 230.51 | -90 | 87
18 | SA508 | Reactor Pressure Vessel Steels | 0.19 |  | 0.3 | 0.002 |  | 3.59 | 1.79 | 0.5 |  |  |  | 93.628 | [10 empty] | Heat Treatment | 660 | 10 | Air Cooled |  |  |  |  | No |  |  |  | 55 | 10 | 10 | 2 | 45 | 0.25 | V |  | 100 |  |  | 223.3284 | 230.51 | -90 | 87
18 | SA508 | Reactor Pressure Vessel Steels | 0.21 |  | 0.33 | 0.002 |  | 2.66 | 1.81 | 0.53 |  |  |  | 94.458 | [10 empty] | Heat Treatment | 660 | 10 | Air Cooled |  |  |  |  | No |  |  |  | 55 | 10 | 10 | 2 | 45 | 0.25 | V |  | -80.17241 |  |  | 36.55275 | 292.11 | -62 | 88
18 | SA508 | Reactor Pressure Vessel Steels | 0.21 |  | 0.33 | 0.002 |  | 2.66 | 1.81 | 0.53 |  |  |  | 94.458 | [10 empty] | Heat Treatment | 660 | 10 | Air Cooled |  |  |  |  | No |  |  |  | 55 | 10 | 10 | 2 | 45 | 0.25 | V |  | -90.22989 |  |  | 23.62556 | 292.11 | -62 | 88
18 | SA508 | Reactor Pressure Vessel Steels | 0.21 |  | 0.33 | 0.002 |  | 2.66 | 1.81 | 0.53 |  |  |  | 94.458 | [10 empty] | Heat Treatment | 660 | 10 | Air Cooled |  |  |  |  | No |  |  |  | 55 | 10 | 10 | 2 | 45 | 0.25 | V |  | -29.02299 |  |  | 215.7504 | 292.11 | -62 | 88
18 | SA508 | Reactor Pressure Vessel Steels | 0.21 |  | 0.33 | 0.002 |  | 2.66 | 1.81 | 0.53 |  |  |  | 94.458 | [10 empty] | Heat Treatment | 660 | 10 | Air Cooled |  |  |  |  | No |  |  |  | 55 | 10 | 10 | 2 | 45 | 0.25 | V |  | -196.2644 |  |  | 5.349183 | 292.11 | -62 | 88
18 | SA508 | Reactor Pressure Vessel Steels | 0.2 |  | 0.33 | 0.002 |  | 3.65 | 1.04 | 0.54 |  |  |  | 94.238 | [10 empty] | Heat Treatment | 660 | 10 | Air Cooled |  |  |  |  | No |  |  |  | 55 | 10 | 10 | 2 | 45 | 0.25 | V |  | -45.11494 |  |  | 67.75632 | 206.94 | -43 | 90
18 | SA508 | Reactor Pressure Vessel Steels | 0.2 |  | 0.33 | 0.002 |  | 3.65 | 1.04 | 0.54 |  |  |  | 94.238 | [10 empty] | Heat Treatment | 660 | 10 | Air Cooled |  |  |  |  | No |  |  |  | 55 | 10 | 10 | 2 | 45 | 0.25 | V |  | -29.02299 |  |  | 115.899 | 206.94 | -43 | 90
18 | SA508 | Reactor Pressure Vessel Steels | 0.21 |  | 0.33 | 0.002 |  | 2.66 | 1.81 | 0.53 |  |  |  | 94.458 | [10 empty] | Heat Treatment | 660 | 10 | Air Cooled |  |  |  |  | No |  |  |  | 55 | 10 | 10 | 2 | 45 | 0.25 | V |  | -120.1149 |  |  | 4.903418 | 292.11 | -62 | 88
18 | SA508 | Reactor Pressure Vessel Steels | 0.2 |  | 0.33 | 0.002 |  | 3.65 | 1.04 | 0.54 |  |  |  | 94.238 | [10 empty] | Heat Treatment | 660 | 10 | Air Cooled |  |  |  |  | No |  |  |  | 55 | 10 | 10 | 2 | 45 | 0.25 | V |  | 25 |  |  | 158.6924 | 206.94 | -43 | 90
18 | SA508 | Reactor Pressure Vessel Steels | 0.2 |  | 0.33 | 0.002 |  | 3.65 | 1.04 | 0.54 |  |  |  | 94.238 | [10 empty] | Heat Treatment | 660 | 10 | Air Cooled |  |  |  |  | No |  |  |  | 55 | 10 | 10 | 2 | 45 | 0.25 | V |  | 100 |  |  | 189.0045 | 206.94 | -43 | 90
18 | SA508 | Reactor Pressure Vessel Steels | 0.2 |  | 0.32 | 0.002 |  | 4.82 | 1.83 | 0.54 |  |  |  | 92.288 | [10 empty] | Heat Treatment | 660 | 10 | Air Cooled |  |  |  |  | No |  |  |  | 55 | 10 | 10 | 2 | 45 | 0.25 | V |  | -196.2644 |  |  | 20.95097 | 202.83 | -122 | 89
18 | SA508 | Reactor Pressure Vessel Steels | 0.2 |  | 0.32 | 0.002 |  | 4.82 | 1.83 | 0.54 |  |  |  | 92.288 | [10 empty] | Heat Treatment | 660 | 10 | Air Cooled |  |  |  |  | No |  |  |  | 55 | 10 | 10 | 2 | 45 | 0.25 | V |  | -135.0575 |  |  | 86.03269 | 202.83 | -122 | 89
18 | SA508 | Reactor Pressure Vessel Steels | 0.2 |  | 0.33 | 0.002 |  | 3.65 | 1.04 | 0.54 |  |  |  | 94.238 | [10 empty] | Heat Treatment | 660 | 10 | Air Cooled |  |  |  |  | No |  |  |  | 55 | 10 | 10 | 2 | 45 | 0.25 | V |  | 5.684342e-14 |  |  | 157.8009 | 206.94 | -43 | 90
18 | SA508 | Reactor Pressure Vessel Steels | 0.2 |  | 0.32 | 0.002 |  | 4.82 | 1.83 | 0.54 |  |  |  | 92.288 | [10 empty] | Heat Treatment | 660 | 10 | Air Cooled |  |  |  |  | No |  |  |  | 55 | 10 | 10 | 2 | 45 | 0.25 | V |  | -105.1724 |  |  | 135.9584 | 202.83 | -122 | 89
18 | SA508 | Reactor Pressure Vessel Steels | 0.2 |  | 0.32 | 0.002 |  | 4.82 | 1.83 | 0.54 |  |  |  | 92.288 | [10 empty] | Heat Treatment | 660 | 10 | Air Cooled |  |  |  |  | No |  |  |  | 55 | 10 | 10 | 2 | 45 | 0.25 | V |  | -89.94253 |  |  | 148.8856 | 202.83 | -122 | 89
18 | SA508 | Reactor Pressure Vessel Steels | 0.2 |  | 0.32 | 0.002 |  | 4.82 | 1.83 | 0.54 |  |  |  | 92.288 | [10 empty] | Heat Treatment | 660 | 10 | Air Cooled |  |  |  |  | No |  |  |  | 55 | 10 | 10 | 2 | 45 | 0.25 | V |  | -60.05747 |  |  | 176.523 | 202.83 | -122 | 89
18 | SA508 | Reactor Pressure Vessel Steels | 0.2 |  | 0.32 | 0.002 |  | 4.82 | 1.83 | 0.54 |  |  |  | 92.288 | [10 empty] | Heat Treatment | 660 | 10 | Air Cooled |  |  |  |  | No |  |  |  | 55 | 10 | 10 | 2 | 45 | 0.25 | V |  | -29.02299 |  |  | 197.474 | 202.83 | -122 | 89
18 | SA508 | Reactor Pressure Vessel Steels | 0.2 |  | 0.32 | 0.002 |  | 4.82 | 1.83 | 0.54 |  |  |  | 92.288 | [10 empty] | Heat Treatment | 660 | 10 | Air Cooled |  |  |  |  | No |  |  |  | 55 | 10 | 10 | 2 | 45 | 0.25 | V |  | 25 |  |  | 201.9316 | 202.83 | -122 | 89
18 | SA508 | Reactor Pressure Vessel Steels | 0.2 |  | 0.32 | 0.002 |  | 4.82 | 1.83 | 0.54 |  |  |  | 92.288 | [10 empty] | Heat Treatment | 660 | 10 | Air Cooled |  |  |  |  | No |  |  |  | 55 | 10 | 10 | 2 | 45 | 0.25 | V |  | 100 |  |  | 212.1842 | 202.83 | -122 | 89
18 | SA508 | Reactor Pressure Vessel Steels | 0.2 |  | 0.32 | 0.002 |  | 4.82 | 1.83 | 0.54 |  |  |  | 92.288 | [10 empty] | Heat Treatment | 660 | 10 | Air Cooled |  |  |  |  | No |  |  |  | 55 | 10 | 10 | 2 | 45 | 0.25 | V |  | -120.1149 |  |  | 90.93611 | 202.83 | -122 | 89
19 | SA508 | Reactor Pressure Vessel Steels | 0.21 |  |  |  |  | 3.65 | 1.04 | 0.54 |  |  |  | 94.56 | [10 empty] | Heat Treatment | 660 | 10 | Air Cooled |  | Tempered Martensite |  |  | No |  |  |  | 55 | 10 | 10 |  |  | 0.25 | V |  | -120.0608 |  |  | 6.550218 | 174.99 | -37 | 97
19 | SA508 | Reactor Pressure Vessel Steels | 0.21 |  |  |  |  | 3.65 | 1.04 | 0.54 |  |  |  | 94.56 | [10 empty] | Heat Treatment | 660 | 10 | Air Cooled |  | Tempered Martensite |  |  | No |  |  |  | 55 | 10 | 10 |  |  | 0.25 | V |  | -75.37994 |  |  | 21.83406 | 174.99 | -37 | 97
19 | SA508 | Reactor Pressure Vessel Steels | 0.21 |  |  |  |  | 3.65 | 1.04 | 0.54 |  |  |  | 94.56 | [10 empty] | Heat Treatment | 660 | 10 | Air Cooled |  | Tempered Martensite |  |  | No |  |  |  | 55 | 10 | 10 |  |  | 0.25 | V |  | -59.87842 |  |  | 49.78166 | 174.99 | -37 | 97
19 | SA508 | Reactor Pressure Vessel Steels | 0.21 |  |  |  |  | 3.65 | 1.04 | 0.54 |  |  |  | 94.56 | [10 empty] | Heat Treatment | 660 | 10 | Air Cooled |  | Tempered Martensite |  |  | No |  |  |  | 55 | 10 | 10 |  |  | 0.25 | V |  | -45.28875 |  |  | 67.68559 | 174.99 | -37 | 97
19 | SA508 | Reactor Pressure Vessel Steels | 0.21 |  |  |  |  | 3.65 | 1.04 | 0.54 |  |  |  | 94.56 | [10 empty] | Heat Treatment | 660 | 10 | Air Cooled |  | Tempered Martensite |  |  | No |  |  |  | 55 | 10 | 10 |  |  | 0.25 | V |  | -29.48328 |  |  | 115.7205 | 174.99 | -37 | 97
19 | SA508 | Reactor Pressure Vessel Steels | 0.21 |  |  |  |  | 4.82 | 1.83 | 0.54 |  |  |  | 92.6 | [10 empty] | Heat Treatment | 660 | 10 | Air Cooled |  | Tempered Martensite |  |  | No |  |  |  | 55 | 10 | 10 |  |  | 0.25 | V |  | -196.0486 |  |  | 20.52402 | 203.3 | -121 | 96
19 | SA508 | Reactor Pressure Vessel Steels | 0.21 |  |  |  |  | 3.65 | 1.04 | 0.54 |  |  |  | 94.56 | [10 empty] | Heat Treatment | 660 | 10 | Air Cooled |  | Tempered Martensite |  |  | No |  |  |  | 55 | 10 | 10 |  |  | 0.25 | V |  | 24.62006 |  |  | 158.5153 | 174.99 | -37 | 97
19 | SA508 | Reactor Pressure Vessel Steels | 0.21 |  |  |  |  | 3.65 | 1.04 | 0.54 |  |  |  | 94.56 | [10 empty] | Heat Treatment | 660 | 10 | Air Cooled |  | Tempered Martensite |  |  | No |  |  |  | 55 | 10 | 10 |  |  | 0.25 | V |  | 100 |  |  | 188.2096 | 174.99 | -37 | 97
19 | SA508 | Reactor Pressure Vessel Steels | 0.21 |  |  |  |  | 4.82 | 1.83 | 0.54 |  |  |  | 92.6 | [10 empty] | Heat Treatment | 660 | 10 | Air Cooled |  | Tempered Martensite |  |  | No |  |  |  | 55 | 10 | 10 |  |  | 0.25 | V |  | -150.152 |  |  | 52.40175 | 203.3 | -121 | 96
19 | SA508 | Reactor Pressure Vessel Steels | 0.21 |  |  |  |  | 3.65 | 1.04 | 0.54 |  |  |  | 94.56 | [10 empty] | Heat Treatment | 660 | 10 | Air Cooled |  | Tempered Martensite |  |  | No |  |  |  | 55 | 10 | 10 |  |  | 0.25 | V |  | -0.6079027 |  |  | 157.6419 | 174.99 | -37 | 97
19 | SA508 | Reactor Pressure Vessel Steels | 0.21 |  |  |  |  | 3.65 | 1.04 | 0.54 |  |  |  | 94.56 | [10 empty] | Heat Treatment | 660 | 10 | Air Cooled |  | Tempered Martensite |  |  | No |  |  |  | 55 | 10 | 10 |  |  | 0.25 | V |  | -150.4559 |  |  | 5.676856 | 174.99 | -37 | 97
19 | SA508 | Reactor Pressure Vessel Steels | 0.21 |  |  |  |  | 4.82 | 1.83 | 0.54 |  |  |  | 92.6 | [10 empty] | Heat Treatment | 660 | 10 | Air Cooled |  | Tempered Martensite |  |  | No |  |  |  | 55 | 10 | 10 |  |  | 0.25 | V |  | -134.9544 |  |  | 86.0262 | 203.3 | -121 | 96
19 | SA508 | Reactor Pressure Vessel Steels | 0.21 |  |  |  |  | 3.63 | 2.47 | 0.53 |  |  |  | 93.16 | [10 empty] | Heat Treatment | 660 | 10 | Air Cooled |  | Tempered Martensite |  |  | No |  |  |  | 55 | 10 | 10 |  |  | 0.25 | V |  | 100 |  |  | 232.3144 | 218.91 | -102 | 98
19 | SA508 | Reactor Pressure Vessel Steels | 0.21 |  |  |  |  | 3.63 | 2.47 | 0.53 |  |  |  | 93.16 | [10 empty] | Heat Treatment | 660 | 10 | Air Cooled |  | Tempered Martensite |  |  | No |  |  |  | 55 | 10 | 10 |  |  | 0.25 | V |  | 24.92401 |  |  | 210.917 | 218.91 | -102 | 98
19 | SA508 | Reactor Pressure Vessel Steels | 0.21 |  |  |  |  | 3.63 | 2.47 | 0.53 |  |  |  | 93.16 | [10 empty] | Heat Treatment | 660 | 10 | Air Cooled |  | Tempered Martensite |  |  | No |  |  |  | 55 | 10 | 10 |  |  | 0.25 | V |  | -0.3039514 |  |  | 202.6201 | 218.91 | -102 | 98
19 | SA508 | Reactor Pressure Vessel Steels | 0.21 |  |  |  |  | 3.63 | 2.47 | 0.53 |  |  |  | 93.16 | [10 empty] | Heat Treatment | 660 | 10 | Air Cooled |  | Tempered Martensite |  |  | No |  |  |  | 55 | 10 | 10 |  |  | 0.25 | V |  | -29.17933 |  |  | 217.4672 | 218.91 | -102 | 98
19 | SA508 | Reactor Pressure Vessel Steels | 0.21 |  |  |  |  | 3.63 | 2.47 | 0.53 |  |  |  | 93.16 | [10 empty] | Heat Treatment | 660 | 10 | Air Cooled |  | Tempered Martensite |  |  | No |  |  |  | 55 | 10 | 10 |  |  | 0.25 | V |  | -60.18237 |  |  | 191.2664 | 218.91 | -102 | 98
19 | SA508 | Reactor Pressure Vessel Steels | 0.21 |  |  |  |  | 3.63 | 2.47 | 0.53 |  |  |  | 93.16 | [10 empty] | Heat Treatment | 660 | 10 | Air Cooled |  | Tempered Martensite |  |  | No |  |  |  | 55 | 10 | 10 |  |  | 0.25 | V |  | -89.9696 |  |  | 147.5983 | 218.91 | -102 | 98
19 | SA508 | Reactor Pressure Vessel Steels | 0.21 |  |  |  |  | 3.63 | 2.47 | 0.53 |  |  |  | 93.16 | [10 empty] | Heat Treatment | 660 | 10 | Air Cooled |  | Tempered Martensite |  |  | No |  |  |  | 55 | 10 | 10 |  |  | 0.25 | V |  | -105.1672 |  |  | 97.37991 | 218.91 | -102 | 98
19 | SA508 | Reactor Pressure Vessel Steels | 0.21 |  |  |  |  | 3.63 | 2.47 | 0.53 |  |  |  | 93.16 | [10 empty] | Heat Treatment | 660 | 10 | Air Cooled |  | Tempered Martensite |  |  | No |  |  |  | 55 | 10 | 10 |  |  | 0.25 | V |  | -120.0608 |  |  | 79.47598 | 218.91 | -102 | 98
19 | SA508 | Reactor Pressure Vessel Steels | 0.21 |  |  |  |  | 3.63 | 2.47 | 0.53 |  |  |  | 93.16 | [10 empty] | Heat Treatment | 660 | 10 | Air Cooled |  | Tempered Martensite |  |  | No |  |  |  | 55 | 10 | 10 |  |  | 0.25 | V |  | -134.9544 |  |  | 39.73799 | 218.91 | -102 | 98
19 | SA508 | Reactor Pressure Vessel Steels | 0.21 |  |  |  |  | 3.63 | 2.47 | 0.53 |  |  |  | 93.16 | [10 empty] | Heat Treatment | 660 | 10 | Air Cooled |  | Tempered Martensite |  |  | No |  |  |  | 55 | 10 | 10 |  |  | 0.25 | V |  | -150.4559 |  |  | 20.52402 | 218.91 | -102 | 98
19 | SA508 | Reactor Pressure Vessel Steels | 0.21 |  |  |  |  | 3.65 | 1.04 | 0.54 |  |  |  | 94.56 | [10 empty] | Heat Treatment | 660 | 10 | Air Cooled |  | Tempered Martensite |  |  | No |  |  |  | 55 | 10 | 10 |  |  | 0.25 | V |  | -196.0486 |  |  | 3.930131 | 174.99 | -37 | 97
19 | SA508 | Reactor Pressure Vessel Steels | 0.21 |  |  |  |  | 4.82 | 1.83 | 0.54 |  |  |  | 92.6 | [10 empty] | Heat Treatment | 660 | 10 | Air Cooled |  | Tempered Martensite |  |  | No |  |  |  | 55 | 10 | 10 |  |  | 0.25 | V |  | -120.0608 |  |  | 90.82969 | 203.3 | -121 | 96
19 | SA508 | Reactor Pressure Vessel Steels | 0.21 |  |  |  |  | 3.63 | 2.47 | 0.53 |  |  |  | 93.16 | [10 empty] | Heat Treatment | 660 | 10 | Air Cooled |  | Tempered Martensite |  |  | No |  |  |  | 55 | 10 | 10 |  |  | 0.25 | V |  | -196.0486 |  |  | 3.49345 | 218.91 | -102 | 98
19 | SA508 | Reactor Pressure Vessel Steels | 0.21 |  |  |  |  | 4.82 | 1.83 | 0.54 |  |  |  | 92.6 | [10 empty] | Heat Treatment | 660 | 10 | Air Cooled |  | Tempered Martensite |  |  | No |  |  |  | 55 | 10 | 10 |  |  | 0.25 | V |  | -59.87842 |  |  | 175.9825 | 203.3 | -121 | 96
19 | SA508 | Reactor Pressure Vessel Steels | 0.21 |  |  |  |  | 4.82 | 1.83 | 0.54 |  |  |  | 92.6 | [10 empty] | Heat Treatment | 660 | 10 | Air Cooled |  | Tempered Martensite |  |  | No |  |  |  | 55 | 10 | 10 |  |  | 0.25 | V |  | -105.1672 |  |  | 135.3712 | 203.3 | -121 | 96
19 | SA508 | Reactor Pressure Vessel Steels | 0.21 |  |  |  |  | 3.59 | 1.79 | 0.54 |  |  |  | 93.87 | [10 empty] | Heat Treatment | 660 | 10 | Air Cooled |  | Tempered Martensite |  |  | No |  |  |  | 55 | 10 | 10 |  |  | 0.25 | V |  | 100 |  |  | 222.7074 | 227.52 | -90 | 94
19 | SA508 | Reactor Pressure Vessel Steels | 0.21 |  |  |  |  | 3.59 | 1.79 | 0.54 |  |  |  | 93.87 | [10 empty] | Heat Treatment | 660 | 10 | Air Cooled |  | Tempered Martensite |  |  | No |  |  |  | 55 | 10 | 10 |  |  | 0.25 | V |  | 24.92401 |  |  | 235.8079 | 227.52 | -90 | 94
19 | SA508 | Reactor Pressure Vessel Steels | 0.21 |  |  |  |  | 3.59 | 1.79 | 0.54 |  |  |  | 93.87 | [10 empty] | Heat Treatment | 660 | 10 | Air Cooled |  | Tempered Martensite |  |  | No |  |  |  | 55 | 10 | 10 |  |  | 0.25 | V |  | -0.3039514 |  |  | 224.4541 | 227.52 | -90 | 94
19 | SA508 | Reactor Pressure Vessel Steels | 0.21 |  |  |  |  | 3.59 | 1.79 | 0.54 |  |  |  | 93.87 | [10 empty] | Heat Treatment | 660 | 10 | Air Cooled |  | Tempered Martensite |  |  | No |  |  |  | 55 | 10 | 10 |  |  | 0.25 | V |  | -60.18237 |  |  | 167.6856 | 227.52 | -90 | 94
19 | SA508 | Reactor Pressure Vessel Steels | 0.21 |  |  |  |  | 3.59 | 1.79 | 0.54 |  |  |  | 93.87 | [10 empty] | Heat Treatment | 660 | 10 | Air Cooled |  | Tempered Martensite |  |  | No |  |  |  | 55 | 10 | 10 |  |  | 0.25 | V |  | -90.27356 |  |  | 110.4803 | 227.52 | -90 | 94
19 | SA508 | Reactor Pressure Vessel Steels | 0.21 |  |  |  |  | 3.59 | 1.79 | 0.54 |  |  |  | 93.87 | [10 empty] | Heat Treatment | 660 | 10 | Air Cooled |  | Tempered Martensite |  |  | No |  |  |  | 55 | 10 | 10 |  |  | 0.25 | V |  | -105.1672 |  |  | 92.13974 | 227.52 | -90 | 94
19 | SA508 | Reactor Pressure Vessel Steels | 0.21 |  |  |  |  | 3.59 | 1.79 | 0.54 |  |  |  | 93.87 | [10 empty] | Heat Treatment | 660 | 10 | Air Cooled |  | Tempered Martensite |  |  | No |  |  |  | 55 | 10 | 10 |  |  | 0.25 | V |  | -120.0608 |  |  | 54.14847 | 227.52 | -90 | 94
19 | SA508 | Reactor Pressure Vessel Steels | 0.21 |  |  |  |  | 3.59 | 1.79 | 0.54 |  |  |  | 93.87 | [10 empty] | Heat Treatment | 660 | 10 | Air Cooled |  | Tempered Martensite |  |  | No |  |  |  | 55 | 10 | 10 |  |  | 0.25 | V |  | -150.4559 |  |  | 27.9476 | 227.52 | -90 | 94
19 | SA508 | Reactor Pressure Vessel Steels | 0.21 |  |  |  |  | 3.59 | 1.79 | 0.54 |  |  |  | 93.87 | [10 empty] | Heat Treatment | 660 | 10 | Air Cooled |  | Tempered Martensite |  |  | No |  |  |  | 55 | 10 | 10 |  |  | 0.25 | V |  | -196.3526 |  |  | 6.113537 | 227.52 | -90 | 94
19 | SA508 | Reactor Pressure Vessel Steels | 0.22 |  |  |  |  | 2.66 | 1.81 | 0.53 |  |  |  | 94.78 | [10 empty] | Heat Treatment | 660 | 10 | Air Cooled |  | Tempered Martensite |  |  | No |  |  |  | 55 | 10 | 10 |  |  | 0.25 | V |  | 100 |  |  | 317.9039 | 280.77 | -65 | 95
19 | SA508 | Reactor Pressure Vessel Steels | 0.21 |  |  |  |  | 3.59 | 1.79 | 0.54 |  |  |  | 93.87 | [10 empty] | Heat Treatment | 660 | 10 | Air Cooled |  | Tempered Martensite |  |  | No |  |  |  | 55 | 10 | 10 |  |  | 0.25 | V |  | -29.17933 |  |  | 221.8341 | 227.52 | -90 | 94
19 | SA508 | Reactor Pressure Vessel Steels | 0.22 |  |  |  |  | 2.66 | 1.81 | 0.53 |  |  |  | 94.78 | [10 empty] | Heat Treatment | 660 | 10 | Air Cooled |  | Tempered Martensite |  |  | No |  |  |  | 55 | 10 | 10 |  |  | 0.25 | V |  | -0.3039514 |  |  | 270.7424 | 280.77 | -65 | 95
19 | SA508 | Reactor Pressure Vessel Steels | 0.22 |  |  |  |  | 2.66 | 1.81 | 0.53 |  |  |  | 94.78 | [10 empty] | Heat Treatment | 660 | 10 | Air Cooled |  | Tempered Martensite |  |  | No |  |  |  | 55 | 10 | 10 |  |  | 0.25 | V |  | 24.62006 |  |  | 253.7118 | 280.77 | -65 | 95
19 | SA508 | Reactor Pressure Vessel Steels | 0.21 |  |  |  |  | 4.82 | 1.83 | 0.54 |  |  |  | 92.6 | [10 empty] | Heat Treatment | 660 | 10 | Air Cooled |  | Tempered Martensite |  |  | No |  |  |  | 55 | 10 | 10 |  |  | 0.25 | V |  | -29.17933 |  |  | 197.3799 | 203.3 | -121 | 96
19 | SA508 | Reactor Pressure Vessel Steels | 0.21 |  |  |  |  | 4.82 | 1.83 | 0.54 |  |  |  | 92.6 | [10 empty] | Heat Treatment | 660 | 10 | Air Cooled |  | Tempered Martensite |  |  | No |  |  |  | 55 | 10 | 10 |  |  | 0.25 | V |  | 24.92401 |  |  | 201.31 | 203.3 | -121 | 96
19 | SA508 | Reactor Pressure Vessel Steels | 0.22 |  |  |  |  | 2.66 | 1.81 | 0.53 |  |  |  | 94.78 | [10 empty] | Heat Treatment | 660 | 10 | Air Cooled |  | Tempered Martensite |  |  | No |  |  |  | 55 | 10 | 10 |  |  | 0.25 | V |  | -196.0486 |  |  | 4.366812 | 280.77 | -65 | 95
19 | SA508 | Reactor Pressure Vessel Steels | 0.21 |  |  |  |  | 4.82 | 1.83 | 0.54 |  |  |  | 92.6 | [10 empty] | Heat Treatment | 660 | 10 | Air Cooled |  | Tempered Martensite |  |  | No |  |  |  | 55 | 10 | 10 |  |  | 0.25 | V |  | 100 |  |  | 211.7904 | 203.3 | -121 | 96
19 | SA508 | Reactor Pressure Vessel Steels | 0.22 |  |  |  |  | 2.66 | 1.81 | 0.53 |  |  |  | 94.78 | [10 empty] | Heat Treatment | 660 | 10 | Air Cooled |  | Tempered Martensite |  |  | No |  |  |  | 55 | 10 | 10 |  |  | 0.25 | V |  | -90.27356 |  |  | 23.58079 | 280.77 | -65 | 95
19 | SA508 | Reactor Pressure Vessel Steels | 0.22 |  |  |  |  | 2.66 | 1.81 | 0.53 |  |  |  | 94.78 | [10 empty] | Heat Treatment | 660 | 10 | Air Cooled |  | Tempered Martensite |  |  | No |  |  |  | 55 | 10 | 10 |  |  | 0.25 | V |  | -80.24316 |  |  | 36.68122 | 280.77 | -65 | 95
19 | SA508 | Reactor Pressure Vessel Steels | 0.22 |  |  |  |  | 2.66 | 1.81 | 0.53 |  |  |  | 94.78 | [10 empty] | Heat Treatment | 660 | 10 | Air Cooled |  | Tempered Martensite |  |  | No |  |  |  | 55 | 10 | 10 |  |  | 0.25 | V |  | -70.51672 |  |  | 131.441 | 280.77 | -65 | 95
19 | SA508 | Reactor Pressure Vessel Steels | 0.22 |  |  |  |  | 2.66 | 1.81 | 0.53 |  |  |  | 94.78 | [10 empty] | Heat Treatment | 660 | 10 | Air Cooled |  | Tempered Martensite |  |  | No |  |  |  | 55 | 10 | 10 |  |  | 0.25 | V |  | -60.18237 |  |  | 147.5983 | 280.77 | -65 | 95
19 | SA508 | Reactor Pressure Vessel Steels | 0.22 |  |  |  |  | 2.66 | 1.81 | 0.53 |  |  |  | 94.78 | [10 empty] | Heat Treatment | 660 | 10 | Air Cooled |  | Tempered Martensite |  |  | No |  |  |  | 55 | 10 | 10 |  |  | 0.25 | V |  | -120.0608 |  |  | 5.240175 | 280.77 | -65 | 95
20 | SA533B | Reactor Pressure Vessel Steels | 0.22 | 0.23 | 1.37 | 0.009 | 0.015 | 0.59 | 0.18 | 0.6 | 0.35 | 0.008 | 0.01 | 96.2694 |  | 0.0008 | 0.12 | 0.004 | 0.001 | 0.01 | 0.0018 | 0.008 | [10 empty] | No |  |  |  | 55 | 10 | 10 | 2 | 45 | 0.25 | V | ASTM E23-07a | -29.90991 |  |  | 29.81366 | 133.89 | 6.48 | 99
20 | SA533B | Reactor Pressure Vessel Steels | 0.22 | 0.23 | 1.37 | 0.009 | 0.015 | 0.59 | 0.18 | 0.6 | 0.35 | 0.008 | 0.01 | 96.2694 |  | 0.0008 | 0.12 | 0.004 | 0.001 | 0.01 | 0.0018 | 0.008 | [10 empty] | No |  |  |  | 55 | 10 | 10 | 2 | 45 | 0.25 | V | ASTM E23-07a | -53.33333 |  |  | 20.62112 | 133.89 | 6.48 | 99
20 | SA533B | Reactor Pressure Vessel Steels | 0.22 | 0.23 | 1.37 | 0.009 | 0.015 | 0.59 | 0.18 | 0.6 | 0.35 | 0.008 | 0.01 | 96.2694 |  | 0.0008 | 0.12 | 0.004 | 0.001 | 0.01 | 0.0018 | 0.008 | [10 empty] | No |  |  |  | 55 | 10 | 10 | 2 | 45 | 0.25 | V | ASTM E23-07a | -29.90991 |  |  | 28.57143 | 133.89 | 6.48 | 99
20 | SA533B | Reactor Pressure Vessel Steels | 0.22 | 0.23 | 1.37 | 0.009 | 0.015 | 0.59 | 0.18 | 0.6 | 0.35 | 0.008 | 0.01 | 96.2694 |  | 0.0008 | 0.12 | 0.004 | 0.001 | 0.01 | 0.0018 | 0.008 | [10 empty] | No |  |  |  | 55 | 10 | 10 | 2 | 45 | 0.25 | V | ASTM E23-07a | -29.54955 |  |  | 27.57764 | 133.89 | 6.48 | 99
20 | SA533B | Reactor Pressure Vessel Steels | 0.22 | 0.23 | 1.37 | 0.009 | 0.015 | 0.59 | 0.18 | 0.6 | 0.35 | 0.008 | 0.01 | 96.2694 |  | 0.0008 | 0.12 | 0.004 | 0.001 | 0.01 | 0.0018 | 0.008 | [10 empty] | No |  |  |  | 55 | 10 | 10 | 2 | 45 | 0.25 | V | ASTM E23-07a | -30.27027 |  |  | 22.85714 | 133.89 | 6.48 | 99
20 | SA533B | Reactor Pressure Vessel Steels | 0.22 | 0.23 | 1.37 | 0.009 | 0.015 | 0.59 | 0.18 | 0.6 | 0.35 | 0.008 | 0.01 | 96.2694 |  | 0.0008 | 0.12 | 0.004 | 0.001 | 0.01 | 0.0018 | 0.008 | [10 empty] | No |  |  |  | 55 | 10 | 10 | 2 | 45 | 0.25 | V | ASTM E23-07a | -53.33333 |  |  | 16.39752 | 133.89 | 6.48 | 99
20 | SA533B | Reactor Pressure Vessel Steels | 0.22 | 0.23 | 1.37 | 0.009 | 0.015 | 0.59 | 0.18 | 0.6 | 0.35 | 0.008 | 0.01 | 96.2694 |  | 0.0008 | 0.12 | 0.004 | 0.001 | 0.01 | 0.0018 | 0.008 | [10 empty] | No |  |  |  | 55 | 10 | 10 | 2 | 45 | 0.25 | V | ASTM E23-07a | -64.14414 |  |  | 17.8882 | 133.89 | 6.48 | 99
20 | SA533B | Reactor Pressure Vessel Steels | 0.22 | 0.23 | 1.37 | 0.009 | 0.015 | 0.59 | 0.18 | 0.6 | 0.35 | 0.008 | 0.01 | 96.2694 |  | 0.0008 | 0.12 | 0.004 | 0.001 | 0.01 | 0.0018 | 0.008 | [10 empty] | No |  |  |  | 55 | 10 | 10 | 2 | 45 | 0.25 | V | ASTM E23-07a | -63.78378 |  |  | 7.950311 | 133.89 | 6.48 | 99
20 | SA533B | Reactor Pressure Vessel Steels | 0.22 | 0.23 | 1.37 | 0.009 | 0.015 | 0.59 | 0.18 | 0.6 | 0.35 | 0.008 | 0.01 | 96.2694 |  | 0.0008 | 0.12 | 0.004 | 0.001 | 0.01 | 0.0018 | 0.008 | [10 empty] | No |  |  |  | 55 | 10 | 10 | 2 | 45 | 0.25 | V | ASTM E23-07a | -68.82883 |  |  | 6.459627 | 133.89 | 6.48 | 99
20 | SA533B | Reactor Pressure Vessel Steels | 0.22 | 0.23 | 1.37 | 0.009 | 0.015 | 0.59 | 0.18 | 0.6 | 0.35 | 0.008 | 0.01 | 96.2694 |  | 0.0008 | 0.12 | 0.004 | 0.001 | 0.01 | 0.0018 | 0.008 | [10 empty] | No |  |  |  | 55 | 10 | 10 | 2 | 45 | 0.25 | V | ASTM E23-07a | -64.14414 |  |  | 23.10559 | 133.89 | 6.48 | 99
20 | SA533B | Reactor Pressure Vessel Steels | 0.22 | 0.23 | 1.37 | 0.009 | 0.015 | 0.59 | 0.18 | 0.6 | 0.35 | 0.008 | 0.01 | 96.2694 |  | 0.0008 | 0.12 | 0.004 | 0.001 | 0.01 | 0.0018 | 0.008 | [10 empty] | No |  |  |  | 55 | 10 | 10 | 2 | 45 | 0.25 | V | ASTM E23-07a | -74.23423 |  |  | 8.695652 | 133.89 | 6.48 | 99
20 | SA533B | Reactor Pressure Vessel Steels | 0.22 | 0.23 | 1.37 | 0.009 | 0.015 | 0.59 | 0.18 | 0.6 | 0.35 | 0.008 | 0.01 | 96.2694 |  | 0.0008 | 0.12 | 0.004 | 0.001 | 0.01 | 0.0018 | 0.008 | [10 empty] | No |  |  |  | 55 | 10 | 10 | 2 | 45 | 0.25 | V | ASTM E23-07a | -86.12613 |  |  | 4.47205 | 133.89 | 6.48 | 99
20 | SA533B | Reactor Pressure Vessel Steels | 0.22 | 0.23 | 1.37 | 0.009 | 0.015 | 0.59 | 0.18 | 0.6 | 0.35 | 0.008 | 0.01 | 96.2694 |  | 0.0008 | 0.12 | 0.004 | 0.001 | 0.01 | 0.0018 | 0.008 | [10 empty] | No |  |  |  | 55 | 10 | 10 | 2 | 45 | 0.25 | V | ASTM E23-07a | -29.90991 |  |  | 31.0559 | 133.89 | 6.48 | 99
20 | SA533B | Reactor Pressure Vessel Steels | 0.22 | 0.23 | 1.37 | 0.009 | 0.015 | 0.59 | 0.18 | 0.6 | 0.35 | 0.008 | 0.01 | 96.2694 |  | 0.0008 | 0.12 | 0.004 | 0.001 | 0.01 | 0.0018 | 0.008 | [10 empty] | No |  |  |  | 55 | 10 | 10 | 2 | 45 | 0.25 | V | ASTM E23-07a | -63.78378 |  |  | 9.937888 | 133.89 | 6.48 | 99
20 | SA533B | Reactor Pressure Vessel Steels | 0.22 | 0.23 | 1.37 | 0.009 | 0.015 | 0.59 | 0.18 | 0.6 | 0.35 | 0.008 | 0.01 | 96.2694 |  | 0.0008 | 0.12 | 0.004 | 0.001 | 0.01 | 0.0018 | 0.008 | [10 empty] | No |  |  |  | 55 | 10 | 10 | 2 | 45 | 0.25 | V | ASTM E23-07a | -19.45946 |  |  | 29.81366 | 133.89 | 6.48 | 99
20 | SA533B | Reactor Pressure Vessel Steels | 0.22 | 0.23 | 1.37 | 0.009 | 0.015 | 0.59 | 0.18 | 0.6 | 0.35 | 0.008 | 0.01 | 96.2694 |  | 0.0008 | 0.12 | 0.004 | 0.001 | 0.01 | 0.0018 | 0.008 | [10 empty] | No |  |  |  | 55 | 10 | 10 | 2 | 45 | 0.25 | V | ASTM E23-07a | -19.45946 |  |  | 50.18634 | 133.89 | 6.48 | 99
20 | SA533B | Reactor Pressure Vessel Steels | 0.22 | 0.23 | 1.37 | 0.009 | 0.015 | 0.59 | 0.18 | 0.6 | 0.35 | 0.008 | 0.01 | 96.2694 |  | 0.0008 | 0.12 | 0.004 | 0.001 | 0.01 | 0.0018 | 0.008 | [10 empty] | No |  |  |  | 55 | 10 | 10 | 2 | 45 | 0.25 | V | ASTM E23-07a | -47.56757 |  |  | 35.2795 | 133.89 | 6.48 | 99
20 | SA533B | Reactor Pressure Vessel Steels | 0.22 | 0.23 | 1.37 | 0.009 | 0.015 | 0.59 | 0.18 | 0.6 | 0.35 | 0.008 | 0.01 | 96.2694 |  | 0.0008 | 0.12 | 0.004 | 0.001 | 0.01 | 0.0018 | 0.008 | [10 empty] | No |  |  |  | 55 | 10 | 10 | 2 | 45 | 0.25 | V | ASTM E23-07a | -47.92793 |  |  | 44.2236 | 133.89 | 6.48 | 99
20 | SA533B | Reactor Pressure Vessel Steels | 0.22 | 0.23 | 1.37 | 0.009 | 0.015 | 0.59 | 0.18 | 0.6 | 0.35 | 0.008 | 0.01 | 96.2694 |  | 0.0008 | 0.12 | 0.004 | 0.001 | 0.01 | 0.0018 | 0.008 | [10 empty] | No |  |  |  | 55 | 10 | 10 | 2 | 45 | 0.25 | V | ASTM E23-07a | -36.03604 |  |  | 36.52174 | 133.89 | 6.48 | 99
20 | SA533B | Reactor Pressure Vessel Steels | 0.22 | 0.23 | 1.37 | 0.009 | 0.015 | 0.59 | 0.18 | 0.6 | 0.35 | 0.008 | 0.01 | 96.2694 |  | 0.0008 | 0.12 | 0.004 | 0.001 | 0.01 | 0.0018 | 0.008 | [10 empty] | No |  |  |  | 55 | 10 | 10 | 2 | 45 | 0.25 | V | ASTM E23-07a | -36.03604 |  |  | 39.50311 | 133.89 | 6.48 | 99
20 | SA533B | Reactor Pressure Vessel Steels | 0.22 | 0.23 | 1.37 | 0.009 | 0.015 | 0.59 | 0.18 | 0.6 | 0.35 | 0.008 | 0.01 | 96.2694 |  | 0.0008 | 0.12 | 0.004 | 0.001 | 0.01 | 0.0018 | 0.008 | [10 empty] | No |  |  |  | 55 | 10 | 10 | 2 | 45 | 0.25 | V | ASTM E23-07a | -30.63063 |  |  | 38.75776 | 133.89 | 6.48 | 99
20 | SA533B | Reactor Pressure Vessel Steels | 0.22 | 0.23 | 1.37 | 0.009 | 0.015 | 0.59 | 0.18 | 0.6 | 0.35 | 0.008 | 0.01 | 96.2694 |  | 0.0008 | 0.12 | 0.004 | 0.001 | 0.01 | 0.0018 | 0.008 | [10 empty] | No |  |  |  | 55 | 10 | 10 | 2 | 45 | 0.25 | V | ASTM E23-07a | -2.522523 |  |  | 43.97516 | 133.89 | 6.48 | 99
20 | SA533B | Reactor Pressure Vessel Steels | 0.22 | 0.23 | 1.37 | 0.009 | 0.015 | 0.59 | 0.18 | 0.6 | 0.35 | 0.008 | 0.01 | 96.2694 |  | 0.0008 | 0.12 | 0.004 | 0.001 | 0.01 | 0.0018 | 0.008 | [10 empty] | No |  |  |  | 55 | 10 | 10 | 2 | 45 | 0.25 | V | ASTM E23-07a | -2.522523 |  |  | 45.96273 | 133.89 | 6.48 | 99
20 | SA533B | Reactor Pressure Vessel Steels | 0.22 | 0.23 | 1.37 | 0.009 | 0.015 | 0.59 | 0.18 | 0.6 | 0.35 | 0.008 | 0.01 | 96.2694 |  | 0.0008 | 0.12 | 0.004 | 0.001 | 0.01 | 0.0018 | 0.008 | [10 empty] | No |  |  |  | 55 | 10 | 10 | 2 | 45 | 0.25 | V | ASTM E23-07a | -19.81982 |  |  | 43.72671 | 133.89 | 6.48 | 99
20 | SA533B | Reactor Pressure Vessel Steels | 0.22 | 0.23 | 1.37 | 0.009 | 0.015 | 0.59 | 0.18 | 0.6 | 0.35 | 0.008 | 0.01 | 96.2694 |  | 0.0008 | 0.12 | 0.004 | 0.001 | 0.01 | 0.0018 | 0.008 | [10 empty] | No |  |  |  | 55 | 10 | 10 | 2 | 45 | 0.25 | V | ASTM E23-07a | -30.27027 |  |  | 55.40373 | 133.89 | 6.48 | 99
20 | SA533B | Reactor Pressure Vessel Steels | 0.22 | 0.23 | 1.37 | 0.009 | 0.015 | 0.59 | 0.18 | 0.6 | 0.35 | 0.008 | 0.01 | 96.2694 |  | 0.0008 | 0.12 | 0.004 | 0.001 | 0.01 | 0.0018 | 0.008 | [10 empty] | No |  |  |  | 55 | 10 | 10 | 2 | 45 | 0.25 | V | ASTM E23-07a | -102.7027 |  |  | 7.453416 | 133.89 | 6.48 | 99
20 | SA533B | Reactor Pressure Vessel Steels | 0.22 | 0.23 | 1.37 | 0.009 | 0.015 | 0.59 | 0.18 | 0.6 | 0.35 | 0.008 | 0.01 | 96.2694 |  | 0.0008 | 0.12 | 0.004 | 0.001 | 0.01 | 0.0018 | 0.008 | [10 empty] | No |  |  |  | 55 | 10 | 10 | 2 | 45 | 0.25 | V | ASTM E23-07a | -19.45946 |  |  | 52.17391 | 133.89 | 6.48 | 99
20 | SA533B | Reactor Pressure Vessel Steels | 0.22 | 0.23 | 1.37 | 0.009 | 0.015 | 0.59 | 0.18 | 0.6 | 0.35 | 0.008 | 0.01 | 96.2694 |  | 0.0008 | 0.12 | 0.004 | 0.001 | 0.01 | 0.0018 | 0.008 | [10 empty] | No |  |  |  | 55 | 10 | 10 | 2 | 45 | 0.25 | V | ASTM E23-07a | -14.05405 |  |  | 62.6087 | 133.89 | 6.48 | 99
20 | SA533B | Reactor Pressure Vessel Steels | 0.22 | 0.23 | 1.37 | 0.009 | 0.015 | 0.59 | 0.18 | 0.6 | 0.35 | 0.008 | 0.01 | 96.2694 |  | 0.0008 | 0.12 | 0.004 | 0.001 | 0.01 | 0.0018 | 0.008 | [10 empty] | No |  |  |  | 55 | 10 | 10 | 2 | 45 | 0.25 | V | ASTM E23-07a | -14.05405 |  |  | 59.87578 | 133.89 | 6.48 | 99
20 | SA533B | Reactor Pressure Vessel Steels | 0.22 | 0.23 | 1.37 | 0.009 | 0.015 | 0.59 | 0.18 | 0.6 | 0.35 | 0.008 | 0.01 | 96.2694 |  | 0.0008 | 0.12 | 0.004 | 0.001 | 0.01 | 0.0018 | 0.008 | [10 empty] | No |  |  |  | 55 | 10 | 10 | 2 | 45 | 0.25 | V | ASTM E23-07a | 2.882883 |  |  | 50.68323 | 133.89 | 6.48 | 99
20 | SA533B | Reactor Pressure Vessel Steels | 0.22 | 0.23 | 1.37 | 0.009 | 0.015 | 0.59 | 0.18 | 0.6 | 0.35 | 0.008 | 0.01 | 96.2694 |  | 0.0008 | 0.12 | 0.004 | 0.001 | 0.01 | 0.0018 | 0.008 | [10 empty] | No |  |  |  | 55 | 10 | 10 | 2 | 45 | 0.25 | V | ASTM E23-07a | -47.56757 |  |  | 33.54037 | 133.89 | 6.48 | 99
20 | SA533B | Reactor Pressure Vessel Steels | 0.22 | 0.23 | 1.37 | 0.009 | 0.015 | 0.59 | 0.18 | 0.6 | 0.35 | 0.008 | 0.01 | 96.2694 |  | 0.0008 | 0.12 | 0.004 | 0.001 | 0.01 | 0.0018 | 0.008 | [10 empty] | No |  |  |  | 55 | 10 | 10 | 2 | 45 | 0.25 | V | ASTM E23-07a | -130.4505 |  |  | 6.708075 | 133.89 | 6.48 | 99
20 | SA533B | Reactor Pressure Vessel Steels | 0.22 | 0.23 | 1.37 | 0.009 | 0.015 | 0.59 | 0.18 | 0.6 | 0.35 | 0.008 | 0.01 | 96.2694 |  | 0.0008 | 0.12 | 0.004 | 0.001 | 0.01 | 0.0018 | 0.008 | [10 empty] | No |  |  |  | 55 | 10 | 10 | 2 | 45 | 0.25 | V | ASTM E23-07a | -47.20721 |  | Reconstituted specimen | 22.6087 | 133.89 | 6.48 | 99
20 | SA533B | Reactor Pressure Vessel Steels | 0.22 | 0.23 | 1.37 | 0.009 | 0.015 | 0.59 | 0.18 | 0.6 | 0.35 | 0.008 | 0.01 | 96.2694 |  | 0.0008 | 0.12 | 0.004 | 0.001 | 0.01 | 0.0018 | 0.008 | [10 empty] | No |  |  |  | 55 | 10 | 10 | 2 | 45 | 0.25 | V | ASTM E23-07a | -156.7568 |  |  | 3.975155 | 133.89 | 6.48 | 99
20 | SA508 | Reactor Pressure Vessel Steels | 0.22 | 0.23 | 1.37 | 0.009 | 0.015 | 0.59 | 0.18 | 0.6 | 0.35 | 0.008 | 0.01 | 96.2694 |  | 0.0008 | 0.12 | 0.004 | 0.001 | 0.01 | 0.0018 | 0.008 | [10 empty] | No |  |  |  | 55 | 10 | 10 | 2 | 45 | 0.25 | V | ASTM E23-07a | -22.17459 |  | Reconstituted specimen | 11.21751 | 55.1 | 77 | 100
20 | SA508 | Reactor Pressure Vessel Steels | 0.22 | 0.23 | 1.37 | 0.009 | 0.015 | 0.59 | 0.18 | 0.6 | 0.35 | 0.008 | 0.01 | 96.2694 |  | 0.0008 | 0.12 | 0.004 | 0.001 | 0.01 | 0.0018 | 0.008 | [10 empty] | No |  |  |  | 55 | 10 | 10 | 2 | 45 | 0.25 | V | ASTM E23-07a | 20.30398 |  | Reconstituted specimen | 28.18057 | 55.1 | 77 | 100
20 | SA508 | Reactor Pressure Vessel Steels | 0.22 | 0.23 | 1.37 | 0.009 | 0.015 | 0.59 | 0.18 | 0.6 | 0.35 | 0.008 | 0.01 | 96.2694 |  | 0.0008 | 0.12 | 0.004 | 0.001 | 0.01 | 0.0018 | 0.008 | [10 empty] | No |  |  |  | 55 | 10 | 10 | 2 | 45 | 0.25 | V | ASTM E23-07a | 37.841 |  | Reconstituted specimen | 29.54856 | 55.1 | 77 | 100
20 | SA508 | Reactor Pressure Vessel Steels | 0.22 | 0.23 | 1.37 | 0.009 | 0.015 | 0.59 | 0.18 | 0.6 | 0.35 | 0.008 | 0.01 | 96.2694 |  | 0.0008 | 0.12 | 0.004 | 0.001 | 0.01 | 0.0018 | 0.008 | [10 empty] | No |  |  |  | 55 | 10 | 10 | 2 | 45 | 0.25 | V | ASTM E23-07a | 70.18706 |  | Reconstituted specimen | 35.15732 | 55.1 | 77 | 100
20 | SA508 | Reactor Pressure Vessel Steels | 0.22 | 0.23 | 1.37 | 0.009 | 0.015 | 0.59 | 0.18 | 0.6 | 0.35 | 0.008 | 0.01 | 96.2694 |  | 0.0008 | 0.12 | 0.004 | 0.001 | 0.01 | 0.0018 | 0.008 | [10 empty] | No |  |  |  | 55 | 10 | 10 | 2 | 45 | 0.25 | V | ASTM E23-07a | 113.0553 |  | Reconstituted specimen | 63.20109 | 55.1 | 77 | 100
20 | SA508 | Reactor Pressure Vessel Steels | 0.22 | 0.23 | 1.37 | 0.009 | 0.015 | 0.59 | 0.18 | 0.6 | 0.35 | 0.008 | 0.01 | 96.2694 |  | 0.0008 | 0.12 | 0.004 | 0.001 | 0.01 | 0.0018 | 0.008 | [10 empty] | No |  |  |  | 55 | 10 | 10 | 2 | 45 | 0.25 | V | ASTM E23-07a | 205.0273 |  | Reconstituted specimen | 59.78112 | 55.1 | 77 | 100
20 | SA508 | Reactor Pressure Vessel Steels | 0.22 | 0.23 | 1.37 | 0.009 | 0.015 | 0.59 | 0.18 | 0.6 | 0.35 | 0.008 | 0.01 | 96.2694 |  | 0.0008 | 0.12 | 0.004 | 0.001 | 0.01 | 0.0018 | 0.008 | [10 empty] | No |  |  |  | 55 | 10 | 10 | 2 | 45 | 0.25 | V | ASTM E23-07a | -19.0569 |  |  | 7.52394 | 55.1 | 77 | 100
20 | SA508 | Reactor Pressure Vessel Steels | 0.22 | 0.23 | 1.37 | 0.009 | 0.015 | 0.59 | 0.18 | 0.6 | 0.35 | 0.008 | 0.01 | 96.2694 |  | 0.0008 | 0.12 | 0.004 | 0.001 | 0.01 | 0.0018 | 0.008 | [10 empty] | No |  |  |  | 55 | 10 | 10 | 2 | 45 | 0.25 | V | ASTM E23-07a | 20.69369 |  |  | 12.0383 | 55.1 | 77 | 100
20 | SA508 | Reactor Pressure Vessel Steels | 0.22 | 0.23 | 1.37 | 0.009 | 0.015 | 0.59 | 0.18 | 0.6 | 0.35 | 0.008 | 0.01 | 96.2694 |  | 0.0008 | 0.12 | 0.004 | 0.001 | 0.01 | 0.0018 | 0.008 | [10 empty] | No |  |  |  | 55 | 10 | 10 | 2 | 45 | 0.25 | V | ASTM E23-07a | 65.51052 |  |  | 28.18057 | 55.1 | 77 | 100
20 | SA508 | Reactor Pressure Vessel Steels | 0.22 | 0.23 | 1.37 | 0.009 | 0.015 | 0.59 | 0.18 | 0.6 | 0.35 | 0.008 | 0.01 | 96.2694 |  | 0.0008 | 0.12 | 0.004 | 0.001 | 0.01 | 0.0018 | 0.008 | [10 empty] | No |  |  |  | 55 | 10 | 10 | 2 | 45 | 0.25 | V | ASTM E23-07a | 80.31956 |  |  | 39.80848 | 55.1 | 77 | 100
20 | SA508 | Reactor Pressure Vessel Steels | 0.22 | 0.23 | 1.37 | 0.009 | 0.015 | 0.59 | 0.18 | 0.6 | 0.35 | 0.008 | 0.01 | 96.2694 |  | 0.0008 | 0.12 | 0.004 | 0.001 | 0.01 | 0.0018 | 0.008 | [10 empty] | No |  |  |  | 55 | 10 | 10 | 2 | 45 | 0.25 | V | ASTM E23-07a | 93.56976 |  |  | 56.49795 | 55.1 | 77 | 100
20 | SA508 | Reactor Pressure Vessel Steels | 0.22 | 0.23 | 1.37 | 0.009 | 0.015 | 0.59 | 0.18 | 0.6 | 0.35 | 0.008 | 0.01 | 96.2694 |  | 0.0008 | 0.12 | 0.004 | 0.001 | 0.01 | 0.0018 | 0.008 | [10 empty] | No |  |  |  | 55 | 10 | 10 | 2 | 45 | 0.25 | V | ASTM E23-07a | 106.82 |  |  | 49.11081 | 55.1 | 77 | 100
20 | SA508 | Reactor Pressure Vessel Steels | 0.22 | 0.23 | 1.37 | 0.009 | 0.015 | 0.59 | 0.18 | 0.6 | 0.35 | 0.008 | 0.01 | 96.2694 |  | 0.0008 | 0.12 | 0.004 | 0.001 | 0.01 | 0.0018 | 0.008 | [10 empty] | No |  |  |  | 55 | 10 | 10 | 2 | 45 | 0.25 | V | ASTM E23-07a | 149.2985 |  |  | 60.32832 | 55.1 | 77 | 100
20 | SA508 | Reactor Pressure Vessel Steels | 0.22 | 0.23 | 1.37 | 0.009 | 0.015 | 0.59 | 0.18 | 0.6 | 0.35 | 0.008 | 0.01 | 96.2694 |  | 0.0008 | 0.12 | 0.004 | 0.001 | 0.01 | 0.0018 | 0.008 | [10 empty] | No |  |  |  | 55 | 10 | 10 | 2 | 45 | 0.25 | V | ASTM E23-07a | 134.8792 |  |  | 64.97948 | 55.1 | 77 | 100
20 | SA508 | Reactor Pressure Vessel Steels | 0.22 | 0.23 | 1.37 | 0.009 | 0.015 | 0.59 | 0.18 | 0.6 | 0.35 | 0.008 | 0.01 | 96.2694 |  | 0.0008 | 0.12 | 0.004 | 0.001 | 0.01 | 0.0018 | 0.008 | [10 empty] | No |  |  |  | 55 | 10 | 10 | 2 | 45 | 0.25 | V | ASTM E23-07a | 163.3281 |  |  | 72.22982 | 55.1 | 77 | 100
20 | SA508 | Reactor Pressure Vessel Steels | 0.22 | 0.23 | 1.37 | 0.009 | 0.015 | 0.59 | 0.18 | 0.6 | 0.35 | 0.008 | 0.01 | 96.2694 |  | 0.0008 | 0.12 | 0.004 | 0.001 | 0.01 | 0.0018 | 0.008 | [10 empty] | No |  |  |  | 55 | 10 | 10 | 2 | 45 | 0.25 | V | ASTM E23-07a | 181.2549 |  |  | 70.17784 | 55.1 | 77 | 100
20 | SA508 | Reactor Pressure Vessel Steels | 0.22 | 0.23 | 1.37 | 0.009 | 0.015 | 0.59 | 0.18 | 0.6 | 0.35 | 0.008 | 0.01 | 96.2694 |  | 0.0008 | 0.12 | 0.004 | 0.001 | 0.01 | 0.0018 | 0.008 | [10 empty] | No |  |  |  | 55 | 10 | 10 | 2 | 45 | 0.25 | V | ASTM E23-07a | 204.6376 |  |  | 61.55951 | 55.1 | 77 | 100
20 | SA533B | Reactor Pressure Vessel Steels | 0.22 | 0.23 | 1.37 | 0.009 | 0.015 | 0.59 | 0.18 | 0.6 | 0.35 | 0.008 | 0.01 | 96.2694 |  | 0.0008 | 0.12 | 0.004 | 0.001 | 0.01 | 0.0018 | 0.008 | [10 empty] | No |  |  |  | 55 | 10 | 10 | 2 | 45 | 0.25 | V | ASTM E23-07a | 219.0991 |  | Reconstituted specimen | 130.6832 | 133.89 | 6.48 | 99
20 | SA533B | Reactor Pressure Vessel Steels | 0.22 | 0.23 | 1.37 | 0.009 | 0.015 | 0.59 | 0.18 | 0.6 | 0.35 | 0.008 | 0.01 | 96.2694 |  | 0.0008 | 0.12 | 0.004 | 0.001 | 0.01 | 0.0018 | 0.008 | [10 empty] | No |  |  |  | 55 | 10 | 10 | 2 | 45 | 0.25 | V | ASTM E23-07a | 70.99099 |  | Reconstituted specimen | 133.913 | 133.89 | 6.48 | 99
20 | SA533B | Reactor Pressure Vessel Steels | 0.22 | 0.23 | 1.37 | 0.009 | 0.015 | 0.59 | 0.18 | 0.6 | 0.35 | 0.008 | 0.01 | 96.2694 |  | 0.0008 | 0.12 | 0.004 | 0.001 | 0.01 | 0.0018 | 0.008 | [10 empty] | No |  |  |  | 55 | 10 | 10 | 2 | 45 | 0.25 | V | ASTM E23-07a | 54.05405 |  | Reconstituted specimen | 130.4348 | 133.89 | 6.48 | 99
20 | SA533B | Reactor Pressure Vessel Steels | 0.22 | 0.23 | 1.37 | 0.009 | 0.015 | 0.59 | 0.18 | 0.6 | 0.35 | 0.008 | 0.01 | 96.2694 |  | 0.0008 | 0.12 | 0.004 | 0.001 | 0.01 | 0.0018 | 0.008 | [10 empty] | No |  |  |  | 55 | 10 | 10 | 2 | 45 | 0.25 | V | ASTM E23-07a | 36.3964 |  | Reconstituted specimen | 109.5652 | 133.89 | 6.48 | 99
20 | SA533B | Reactor Pressure Vessel Steels | 0.22 | 0.23 | 1.37 | 0.009 | 0.015 | 0.59 | 0.18 | 0.6 | 0.35 | 0.008 | 0.01 | 96.2694 |  | 0.0008 | 0.12 | 0.004 | 0.001 | 0.01 | 0.0018 | 0.008 | [10 empty] | No |  |  |  | 55 | 10 | 10 | 2 | 45 | 0.25 | V | ASTM E23-07a | 25.94595 |  | Reconstituted specimen | 96.89441 | 133.89 | 6.48 | 99
20 | SA533B | Reactor Pressure Vessel Steels | 0.22 | 0.23 | 1.37 | 0.009 | 0.015 | 0.59 | 0.18 | 0.6 | 0.35 | 0.008 | 0.01 | 96.2694 |  | 0.0008 | 0.12 | 0.004 | 0.001 | 0.01 | 0.0018 | 0.008 | [10 empty] | No |  |  |  | 55 | 10 | 10 | 2 | 45 | 0.25 | V | ASTM E23-07a | 8.288288 |  | Reconstituted specimen | 65.34161 | 133.89 | 6.48 | 99
20 | SA533B | Reactor Pressure Vessel Steels | 0.22 | 0.23 | 1.37 | 0.009 | 0.015 | 0.59 | 0.18 | 0.6 | 0.35 | 0.008 | 0.01 | 96.2694 |  | 0.0008 | 0.12 | 0.004 | 0.001 | 0.01 | 0.0018 | 0.008 | [10 empty] | No |  |  |  | 55 | 10 | 10 | 2 | 45 | 0.25 | V | ASTM E23-07a | -130.4505 |  |  | 4.223602 | 133.89 | 6.48 | 99
20 | SA533B | Reactor Pressure Vessel Steels | 0.22 | 0.23 | 1.37 | 0.009 | 0.015 | 0.59 | 0.18 | 0.6 | 0.35 | 0.008 | 0.01 | 96.2694 |  | 0.0008 | 0.12 | 0.004 | 0.001 | 0.01 | 0.0018 | 0.008 | [10 empty] | No |  |  |  | 55 | 10 | 10 | 2 | 45 | 0.25 | V | ASTM E23-07a | 2.882883 |  | Reconstituted specimen | 62.1118 | 133.89 | 6.48 | 99
20 | SA533B | Reactor Pressure Vessel Steels | 0.22 | 0.23 | 1.37 | 0.009 | 0.015 | 0.59 | 0.18 | 0.6 | 0.35 | 0.008 | 0.01 | 96.2694 |  | 0.0008 | 0.12 | 0.004 | 0.001 | 0.01 | 0.0018 | 0.008 | [10 empty] | No |  |  |  | 55 | 10 | 10 | 2 | 45 | 0.25 | V | ASTM E23-07a | -30.27027 |  | Reconstituted specimen | 34.78261 | 133.89 | 6.48 | 99
20 | SA533B | Reactor Pressure Vessel Steels | 0.22 | 0.23 | 1.37 | 0.009 | 0.015 | 0.59 | 0.18 | 0.6 | 0.35 | 0.008 | 0.01 | 96.2694 |  | 0.0008 | 0.12 | 0.004 | 0.001 | 0.01 | 0.0018 | 0.008 | [10 empty] | No |  |  |  | 55 | 10 | 10 | 2 | 45 | 0.25 | V | ASTM E23-07a | -2.522523 |  |  | 50.93168 | 133.89 | 6.48 | 99
20 | SA533B | Reactor Pressure Vessel Steels | 0.22 | 0.23 | 1.37 | 0.009 | 0.015 | 0.59 | 0.18 | 0.6 | 0.35 | 0.008 | 0.01 | 96.2694 |  | 0.0008 | 0.12 | 0.004 | 0.001 | 0.01 | 0.0018 | 0.008 | [10 empty] | No |  |  |  | 55 | 10 | 10 | 2 | 45 | 0.25 | V | ASTM E23-07a | -78.1982 |  | Reconstituted specimen | 7.950311 | 133.89 | 6.48 | 99
20 | SA533B | Reactor Pressure Vessel Steels | 0.22 | 0.23 | 1.37 | 0.009 | 0.015 | 0.59 | 0.18 | 0.6 | 0.35 | 0.008 | 0.01 | 96.2694 |  | 0.0008 | 0.12 | 0.004 | 0.001 | 0.01 | 0.0018 | 0.008 | [10 empty] | No |  |  |  | 55 | 10 | 10 | 2 | 45 | 0.25 | V | ASTM E23-07a | -63.78378 |  | Reconstituted specimen | 42.48447 | 133.89 | 6.48 | 99
20 | SA508 | Reactor Pressure Vessel Steels | 0.22 | 0.23 | 1.37 | 0.009 | 0.015 | 0.59 | 0.18 | 0.6 | 0.35 | 0.008 | 0.01 | 96.2694 |  | 0.0008 | 0.12 | 0.004 | 0.001 | 0.01 | 0.0018 | 0.008 | [10 empty] | No |  |  |  | 55 | 10 | 10 | 2 | 45 | 0.25 | V | ASTM E23-07a | 261.9252 |  |  | 59.91792 | 55.1 | 77 | 100
20 | SA508 | Reactor Pressure Vessel Steels | 0.22 | 0.23 | 1.37 | 0.009 | 0.015 | 0.59 | 0.18 | 0.6 | 0.35 | 0.008 | 0.01 | 96.2694 |  | 0.0008 | 0.12 | 0.004 | 0.001 | 0.01 | 0.0018 | 0.008 | [10 empty] | No |  |  |  | 55 | 10 | 10 | 2 | 45 | 0.25 | V | ASTM E23-07a | 234.2557 |  |  | 63.74829 | 55.1 | 77 | 100
20 | SA533B | Reactor Pressure Vessel Steels | 0.22 | 0.23 | 1.37 | 0.009 | 0.015 | 0.59 | 0.18 | 0.6 | 0.35 | 0.008 | 0.01 | 96.2694 |  | 0.0008 | 0.12 | 0.004 | 0.001 | 0.01 | 0.0018 | 0.008 | [10 empty] | No |  |  |  | 55 | 10 | 10 | 2 | 45 | 0.25 | V | ASTM E23-07a | -13.69369 |  | Reconstituted specimen | 47.20497 | 133.89 | 6.48 | 99
20 | SA533B | Reactor Pressure Vessel Steels | 0.22 | 0.23 | 1.37 | 0.009 | 0.015 | 0.59 | 0.18 | 0.6 | 0.35 | 0.008 | 0.01 | 96.2694 |  | 0.0008 | 0.12 | 0.004 | 0.001 | 0.01 | 0.0018 | 0.008 | [10 empty] | No |  |  |  | 55 | 10 | 10 | 2 | 45 | 0.25 | V | ASTM E23-07a | -2.522523 |  |  | 55.65217 | 133.89 | 6.48 | 99
20 | SA508 | Reactor Pressure Vessel Steels | 0.22 | 0.23 | 1.37 | 0.009 | 0.015 | 0.59 | 0.18 | 0.6 | 0.35 | 0.008 | 0.01 | 96.2694 |  | 0.0008 | 0.12 | 0.004 | 0.001 | 0.01 | 0.0018 | 0.008 | [10 empty] | No |  |  |  | 55 | 10 | 10 | 2 | 45 | 0.25 | V | ASTM E23-07a | 121.2393 |  |  | 48.15321 | 55.1 | 77 | 100
20 | SA533B | Reactor Pressure Vessel Steels | 0.22 | 0.23 | 1.37 | 0.009 | 0.015 | 0.59 | 0.18 | 0.6 | 0.35 | 0.008 | 0.01 | 96.2694 |  | 0.0008 | 0.12 | 0.004 | 0.001 | 0.01 | 0.0018 | 0.008 | [10 empty] | No |  |  |  | 55 | 10 | 10 | 2 | 45 | 0.25 | V | ASTM E23-07a | 2.882883 |  |  | 57.63975 | 133.89 | 6.48 | 99
20 | SA533B | Reactor Pressure Vessel Steels | 0.22 | 0.23 | 1.37 | 0.009 | 0.015 | 0.59 | 0.18 | 0.6 | 0.35 | 0.008 | 0.01 | 96.2694 |  | 0.0008 | 0.12 | 0.004 | 0.001 | 0.01 | 0.0018 | 0.008 | [10 empty] | No |  |  |  | 55 | 10 | 10 | 2 | 45 | 0.25 | V | ASTM E23-07a | 37.11712 |  |  | 135.4037 | 133.89 | 6.48 | 99
20 | SA533B | Reactor Pressure Vessel Steels | 0.22 | 0.23 | 1.37 | 0.009 | 0.015 | 0.59 | 0.18 | 0.6 | 0.35 | 0.008 | 0.01 | 96.2694 |  | 0.0008 | 0.12 | 0.004 | 0.001 | 0.01 | 0.0018 | 0.008 | [10 empty] | No |  |  |  | 55 | 10 | 10 | 2 | 45 | 0.25 | V | ASTM E23-07a | 42.52252 |  |  | 142.1118 | 133.89 | 6.48 | 99
20 | SA533B | Reactor Pressure Vessel Steels | 0.22 | 0.23 | 1.37 | 0.009 | 0.015 | 0.59 | 0.18 | 0.6 | 0.35 | 0.008 | 0.01 | 96.2694 |  | 0.0008 | 0.12 | 0.004 | 0.001 | 0.01 | 0.0018 | 0.008 | [10 empty] | No |  |  |  | 55 | 10 | 10 | 2 | 45 | 0.25 | V | ASTM E23-07a | 48.64865 |  |  | 141.8634 | 133.89 | 6.48 | 99
20 | SA533B | Reactor Pressure Vessel Steels | 0.22 | 0.23 | 1.37 | 0.009 | 0.015 | 0.59 | 0.18 | 0.6 | 0.35 | 0.008 | 0.01 | 96.2694 |  | 0.0008 | 0.12 | 0.004 | 0.001 | 0.01 | 0.0018 | 0.008 | [10 empty] | No |  |  |  | 55 | 10 | 10 | 2 | 45 | 0.25 | V | ASTM E23-07a | 54.05405 |  |  | 140.3727 | 133.89 | 6.48 | 99
20 | SA533B | Reactor Pressure Vessel Steels | 0.22 | 0.23 | 1.37 | 0.009 | 0.015 | 0.59 | 0.18 | 0.6 | 0.35 | 0.008 | 0.01 | 96.2694 |  | 0.0008 | 0.12 | 0.004 | 0.001 | 0.01 | 0.0018 | 0.008 | [10 empty] | No |  |  |  | 55 | 10 | 10 | 2 | 45 | 0.25 | V | ASTM E23-07a | 64.86486 |  |  | 141.8634 | 133.89 | 6.48 | 99
20 | SA533B | Reactor Pressure Vessel Steels | 0.22 | 0.23 | 1.37 | 0.009 | 0.015 | 0.59 | 0.18 | 0.6 | 0.35 | 0.008 | 0.01 | 96.2694 |  | 0.0008 | 0.12 | 0.004 | 0.001 | 0.01 | 0.0018 | 0.008 | [10 empty] | No |  |  |  | 55 | 10 | 10 | 2 | 45 | 0.25 | V | ASTM E23-07a | 64.86486 |  |  | 145.0932 | 133.89 | 6.48 | 99
20 | SA533B | Reactor Pressure Vessel Steels | 0.22 | 0.23 | 1.37 | 0.009 | 0.015 | 0.59 | 0.18 | 0.6 | 0.35 | 0.008 | 0.01 | 96.2694 |  | 0.0008 | 0.12 | 0.004 | 0.001 | 0.01 | 0.0018 | 0.008 | [10 empty] | No |  |  |  | 55 | 10 | 10 | 2 | 45 | 0.25 | V | ASTM E23-07a | 70.63063 |  |  | 150.3106 | 133.89 | 6.48 | 99
20 | SA533B | Reactor Pressure Vessel Steels | 0.22 | 0.23 | 1.37 | 0.009 | 0.015 | 0.59 | 0.18 | 0.6 | 0.35 | 0.008 | 0.01 | 96.2694 |  | 0.0008 | 0.12 | 0.004 | 0.001 | 0.01 | 0.0018 | 0.008 | [10 empty] | No |  |  |  | 55 | 10 | 10 | 2 | 45 | 0.25 | V | ASTM E23-07a | 70.99099 |  |  | 139.3789 | 133.89 | 6.48 | 99
20 | SA533B | Reactor Pressure Vessel Steels | 0.22 | 0.23 | 1.37 | 0.009 | 0.015 | 0.59 | 0.18 | 0.6 | 0.35 | 0.008 | 0.01 | 96.2694 |  | 0.0008 | 0.12 | 0.004 | 0.001 | 0.01 | 0.0018 | 0.008 | [10 empty] | No |  |  |  | 55 | 10 | 10 | 2 | 45 | 0.25 | V | ASTM E23-07a | 82.16216 |  |  | 136.646 | 133.89 | 6.48 | 99
20 | SA533B | Reactor Pressure Vessel Steels | 0.22 | 0.23 | 1.37 | 0.009 | 0.015 | 0.59 | 0.18 | 0.6 | 0.35 | 0.008 | 0.01 | 96.2694 |  | 0.0008 | 0.12 | 0.004 | 0.001 | 0.01 | 0.0018 | 0.008 | [10 empty] | No |  |  |  | 55 | 10 | 10 | 2 | 45 | 0.25 | V | ASTM E23-07a | 93.33333 |  |  | 147.5776 | 133.89 | 6.48 | 99
20 | SA533B | Reactor Pressure Vessel Steels | 0.22 | 0.23 | 1.37 | 0.009 | 0.015 | 0.59 | 0.18 | 0.6 | 0.35 | 0.008 | 0.01 | 96.2694 |  | 0.0008 | 0.12 | 0.004 | 0.001 | 0.01 | 0.0018 | 0.008 | [10 empty] | No |  |  |  | 55 | 10 | 10 | 2 | 45 | 0.25 | V | ASTM E23-07a | 99.81982 |  |  | 150.3106 | 133.89 | 6.48 | 99
20 | SA533B | Reactor Pressure Vessel Steels | 0.22 | 0.23 | 1.37 | 0.009 | 0.015 | 0.59 | 0.18 | 0.6 | 0.35 | 0.008 | 0.01 | 96.2694 |  | 0.0008 | 0.12 | 0.004 | 0.001 | 0.01 | 0.0018 | 0.008 | [10 empty] | No |  |  |  | 55 | 10 | 10 | 2 | 45 | 0.25 | V | ASTM E23-07a | 99.0991 |  |  | 149.0683 | 133.89 | 6.48 | 99
20 | SA533B | Reactor Pressure Vessel Steels | 0.22 | 0.23 | 1.37 | 0.009 | 0.015 | 0.59 | 0.18 | 0.6 | 0.35 | 0.008 | 0.01 | 96.2694 |  | 0.0008 | 0.12 | 0.004 | 0.001 | 0.01 | 0.0018 | 0.008 | [10 empty] | No |  |  |  | 55 | 10 | 10 | 2 | 45 | 0.25 | V | ASTM E23-07a | 99.0991 |  |  | 143.354 | 133.89 | 6.48 | 99
20 | SA533B | Reactor Pressure Vessel Steels | 0.22 | 0.23 | 1.37 | 0.009 | 0.015 | 0.59 | 0.18 | 0.6 | 0.35 | 0.008 | 0.01 | 96.2694 |  | 0.0008 | 0.12 | 0.004 | 0.001 | 0.01 | 0.0018 | 0.008 | [10 empty] | No |  |  |  | 55 | 10 | 10 | 2 | 45 | 0.25 | V | ASTM E23-07a | 93.33333 |  |  | 138.1366 | 133.89 | 6.48 | 99
20 | SA533B | Reactor Pressure Vessel Steels | 0.22 | 0.23 | 1.37 | 0.009 | 0.015 | 0.59 | 0.18 | 0.6 | 0.35 | 0.008 | 0.01 | 96.2694 |  | 0.0008 | 0.12 | 0.004 | 0.001 | 0.01 | 0.0018 | 0.008 | [10 empty] | No |  |  |  | 55 | 10 | 10 | 2 | 45 | 0.25 | V | ASTM E23-07a | 99.81982 |  |  | 128.4472 | 133.89 | 6.48 | 99
20 | SA533B | Reactor Pressure Vessel Steels | 0.22 | 0.23 | 1.37 | 0.009 | 0.015 | 0.59 | 0.18 | 0.6 | 0.35 | 0.008 | 0.01 | 96.2694 |  | 0.0008 | 0.12 | 0.004 | 0.001 | 0.01 | 0.0018 | 0.008 | [10 empty] | No |  |  |  | 55 | 10 | 10 | 2 | 45 | 0.25 | V | ASTM E23-07a | 99.45946 |  |  | 131.1801 | 133.89 | 6.48 | 99
20 | SA533B | Reactor Pressure Vessel Steels | 0.22 | 0.23 | 1.37 | 0.009 | 0.015 | 0.59 | 0.18 | 0.6 | 0.35 | 0.008 | 0.01 | 96.2694 |  | 0.0008 | 0.12 | 0.004 | 0.001 | 0.01 | 0.0018 | 0.008 | [10 empty] | No |  |  |  | 55 | 10 | 10 | 2 | 45 | 0.25 | V | ASTM E23-07a | 121.4414 |  |  | 137.8882 | 133.89 | 6.48 | 99
20 | SA533B | Reactor Pressure Vessel Steels | 0.22 | 0.23 | 1.37 | 0.009 | 0.015 | 0.59 | 0.18 | 0.6 | 0.35 | 0.008 | 0.01 | 96.2694 |  | 0.0008 | 0.12 | 0.004 | 0.001 | 0.01 | 0.0018 | 0.008 | [10 empty] | No |  |  |  | 55 | 10 | 10 | 2 | 45 | 0.25 | V | ASTM E23-07a | 2.882883 |  |  | 54.40994 | 133.89 | 6.48 | 99
20 | SA533B | Reactor Pressure Vessel Steels | 0.22 | 0.23 | 1.37 | 0.009 | 0.015 | 0.59 | 0.18 | 0.6 | 0.35 | 0.008 | 0.01 | 96.2694 |  | 0.0008 | 0.12 | 0.004 | 0.001 | 0.01 | 0.0018 | 0.008 | [10 empty] | No |  |  |  | 55 | 10 | 10 | 2 | 45 | 0.25 | V | ASTM E23-07a | 219.0991 |  |  | 154.7826 | 133.89 | 6.48 | 99
20 | SA533B | Reactor Pressure Vessel Steels | 0.22 | 0.23 | 1.37 | 0.009 | 0.015 | 0.59 | 0.18 | 0.6 | 0.35 | 0.008 | 0.01 | 96.2694 |  | 0.0008 | 0.12 | 0.004 | 0.001 | 0.01 | 0.0018 | 0.008 | [10 empty] | No |  |  |  | 55 | 10 | 10 | 2 | 45 | 0.25 | V | ASTM E23-07a | 219.4595 |  |  | 142.8571 | 133.89 | 6.48 | 99
20 | SA533B | Reactor Pressure Vessel Steels | 0.22 | 0.23 | 1.37 | 0.009 | 0.015 | 0.59 | 0.18 | 0.6 | 0.35 | 0.008 | 0.01 | 96.2694 |  | 0.0008 | 0.12 | 0.004 | 0.001 | 0.01 | 0.0018 | 0.008 | [10 empty] | No |  |  |  | 55 | 10 | 10 | 2 | 45 | 0.25 | V | ASTM E23-07a | 219.4595 |  |  | 134.6584 | 133.89 | 6.48 | 99
20 | SA533B | Reactor Pressure Vessel Steels | 0.22 | 0.23 | 1.37 | 0.009 | 0.015 | 0.59 | 0.18 | 0.6 | 0.35 | 0.008 | 0.01 | 96.2694 |  | 0.0008 | 0.12 | 0.004 | 0.001 | 0.01 | 0.0018 | 0.008 | [10 empty] | No |  |  |  | 55 | 10 | 10 | 2 | 45 | 0.25 | V | ASTM E23-07a | 219.4595 |  |  | 138.3851 | 133.89 | 6.48 | 99
20 | SA533B | Reactor Pressure Vessel Steels | 0.22 | 0.23 | 1.37 | 0.009 | 0.015 | 0.59 | 0.18 | 0.6 | 0.35 | 0.008 | 0.01 | 96.2694 |  | 0.0008 | 0.12 | 0.004 | 0.001 | 0.01 | 0.0018 | 0.008 | [10 empty] | No |  |  |  | 55 | 10 | 10 | 2 | 45 | 0.25 | V | ASTM E23-07a | 149.1892 |  |  | 123.4783 | 133.89 | 6.48 | 99
20 | SA533B | Reactor Pressure Vessel Steels | 0.22 | 0.23 | 1.37 | 0.009 | 0.015 | 0.59 | 0.18 | 0.6 | 0.35 | 0.008 | 0.01 | 96.2694 |  | 0.0008 | 0.12 | 0.004 | 0.001 | 0.01 | 0.0018 | 0.008 | [10 empty] | No |  |  |  | 55 | 10 | 10 | 2 | 45 | 0.25 | V | ASTM E23-07a | 47.92793 |  |  | 126.4596 | 133.89 | 6.48 | 99
20 | SA533B | Reactor Pressure Vessel Steels | 0.22 | 0.23 | 1.37 | 0.009 | 0.015 | 0.59 | 0.18 | 0.6 | 0.35 | 0.008 | 0.01 | 96.2694 |  | 0.0008 | 0.12 | 0.004 | 0.001 | 0.01 | 0.0018 | 0.008 | [10 empty] | No |  |  |  | 55 | 10 | 10 | 2 | 45 | 0.25 | V | ASTM E23-07a | 149.1892 |  |  | 132.9193 | 133.89 | 6.48 | 99
20 | SA533B | Reactor Pressure Vessel Steels | 0.22 | 0.23 | 1.37 | 0.009 | 0.015 | 0.59 | 0.18 | 0.6 | 0.35 | 0.008 | 0.01 | 96.2694 |  | 0.0008 | 0.12 | 0.004 | 0.001 | 0.01 | 0.0018 | 0.008 | [10 empty] | No |  |  |  | 55 | 10 | 10 | 2 | 45 | 0.25 | V | ASTM E23-07a | 149.1892 |  |  | 140.3727 | 133.89 | 6.48 | 99
20 | SA533B | Reactor Pressure Vessel Steels | 0.22 | 0.23 | 1.37 | 0.009 | 0.015 | 0.59 | 0.18 | 0.6 | 0.35 | 0.008 | 0.01 | 96.2694 |  | 0.0008 | 0.12 | 0.004 | 0.001 | 0.01 | 0.0018 | 0.008 | [10 empty] | No |  |  |  | 55 | 10 | 10 | 2 | 45 | 0.25 | V | ASTM E23-07a | 149.1892 |  |  | 141.8634 | 133.89 | 6.48 | 99
20 | SA533B | Reactor Pressure Vessel Steels | 0.22 | 0.23 | 1.37 | 0.009 | 0.015 | 0.59 | 0.18 | 0.6 | 0.35 | 0.008 | 0.01 | 96.2694 |  | 0.0008 | 0.12 | 0.004 | 0.001 | 0.01 | 0.0018 | 0.008 | [10 empty] | No |  |  |  | 55 | 10 | 10 | 2 | 45 | 0.25 | V | ASTM E23-07a | 149.1892 |  |  | 143.354 | 133.89 | 6.48 | 99
20 | SA533B | Reactor Pressure Vessel Steels | 0.22 | 0.23 | 1.37 | 0.009 | 0.015 | 0.59 | 0.18 | 0.6 | 0.35 | 0.008 | 0.01 | 96.2694 |  | 0.0008 | 0.12 | 0.004 | 0.001 | 0.01 | 0.0018 | 0.008 | [10 empty] | No |  |  |  | 55 | 10 | 10 | 2 | 45 | 0.25 | V | ASTM E23-07a | 149.1892 |  |  | 151.3043 | 133.89 | 6.48 | 99
20 | SA533B | Reactor Pressure Vessel Steels | 0.22 | 0.23 | 1.37 | 0.009 | 0.015 | 0.59 | 0.18 | 0.6 | 0.35 | 0.008 | 0.01 | 96.2694 |  | 0.0008 | 0.12 | 0.004 | 0.001 | 0.01 | 0.0018 | 0.008 | [10 empty] | No |  |  |  | 55 | 10 | 10 | 2 | 45 | 0.25 | V | ASTM E23-07a | 149.1892 |  |  | 152.5466 | 133.89 | 6.48 | 99
20 | SA533B | Reactor Pressure Vessel Steels | 0.22 | 0.23 | 1.37 | 0.009 | 0.015 | 0.59 | 0.18 | 0.6 | 0.35 | 0.008 | 0.01 | 96.2694 |  | 0.0008 | 0.12 | 0.004 | 0.001 | 0.01 | 0.0018 | 0.008 | [10 empty] | No |  |  |  | 55 | 10 | 10 | 2 | 45 | 0.25 | V | ASTM E23-07a | 121.4414 |  |  | 139.6273 | 133.89 | 6.48 | 99
20 | SA533B | Reactor Pressure Vessel Steels | 0.22 | 0.23 | 1.37 | 0.009 | 0.015 | 0.59 | 0.18 | 0.6 | 0.35 | 0.008 | 0.01 | 96.2694 |  | 0.0008 | 0.12 | 0.004 | 0.001 | 0.01 | 0.0018 | 0.008 | [10 empty] | No |  |  |  | 55 | 10 | 10 | 2 | 45 | 0.25 | V | ASTM E23-07a | 149.1892 |  |  | 134.9068 | 133.89 | 6.48 | 99
20 | SA533B | Reactor Pressure Vessel Steels | 0.22 | 0.23 | 1.37 | 0.009 | 0.015 | 0.59 | 0.18 | 0.6 | 0.35 | 0.008 | 0.01 | 96.2694 |  | 0.0008 | 0.12 | 0.004 | 0.001 | 0.01 | 0.0018 | 0.008 | [10 empty] | No |  |  |  | 55 | 10 | 10 | 2 | 45 | 0.25 | V | ASTM E23-07a | 31.35135 |  |  | 120.9938 | 133.89 | 6.48 | 99
20 | SA533B | Reactor Pressure Vessel Steels | 0.22 | 0.23 | 1.37 | 0.009 | 0.015 | 0.59 | 0.18 | 0.6 | 0.35 | 0.008 | 0.01 | 96.2694 |  | 0.0008 | 0.12 | 0.004 | 0.001 | 0.01 | 0.0018 | 0.008 | [10 empty] | No |  |  |  | 55 | 10 | 10 | 2 | 45 | 0.25 | V | ASTM E23-07a | 82.16216 |  |  | 146.5839 | 133.89 | 6.48 | 99
20 | SA533B | Reactor Pressure Vessel Steels | 0.22 | 0.23 | 1.37 | 0.009 | 0.015 | 0.59 | 0.18 | 0.6 | 0.35 | 0.008 | 0.01 | 96.2694 |  | 0.0008 | 0.12 | 0.004 | 0.001 | 0.01 | 0.0018 | 0.008 | [10 empty] | No |  |  |  | 55 | 10 | 10 | 2 | 45 | 0.25 | V | ASTM E23-07a | 48.28829 |  |  | 116.5217 | 133.89 | 6.48 | 99
20 | SA533B | Reactor Pressure Vessel Steels | 0.22 | 0.23 | 1.37 | 0.009 | 0.015 | 0.59 | 0.18 | 0.6 | 0.35 | 0.008 | 0.01 | 96.2694 |  | 0.0008 | 0.12 | 0.004 | 0.001 | 0.01 | 0.0018 | 0.008 | [10 empty] | No |  |  |  | 55 | 10 | 10 | 2 | 45 | 0.25 | V | ASTM E23-07a | 24.5045 |  |  | 75.52795 | 133.89 | 6.48 | 99
20 | SA533B | Reactor Pressure Vessel Steels | 0.22 | 0.23 | 1.37 | 0.009 | 0.015 | 0.59 | 0.18 | 0.6 | 0.35 | 0.008 | 0.01 | 96.2694 |  | 0.0008 | 0.12 | 0.004 | 0.001 | 0.01 | 0.0018 | 0.008 | [10 empty] | No |  |  |  | 55 | 10 | 10 | 2 | 45 | 0.25 | V | ASTM E23-07a | 25.94595 |  |  | 77.76398 | 133.89 | 6.48 | 99
20 | SA533B | Reactor Pressure Vessel Steels | 0.22 | 0.23 | 1.37 | 0.009 | 0.015 | 0.59 | 0.18 | 0.6 | 0.35 | 0.008 | 0.01 | 96.2694 |  | 0.0008 | 0.12 | 0.004 | 0.001 | 0.01 | 0.0018 | 0.008 | [10 empty] | No |  |  |  | 55 | 10 | 10 | 2 | 45 | 0.25 | V | ASTM E23-07a | 24.5045 |  |  | 82.73292 | 133.89 | 6.48 | 99
20 | SA533B | Reactor Pressure Vessel Steels | 0.22 | 0.23 | 1.37 | 0.009 | 0.015 | 0.59 | 0.18 | 0.6 | 0.35 | 0.008 | 0.01 | 96.2694 |  | 0.0008 | 0.12 | 0.004 | 0.001 | 0.01 | 0.0018 | 0.008 | [10 empty] | No |  |  |  | 55 | 10 | 10 | 2 | 45 | 0.25 | V | ASTM E23-07a | 26.30631 |  |  | 80.99379 | 133.89 | 6.48 | 99
20 | SA533B | Reactor Pressure Vessel Steels | 0.22 | 0.23 | 1.37 | 0.009 | 0.015 | 0.59 | 0.18 | 0.6 | 0.35 | 0.008 | 0.01 | 96.2694 |  | 0.0008 | 0.12 | 0.004 | 0.001 | 0.01 | 0.0018 | 0.008 | [10 empty] | No |  |  |  | 55 | 10 | 10 | 2 | 45 | 0.25 | V | ASTM E23-07a | 20.54054 |  |  | 82.73292 | 133.89 | 6.48 | 99
20 | SA533B | Reactor Pressure Vessel Steels | 0.22 | 0.23 | 1.37 | 0.009 | 0.015 | 0.59 | 0.18 | 0.6 | 0.35 | 0.008 | 0.01 | 96.2694 |  | 0.0008 | 0.12 | 0.004 | 0.001 | 0.01 | 0.0018 | 0.008 | [10 empty] | No |  |  |  | 55 | 10 | 10 | 2 | 45 | 0.25 | V | ASTM E23-07a | 25.94595 |  |  | 86.21118 | 133.89 | 6.48 | 99
20 | SA533B | Reactor Pressure Vessel Steels | 0.22 | 0.23 | 1.37 | 0.009 | 0.015 | 0.59 | 0.18 | 0.6 | 0.35 | 0.008 | 0.01 | 96.2694 |  | 0.0008 | 0.12 | 0.004 | 0.001 | 0.01 | 0.0018 | 0.008 | [10 empty] | No |  |  |  | 55 | 10 | 10 | 2 | 45 | 0.25 | V | ASTM E23-07a | 25.94595 |  |  | 73.04348 | 133.89 | 6.48 | 99
20 | SA533B | Reactor Pressure Vessel Steels | 0.22 | 0.23 | 1.37 | 0.009 | 0.015 | 0.59 | 0.18 | 0.6 | 0.35 | 0.008 | 0.01 | 96.2694 |  | 0.0008 | 0.12 | 0.004 | 0.001 | 0.01 | 0.0018 | 0.008 | [10 empty] | No |  |  |  | 55 | 10 | 10 | 2 | 45 | 0.25 | V | ASTM E23-07a | 24.86486 |  |  | 84.96894 | 133.89 | 6.48 | 99
20 | SA533B | Reactor Pressure Vessel Steels | 0.22 | 0.23 | 1.37 | 0.009 | 0.015 | 0.59 | 0.18 | 0.6 | 0.35 | 0.008 | 0.01 | 96.2694 |  | 0.0008 | 0.12 | 0.004 | 0.001 | 0.01 | 0.0018 | 0.008 | [10 empty] | No |  |  |  | 55 | 10 | 10 | 2 | 45 | 0.25 | V | ASTM E23-07a | 25.58559 |  |  | 93.41615 | 133.89 | 6.48 | 99
20 | SA533B | Reactor Pressure Vessel Steels | 0.22 | 0.23 | 1.37 | 0.009 | 0.015 | 0.59 | 0.18 | 0.6 | 0.35 | 0.008 | 0.01 | 96.2694 |  | 0.0008 | 0.12 | 0.004 | 0.001 | 0.01 | 0.0018 | 0.008 | [10 empty] | No |  |  |  | 55 | 10 | 10 | 2 | 45 | 0.25 | V | ASTM E23-07a | 20.18018 |  |  | 129.1925 | 133.89 | 6.48 | 99
20 | SA533B | Reactor Pressure Vessel Steels | 0.22 | 0.23 | 1.37 | 0.009 | 0.015 | 0.59 | 0.18 | 0.6 | 0.35 | 0.008 | 0.01 | 96.2694 |  | 0.0008 | 0.12 | 0.004 | 0.001 | 0.01 | 0.0018 | 0.008 | [10 empty] | No |  |  |  | 55 | 10 | 10 | 2 | 45 | 0.25 | V | ASTM E23-07a | 2.882883 |  |  | 72.04969 | 133.89 | 6.48 | 99
20 | SA533B | Reactor Pressure Vessel Steels | 0.22 | 0.23 | 1.37 | 0.009 | 0.015 | 0.59 | 0.18 | 0.6 | 0.35 | 0.008 | 0.01 | 96.2694 |  | 0.0008 | 0.12 | 0.004 | 0.001 | 0.01 | 0.0018 | 0.008 | [10 empty] | No |  |  |  | 55 | 10 | 10 | 2 | 45 | 0.25 | V | ASTM E23-07a | -2.162162 |  |  | 74.28571 | 133.89 | 6.48 | 99
20 | SA533B | Reactor Pressure Vessel Steels | 0.22 | 0.23 | 1.37 | 0.009 | 0.015 | 0.59 | 0.18 | 0.6 | 0.35 | 0.008 | 0.01 | 96.2694 |  | 0.0008 | 0.12 | 0.004 | 0.001 | 0.01 | 0.0018 | 0.008 | [10 empty] | No |  |  |  | 55 | 10 | 10 | 2 | 45 | 0.25 | V | ASTM E23-07a | 2.522523 |  |  | 68.57143 | 133.89 | 6.48 | 99
20 | SA533B | Reactor Pressure Vessel Steels | 0.22 | 0.23 | 1.37 | 0.009 | 0.015 | 0.59 | 0.18 | 0.6 | 0.35 | 0.008 | 0.01 | 96.2694 |  | 0.0008 | 0.12 | 0.004 | 0.001 | 0.01 | 0.0018 | 0.008 | [10 empty] | No |  |  |  | 55 | 10 | 10 | 2 | 45 | 0.25 | V | ASTM E23-07a | 13.69369 |  |  | 63.10559 | 133.89 | 6.48 | 99
20 | SA533B | Reactor Pressure Vessel Steels | 0.22 | 0.23 | 1.37 | 0.009 | 0.015 | 0.59 | 0.18 | 0.6 | 0.35 | 0.008 | 0.01 | 96.2694 |  | 0.0008 | 0.12 | 0.004 | 0.001 | 0.01 | 0.0018 | 0.008 | [10 empty] | No |  |  |  | 55 | 10 | 10 | 2 | 45 | 0.25 | V | ASTM E23-07a | 24.5045 |  |  | 89.44099 | 133.89 | 6.48 | 99
20 | SA533B | Reactor Pressure Vessel Steels | 0.22 | 0.23 | 1.37 | 0.009 | 0.015 | 0.59 | 0.18 | 0.6 | 0.35 | 0.008 | 0.01 | 96.2694 |  | 0.0008 | 0.12 | 0.004 | 0.001 | 0.01 | 0.0018 | 0.008 | [10 empty] | No |  |  |  | 55 | 10 | 10 | 2 | 45 | 0.25 | V | ASTM E23-07a | 14.05405 |  |  | 71.5528 | 133.89 | 6.48 | 99
20 | SA533B | Reactor Pressure Vessel Steels | 0.22 | 0.23 | 1.37 | 0.009 | 0.015 | 0.59 | 0.18 | 0.6 | 0.35 | 0.008 | 0.01 | 96.2694 |  | 0.0008 | 0.12 | 0.004 | 0.001 | 0.01 | 0.0018 | 0.008 | [10 empty] | No |  |  |  | 55 | 10 | 10 | 2 | 45 | 0.25 | V | ASTM E23-07a | 47.92793 |  |  | 83.97516 | 133.89 | 6.48 | 99
20 | SA533B | Reactor Pressure Vessel Steels | 0.22 | 0.23 | 1.37 | 0.009 | 0.015 | 0.59 | 0.18 | 0.6 | 0.35 | 0.008 | 0.01 | 96.2694 |  | 0.0008 | 0.12 | 0.004 | 0.001 | 0.01 | 0.0018 | 0.008 | [10 empty] | No |  |  |  | 55 | 10 | 10 | 2 | 45 | 0.25 | V | ASTM E23-07a | 8.648649 |  |  | 80 | 133.89 | 6.48 | 99
20 | SA533B | Reactor Pressure Vessel Steels | 0.22 | 0.23 | 1.37 | 0.009 | 0.015 | 0.59 | 0.18 | 0.6 | 0.35 | 0.008 | 0.01 | 96.2694 |  | 0.0008 | 0.12 | 0.004 | 0.001 | 0.01 | 0.0018 | 0.008 | [10 empty] | No |  |  |  | 55 | 10 | 10 | 2 | 45 | 0.25 | V | ASTM E23-07a | 48.28829 |  |  | 114.5342 | 133.89 | 6.48 | 99
20 | SA533B | Reactor Pressure Vessel Steels | 0.22 | 0.23 | 1.37 | 0.009 | 0.015 | 0.59 | 0.18 | 0.6 | 0.35 | 0.008 | 0.01 | 96.2694 |  | 0.0008 | 0.12 | 0.004 | 0.001 | 0.01 | 0.0018 | 0.008 | [10 empty] | No |  |  |  | 55 | 10 | 10 | 2 | 45 | 0.25 | V | ASTM E23-07a | 8.648649 |  |  | 77.76398 | 133.89 | 6.48 | 99
20 | SA533B | Reactor Pressure Vessel Steels | 0.22 | 0.23 | 1.37 | 0.009 | 0.015 | 0.59 | 0.18 | 0.6 | 0.35 | 0.008 | 0.01 | 96.2694 |  | 0.0008 | 0.12 | 0.004 | 0.001 | 0.01 | 0.0018 | 0.008 | [10 empty] | No |  |  |  | 55 | 10 | 10 | 2 | 45 | 0.25 | V | ASTM E23-07a | 48.28829 |  |  | 112.2981 | 133.89 | 6.48 | 99
20 | SA533B | Reactor Pressure Vessel Steels | 0.22 | 0.23 | 1.37 | 0.009 | 0.015 | 0.59 | 0.18 | 0.6 | 0.35 | 0.008 | 0.01 | 96.2694 |  | 0.0008 | 0.12 | 0.004 | 0.001 | 0.01 | 0.0018 | 0.008 | [10 empty] | No |  |  |  | 55 | 10 | 10 | 2 | 45 | 0.25 | V | ASTM E23-07a | 31.71171 |  |  | 110.0621 | 133.89 | 6.48 | 99
20 | SA533B | Reactor Pressure Vessel Steels | 0.22 | 0.23 | 1.37 | 0.009 | 0.015 | 0.59 | 0.18 | 0.6 | 0.35 | 0.008 | 0.01 | 96.2694 |  | 0.0008 | 0.12 | 0.004 | 0.001 | 0.01 | 0.0018 | 0.008 | [10 empty] | No |  |  |  | 55 | 10 | 10 | 2 | 45 | 0.25 | V | ASTM E23-07a | 25.22523 |  |  | 113.0435 | 133.89 | 6.48 | 99
20 | SA533B | Reactor Pressure Vessel Steels | 0.22 | 0.23 | 1.37 | 0.009 | 0.015 | 0.59 | 0.18 | 0.6 | 0.35 | 0.008 | 0.01 | 96.2694 |  | 0.0008 | 0.12 | 0.004 | 0.001 | 0.01 | 0.0018 | 0.008 | [10 empty] | No |  |  |  | 55 | 10 | 10 | 2 | 45 | 0.25 | V | ASTM E23-07a | 2.522523 |  |  | 97.8882 | 133.89 | 6.48 | 99
20 | SA533B | Reactor Pressure Vessel Steels | 0.22 | 0.23 | 1.37 | 0.009 | 0.015 | 0.59 | 0.18 | 0.6 | 0.35 | 0.008 | 0.01 | 96.2694 |  | 0.0008 | 0.12 | 0.004 | 0.001 | 0.01 | 0.0018 | 0.008 | [10 empty] | No |  |  |  | 55 | 10 | 10 | 2 | 45 | 0.25 | V | ASTM E23-07a | 2.522523 |  |  | 93.41615 | 133.89 | 6.48 | 99
20 | SA533B | Reactor Pressure Vessel Steels | 0.22 | 0.23 | 1.37 | 0.009 | 0.015 | 0.59 | 0.18 | 0.6 | 0.35 | 0.008 | 0.01 | 96.2694 |  | 0.0008 | 0.12 | 0.004 | 0.001 | 0.01 | 0.0018 | 0.008 | [10 empty] | No |  |  |  | 55 | 10 | 10 | 2 | 45 | 0.25 | V | ASTM E23-07a | 42.16216 |  |  | 110.559 | 133.89 | 6.48 | 99
20 | SA533B | Reactor Pressure Vessel Steels | 0.22 | 0.23 | 1.37 | 0.009 | 0.015 | 0.59 | 0.18 | 0.6 | 0.35 | 0.008 | 0.01 | 96.2694 |  | 0.0008 | 0.12 | 0.004 | 0.001 | 0.01 | 0.0018 | 0.008 | [10 empty] | No |  |  |  | 55 | 10 | 10 | 2 | 45 | 0.25 | V | ASTM E23-07a | 2.882883 |  |  | 84.96894 | 133.89 | 6.48 | 99
20 | SA533B | Reactor Pressure Vessel Steels | 0.22 | 0.23 | 1.37 | 0.009 | 0.015 | 0.59 | 0.18 | 0.6 | 0.35 | 0.008 | 0.01 | 96.2694 |  | 0.0008 | 0.12 | 0.004 | 0.001 | 0.01 | 0.0018 | 0.008 | [10 empty] | No |  |  |  | 55 | 10 | 10 | 2 | 45 | 0.25 | V | ASTM E23-07a | 14.05405 |  |  | 85.21739 | 133.89 | 6.48 | 99
20 | SA533B | Reactor Pressure Vessel Steels | 0.22 | 0.23 | 1.37 | 0.009 | 0.015 | 0.59 | 0.18 | 0.6 | 0.35 | 0.008 | 0.01 | 96.2694 |  | 0.0008 | 0.12 | 0.004 | 0.001 | 0.01 | 0.0018 | 0.008 | [10 empty] | No |  |  |  | 55 | 10 | 10 | 2 | 45 | 0.25 | V | ASTM E23-07a | 14.41441 |  |  | 80.99379 | 133.89 | 6.48 | 99
20 | SA533B | Reactor Pressure Vessel Steels | 0.22 | 0.23 | 1.37 | 0.009 | 0.015 | 0.59 | 0.18 | 0.6 | 0.35 | 0.008 | 0.01 | 96.2694 |  | 0.0008 | 0.12 | 0.004 | 0.001 | 0.01 | 0.0018 | 0.008 | [10 empty] | No |  |  |  | 55 | 10 | 10 | 2 | 45 | 0.25 | V | ASTM E23-07a | 14.05405 |  |  | 78.75776 | 133.89 | 6.48 | 99
20 | SA533B | Reactor Pressure Vessel Steels | 0.22 | 0.23 | 1.37 | 0.009 | 0.015 | 0.59 | 0.18 | 0.6 | 0.35 | 0.008 | 0.01 | 96.2694 |  | 0.0008 | 0.12 | 0.004 | 0.001 | 0.01 | 0.0018 | 0.008 | [10 empty] | No |  |  |  | 55 | 10 | 10 | 2 | 45 | 0.25 | V | ASTM E23-07a | 14.05405 |  |  | 75.7764 | 133.89 | 6.48 | 99
20 | SA533B | Reactor Pressure Vessel Steels | 0.22 | 0.23 | 1.37 | 0.009 | 0.015 | 0.59 | 0.18 | 0.6 | 0.35 | 0.008 | 0.01 | 96.2694 |  | 0.0008 | 0.12 | 0.004 | 0.001 | 0.01 | 0.0018 | 0.008 | [10 empty] | No |  |  |  | 55 | 10 | 10 | 2 | 45 | 0.25 | V | ASTM E23-07a | 14.05405 |  |  | 88.4472 | 133.89 | 6.48 | 99
21 | SA508 | Reactor Pressure Vessel Steels | 0.19 | 0.26 | 1.27 |  |  | 0.38 | 0.22 | 0.08 | 0.02 |  |  | 97.482 |  |  | 0.05 | 0.048 | [14 empty] | No |  |  |  | 55 | 10 | 10 |  |  | 0.25 | V | ASTM E23 | 59.73597 | T-L |  | 351.0204 | 441.6 | -18 | 103
21 | SA508 | Reactor Pressure Vessel Steels | 0.19 | 0.26 | 1.27 |  |  | 0.38 | 0.22 | 0.08 | 0.02 |  |  | 97.482 |  |  | 0.05 | 0.048 | [14 empty] | No |  |  |  | 55 | 10 | 10 |  |  | 0.25 | V | ASTM E23 | -90.09901 | T-L |  | 5.102041 | 441.6 | -18 | 103
21 | SA508 | Reactor Pressure Vessel Steels | 0.19 | 0.26 | 1.27 |  |  | 0.38 | 0.22 | 0.08 | 0.02 |  |  | 97.482 |  |  | 0.05 | 0.048 | [14 empty] | No |  |  |  | 55 | 10 | 10 |  |  | 0.25 | V | ASTM E23 | 39.93399 | T-L |  | 342.8571 | 441.6 | -18 | 103
21 | SA508 | Reactor Pressure Vessel Steels | 0.19 | 0.26 | 1.27 |  |  | 0.38 | 0.22 | 0.08 | 0.02 |  |  | 97.482 |  |  | 0.05 | 0.048 | [14 empty] | No |  |  |  | 55 | 10 | 10 |  |  | 0.25 | V | ASTM E23 | 17.82178 | T-L |  | 261.2245 | 441.6 | -18 | 103
21 | SA508 | Reactor Pressure Vessel Steels | 0.19 | 0.26 | 1.27 |  |  | 0.38 | 0.22 | 0.08 | 0.02 |  |  | 97.482 |  |  | 0.05 | 0.048 | [14 empty] | No |  |  |  | 55 | 10 | 10 |  |  | 0.25 | V | ASTM E23 | -20.13201 | T-L |  | 237.2449 | 441.6 | -18 | 103
21 | SA508 | Reactor Pressure Vessel Steels | 0.19 | 0.26 | 1.27 |  |  | 0.38 | 0.22 | 0.08 | 0.02 |  |  | 97.482 |  |  | 0.05 | 0.048 | [14 empty] | No |  |  |  | 55 | 10 | 10 |  |  | 0.25 | V | ASTM E23 | -0.330033 | T-L |  | 179.0816 | 441.6 | -18 | 103
21 | SA508 | Reactor Pressure Vessel Steels | 0.19 | 0.26 | 1.27 |  |  | 0.38 | 0.22 | 0.08 | 0.02 |  |  | 97.482 |  |  | 0.05 | 0.048 | [14 empty] | No |  |  |  | 55 | 10 | 10 |  |  | 0.25 | V | ASTM E23 | -40.26403 | T-L |  | 126.0204 | 441.6 | -18 | 103
21 | SA508 | Reactor Pressure Vessel Steels | 0.19 | 0.26 | 1.27 |  |  | 0.38 | 0.22 | 0.08 | 0.02 |  |  | 97.482 |  |  | 0.05 | 0.048 | [14 empty] | No |  |  |  | 55 | 10 | 10 |  |  | 0.25 | V | ASTM E23 | -60.39604 | T-L |  | 61.22449 | 441.6 | -18 | 103
21 | SA508 | Reactor Pressure Vessel Steels | 0.19 | 0.26 | 1.27 |  |  | 0.38 | 0.22 | 0.08 | 0.02 |  |  | 97.482 |  |  | 0.05 | 0.048 | [14 empty] | No |  |  |  | 55 | 10 | 10 |  |  | 0.25 | V | ASTM E23 | -70.29703 | T-L |  | 21.42857 | 441.6 | -18 | 103
21 | SA508 | Reactor Pressure Vessel Steels | 0.19 | 0.26 | 1.27 |  |  | 0.38 | 0.22 | 0.08 | 0.02 |  |  | 97.482 |  |  | 0.05 | 0.048 | [14 empty] | No |  |  |  | 55 | 10 | 10 |  |  | 0.25 | V | ASTM E23 | -100 | T-L |  | 4.591837 | 441.6 | -18 | 103
21 | SA508 | Reactor Pressure Vessel Steels | 0.19 | 0.26 | 1.27 |  |  | 0.38 | 0.22 | 0.08 | 0.02 |  |  | 97.482 |  |  | 0.05 | 0.048 | [6 empty] | Intercritical Heat Treatment | 725 | 6 | [5 empty] | No |  |  |  | 55 | 10 | 10 |  |  | 0.25 | V | ASTM E23 | -60.39604 | T-L |  | 170.4082 | 328.96 | -65 | 104
21 | SA508 | Reactor Pressure Vessel Steels | 0.19 | 0.26 | 1.27 |  |  | 0.38 | 0.22 | 0.08 | 0.02 |  |  | 97.482 |  |  | 0.05 | 0.048 | [6 empty] | Intercritical Heat Treatment | 725 | 6 | [5 empty] | No |  |  |  | 55 | 10 | 10 |  |  | 0.25 | V | ASTM E23 | -5.684342e-14 | T-L |  | 401.5306 | 328.96 | -65 | 104
21 | SA508 | Reactor Pressure Vessel Steels | 0.19 | 0.26 | 1.27 |  |  | 0.38 | 0.22 | 0.08 | 0.02 |  |  | 97.482 |  |  | 0.05 | 0.048 | [6 empty] | Intercritical Heat Treatment | 725 | 6 | [5 empty] | No |  |  |  | 55 | 10 | 10 |  |  | 0.25 | V | ASTM E23 | -20.46205 | T-L |  | 387.2449 | 328.96 | -65 | 104
21 | SA508 | Reactor Pressure Vessel Steels | 0.19 | 0.26 | 1.27 |  |  | 0.38 | 0.22 | 0.08 | 0.02 |  |  | 97.482 |  |  | 0.05 | 0.048 | [6 empty] | Intercritical Heat Treatment | 725 | 6 | [5 empty] | No |  |  |  | 55 | 10 | 10 |  |  | 0.25 | V | ASTM E23 | -40.26403 | T-L |  | 321.9388 | 328.96 | -65 | 104
21 | SA508 | Reactor Pressure Vessel Steels | 0.19 | 0.26 | 1.27 |  |  | 0.38 | 0.22 | 0.08 | 0.02 |  |  | 97.482 |  |  | 0.05 | 0.048 | [6 empty] | Intercritical Heat Treatment | 725 | 6 | [5 empty] | No |  |  |  | 55 | 10 | 10 |  |  | 0.25 | V | ASTM E23 | -50.16502 | T-L |  | 347.449 | 328.96 | -65 | 104
21 | SA508 | Reactor Pressure Vessel Steels | 0.19 | 0.26 | 1.27 |  |  | 0.38 | 0.22 | 0.08 | 0.02 |  |  | 97.482 |  |  | 0.05 | 0.048 | [6 empty] | Intercritical Heat Treatment | 725 | 6 | [5 empty] | No |  |  |  | 55 | 10 | 10 |  |  | 0.25 | V | ASTM E23 | -60.72607 | T-L |  | 371.4286 | 328.96 | -65 | 104
21 | SA508 | Reactor Pressure Vessel Steels | 0.19 | 0.26 | 1.27 |  |  | 0.38 | 0.22 | 0.08 | 0.02 |  |  | 97.482 |  |  | 0.05 | 0.048 | [6 empty] | Intercritical Heat Treatment | 725 | 6 | [5 empty] | No |  |  |  | 55 | 10 | 10 |  |  | 0.25 | V | ASTM E23 | -69.967 | T-L |  | 146.9388 | 328.96 | -65 | 104
21 | SA508 | Reactor Pressure Vessel Steels | 0.19 | 0.26 | 1.27 |  |  | 0.38 | 0.22 | 0.08 | 0.02 |  |  | 97.482 |  |  | 0.05 | 0.048 | [6 empty] | Intercritical Heat Treatment | 725 | 6 | [5 empty] | No |  |  |  | 55 | 10 | 10 |  |  | 0.25 | V | ASTM E23 | -100.33 | T-L |  | 161.2245 | 328.96 | -65 | 104
21 | SA508 | Reactor Pressure Vessel Steels | 0.19 | 0.26 | 1.27 |  |  | 0.38 | 0.22 | 0.08 | 0.02 |  |  | 97.482 |  |  | 0.05 | 0.048 | [6 empty] | Intercritical Heat Treatment | 725 | 6 | [5 empty] | No |  |  |  | 55 | 10 | 10 |  |  | 0.25 | V | ASTM E23 | -80.19802 | T-L |  | 22.95918 | 328.96 | -65 | 104
21 | SA508 | Reactor Pressure Vessel Steels | 0.19 | 0.26 | 1.27 |  |  | 0.38 | 0.22 | 0.08 | 0.02 |  |  | 97.482 |  |  | 0.05 | 0.048 | [6 empty] | Intercritical Heat Treatment | 725 | 6 | [5 empty] | No |  |  |  | 55 | 10 | 10 |  |  | 0.25 | V | ASTM E23 | -100.33 | T-L |  | 10.71429 | 328.96 | -65 | 104
21 | SA508 | Reactor Pressure Vessel Steels | 0.19 | 0.26 | 1.27 |  |  | 0.38 | 0.22 | 0.08 | 0.02 |  |  | 97.482 |  |  | 0.05 | 0.048 | [6 empty] | Intercritical Heat Treatment | 725 | 6 | [5 empty] | No |  |  |  | 55 | 10 | 10 |  |  | 0.25 | V | ASTM E23 | -120.462 | T-L |  | 3.061224 | 328.96 | -65 | 104
21 | SA508 | Reactor Pressure Vessel Steels | 0.19 | 0.26 | 1.27 |  |  | 0.38 | 0.22 | 0.08 | 0.02 |  |  | 97.482 |  |  | 0.05 | 0.048 | [14 empty] | No |  |  |  | 55 | 10 | 10 |  |  | 0.25 | V | ASTM E23 | 79.86799 | T-L |  | 338.2653 | 441.6 | -18 | 103
21 | SA508 | Reactor Pressure Vessel Steels | 0.19 | 0.26 | 1.27 |  |  | 0.38 | 0.22 | 0.08 | 0.02 |  |  | 97.482 |  |  | 0.05 | 0.048 | [6 empty] | Intercritical Heat Treatment | 725 | 6 | [5 empty] | No |  |  |  | 55 | 10 | 10 |  |  | 0.25 | V | ASTM E23 | 17.82178 | T-L |  | 392.3469 | 328.96 | -65 | 104
21 | SA508 | Reactor Pressure Vessel Steels | 0.21 | 0.26 | 1.2 |  |  | 0.28 | 0.23 | 0.05 | 0.02 |  |  | 97.704 |  |  | 0.04 | 0.006 | [14 empty] | No |  |  |  | 55 | 10 | 10 |  |  | 0.25 | V | ASTM E23 | -80.52805 | T-L |  | 7.142857 | 315.65 | -16 | 102
21 | SA508 | Reactor Pressure Vessel Steels | 0.19 | 0.26 | 1.27 |  |  | 0.38 | 0.22 | 0.08 | 0.02 |  |  | 97.482 |  |  | 0.05 | 0.048 | [14 empty] | No |  |  |  | 55 | 10 | 10 |  |  | 0.25 | V | ASTM E23 | -80.19802 | T-L |  | 10.20408 | 441.6 | -18 | 103
21 | SA508 | Reactor Pressure Vessel Steels | 0.21 | 0.26 | 1.2 |  |  | 0.28 | 0.23 | 0.05 | 0.02 |  |  | 97.704 |  |  | 0.04 | 0.006 | [14 empty] | No |  |  |  | 55 | 10 | 10 |  |  | 0.25 | V | ASTM E23 | -50.49505 | T-L |  | 46.42857 | 315.65 | -16 | 102
21 | SA508 | Reactor Pressure Vessel Steels | 0.21 | 0.26 | 1.2 |  |  | 0.28 | 0.23 | 0.05 | 0.02 |  |  | 97.704 |  |  | 0.04 | 0.006 | [14 empty] | No |  |  |  | 55 | 10 | 10 |  |  | 0.25 | V | ASTM E23 | -60.39604 | T-L |  | 41.32653 | 315.65 | -16 | 102
21 | SA508 | Reactor Pressure Vessel Steels | 0.21 | 0.26 | 1.2 |  |  | 0.28 | 0.23 | 0.05 | 0.02 |  |  | 97.704 |  |  | 0.04 | 0.006 | [6 empty] | Intercritical Heat Treatment | 725 | 6 | Air Cooled |  |  |  |  | No |  |  |  | 55 | 10 | 10 |  |  | 0.25 | V | ASTM E23 | 49.83498 | T-L |  | 375 | 392.52 | -45 | 101
21 | SA508 | Reactor Pressure Vessel Steels | 0.21 | 0.26 | 1.2 |  |  | 0.28 | 0.23 | 0.05 | 0.02 |  |  | 97.704 |  |  | 0.04 | 0.006 | [6 empty] | Intercritical Heat Treatment | 725 | 6 | Air Cooled |  |  |  |  | No |  |  |  | 55 | 10 | 10 |  |  | 0.25 | V | ASTM E23 | 21.45215 | T-L |  | 380.6122 | 392.52 | -45 | 101
21 | SA508 | Reactor Pressure Vessel Steels | 0.21 | 0.26 | 1.2 |  |  | 0.28 | 0.23 | 0.05 | 0.02 |  |  | 97.704 |  |  | 0.04 | 0.006 | [6 empty] | Intercritical Heat Treatment | 725 | 6 | Air Cooled |  |  |  |  | No |  |  |  | 55 | 10 | 10 |  |  | 0.25 | V | ASTM E23 | -0.330033 | T-L |  | 390.8163 | 392.52 | -45 | 101
21 | SA508 | Reactor Pressure Vessel Steels | 0.21 | 0.26 | 1.2 |  |  | 0.28 | 0.23 | 0.05 | 0.02 |  |  | 97.704 |  |  | 0.04 | 0.006 | [6 empty] | Intercritical Heat Treatment | 725 | 6 | Air Cooled |  |  |  |  | No |  |  |  | 55 | 10 | 10 |  |  | 0.25 | V | ASTM E23 | -20.46205 | T-L |  | 402.0408 | 392.52 | -45 | 101
21 | SA508 | Reactor Pressure Vessel Steels | 0.21 | 0.26 | 1.2 |  |  | 0.28 | 0.23 | 0.05 | 0.02 |  |  | 97.704 |  |  | 0.04 | 0.006 | [6 empty] | Intercritical Heat Treatment | 725 | 6 | Air Cooled |  |  |  |  | No |  |  |  | 55 | 10 | 10 |  |  | 0.25 | V | ASTM E23 | -30.033 | T-L |  | 352.551 | 392.52 | -45 | 101
21 | SA508 | Reactor Pressure Vessel Steels | 0.21 | 0.26 | 1.2 |  |  | 0.28 | 0.23 | 0.05 | 0.02 |  |  | 97.704 |  |  | 0.04 | 0.006 | [6 empty] | Intercritical Heat Treatment | 725 | 6 | Air Cooled |  |  |  |  | No |  |  |  | 55 | 10 | 10 |  |  | 0.25 | V | ASTM E23 | -50.16502 | T-L |  | 155.102 | 392.52 | -45 | 101
21 | SA508 | Reactor Pressure Vessel Steels | 0.21 | 0.26 | 1.2 |  |  | 0.28 | 0.23 | 0.05 | 0.02 |  |  | 97.704 |  |  | 0.04 | 0.006 | [6 empty] | Intercritical Heat Treatment | 725 | 6 | Air Cooled |  |  |  |  | No |  |  |  | 55 | 10 | 10 |  |  | 0.25 | V | ASTM E23 | -60.39604 | T-L |  | 128.5714 | 392.52 | -45 | 101
21 | SA508 | Reactor Pressure Vessel Steels | 0.21 | 0.26 | 1.2 |  |  | 0.28 | 0.23 | 0.05 | 0.02 |  |  | 97.704 |  |  | 0.04 | 0.006 | [6 empty] | Intercritical Heat Treatment | 725 | 6 | Air Cooled |  |  |  |  | No |  |  |  | 55 | 10 | 10 |  |  | 0.25 | V | ASTM E23 | -60.06601 | T-L |  | 114.7959 | 392.52 | -45 | 101
21 | SA508 | Reactor Pressure Vessel Steels | 0.21 | 0.26 | 1.2 |  |  | 0.28 | 0.23 | 0.05 | 0.02 |  |  | 97.704 |  |  | 0.04 | 0.006 | [6 empty] | Intercritical Heat Treatment | 725 | 6 | Air Cooled |  |  |  |  | No |  |  |  | 55 | 10 | 10 |  |  | 0.25 | V | ASTM E23 | -70.29703 | T-L |  | 16.83673 | 392.52 | -45 | 101
21 | SA508 | Reactor Pressure Vessel Steels | 0.21 | 0.26 | 1.2 |  |  | 0.28 | 0.23 | 0.05 | 0.02 |  |  | 97.704 |  |  | 0.04 | 0.006 | [6 empty] | Intercritical Heat Treatment | 725 | 6 | Air Cooled |  |  |  |  | No |  |  |  | 55 | 10 | 10 |  |  | 0.25 | V | ASTM E23 | -80.19802 | T-L |  | 9.183673 | 392.52 | -45 | 101
21 | SA508 | Reactor Pressure Vessel Steels | 0.21 | 0.26 | 1.2 |  |  | 0.28 | 0.23 | 0.05 | 0.02 |  |  | 97.704 |  |  | 0.04 | 0.006 | [6 empty] | Intercritical Heat Treatment | 725 | 6 | Air Cooled |  |  |  |  | No |  |  |  | 55 | 10 | 10 |  |  | 0.25 | V | ASTM E23 | -40.26403 | T-L |  | 180.6122 | 392.52 | -45 | 101
21 | SA508 | Reactor Pressure Vessel Steels | 0.21 | 0.26 | 1.2 |  |  | 0.28 | 0.23 | 0.05 | 0.02 |  |  | 97.704 |  |  | 0.04 | 0.006 | [14 empty] | No |  |  |  | 55 | 10 | 10 |  |  | 0.25 | V | ASTM E23 | 119.802 | T-L |  | 350.5102 | 315.65 | -16 | 102
21 | SA508 | Reactor Pressure Vessel Steels | 0.21 | 0.26 | 1.2 |  |  | 0.28 | 0.23 | 0.05 | 0.02 |  |  | 97.704 |  |  | 0.04 | 0.006 | [14 empty] | No |  |  |  | 55 | 10 | 10 |  |  | 0.25 | V | ASTM E23 | 79.53795 | T-L |  | 355.102 | 315.65 | -16 | 102
21 | SA508 | Reactor Pressure Vessel Steels | 0.21 | 0.26 | 1.2 |  |  | 0.28 | 0.23 | 0.05 | 0.02 |  |  | 97.704 |  |  | 0.04 | 0.006 | [14 empty] | No |  |  |  | 55 | 10 | 10 |  |  | 0.25 | V | ASTM E23 | 59.73597 | T-L |  | 360.7143 | 315.65 | -16 | 102
21 | SA508 | Reactor Pressure Vessel Steels | 0.21 | 0.26 | 1.2 |  |  | 0.28 | 0.23 | 0.05 | 0.02 |  |  | 97.704 |  |  | 0.04 | 0.006 | [14 empty] | No |  |  |  | 55 | 10 | 10 |  |  | 0.25 | V | ASTM E23 | 39.60396 | T-L |  | 345.9184 | 315.65 | -16 | 102
21 | SA508 | Reactor Pressure Vessel Steels | 0.21 | 0.26 | 1.2 |  |  | 0.28 | 0.23 | 0.05 | 0.02 |  |  | 97.704 |  |  | 0.04 | 0.006 | [14 empty] | No |  |  |  | 55 | 10 | 10 |  |  | 0.25 | V | ASTM E23 | 21.45215 | T-L |  | 307.1429 | 315.65 | -16 | 102
21 | SA508 | Reactor Pressure Vessel Steels | 0.21 | 0.26 | 1.2 |  |  | 0.28 | 0.23 | 0.05 | 0.02 |  |  | 97.704 |  |  | 0.04 | 0.006 | [14 empty] | No |  |  |  | 55 | 10 | 10 |  |  | 0.25 | V | ASTM E23 | -0.330033 | T-L |  | 306.1224 | 315.65 | -16 | 102
21 | SA508 | Reactor Pressure Vessel Steels | 0.21 | 0.26 | 1.2 |  |  | 0.28 | 0.23 | 0.05 | 0.02 |  |  | 97.704 |  |  | 0.04 | 0.006 | [14 empty] | No |  |  |  | 55 | 10 | 10 |  |  | 0.25 | V | ASTM E23 | -10.56106 | T-L |  | 196.9388 | 315.65 | -16 | 102
21 | SA508 | Reactor Pressure Vessel Steels | 0.21 | 0.26 | 1.2 |  |  | 0.28 | 0.23 | 0.05 | 0.02 |  |  | 97.704 |  |  | 0.04 | 0.006 | [14 empty] | No |  |  |  | 55 | 10 | 10 |  |  | 0.25 | V | ASTM E23 | -20.46205 | T-L |  | 134.6939 | 315.65 | -16 | 102
21 | SA508 | Reactor Pressure Vessel Steels | 0.21 | 0.26 | 1.2 |  |  | 0.28 | 0.23 | 0.05 | 0.02 |  |  | 97.704 |  |  | 0.04 | 0.006 | [14 empty] | No |  |  |  | 55 | 10 | 10 |  |  | 0.25 | V | ASTM E23 | -40.26403 | T-L |  | 78.06122 | 315.65 | -16 | 102
21 | SA508 | Reactor Pressure Vessel Steels | 0.21 | 0.26 | 1.2 |  |  | 0.28 | 0.23 | 0.05 | 0.02 |  |  | 97.704 |  |  | 0.04 | 0.006 | [6 empty] | Intercritical Heat Treatment | 725 | 6 | Air Cooled |  |  |  |  | No |  |  |  | 55 | 10 | 10 |  |  | 0.25 | V | ASTM E23 | -100.33 | T-L |  | 5.612245 | 392.52 | -45 | 101
21 | SA508 | Reactor Pressure Vessel Steels | 0.21 | 0.26 | 1.2 |  |  | 0.28 | 0.23 | 0.05 | 0.02 |  |  | 97.704 |  |  | 0.04 | 0.006 | [14 empty] | No |  |  |  | 55 | 10 | 10 |  |  | 0.25 | V | ASTM E23 | -30.36304 | T-L |  | 58.67347 | 315.65 | -16 | 102
22 | SA508 | Reactor Pressure Vessel Steels | 0.21 | 0.26 | 1.2 |  |  | 0.28 | 0.23 | 0.05 | 0.02 |  |  | 97.695 |  |  | 0.05 | 0.005 | [5 empty] | Mandrel Forging Process | Heat Treatment | 655 | 7 | Air Quenched | 99 |  |  |  | No |  |  |  | 55 | 10 | 10 |  |  | 0.25 | V | ASTM E23 | -50 | L-T |  | 47.03344 | 315.23 | -14 | 107
22 | SA508 | Reactor Pressure Vessel Steels | 0.21 | 0.26 | 1.2 |  |  | 0.28 | 0.23 | 0.05 | 0.02 |  |  | 97.695 |  |  | 0.05 | 0.005 | [5 empty] | Mandrel Forging Process | Heat Treatment | 655 | 7 | Air Quenched | 99 |  |  |  | No |  |  |  | 55 | 10 | 10 |  |  | 0.25 | V | ASTM E23 | -30.20833 | L-T |  | 59.11543 | 315.23 | -14 | 107
22 | SA508 | Reactor Pressure Vessel Steels | 0.21 | 0.26 | 1.2 |  |  | 0.28 | 0.23 | 0.05 | 0.02 |  |  | 97.695 |  |  | 0.05 | 0.005 | [5 empty] | Mandrel Forging Process | Heat Treatment | 655 | 7 | Air Quenched | 99 |  |  |  | No |  |  |  | 55 | 10 | 10 |  |  | 0.25 | V | ASTM E23 | -40.10417 | L-T |  | 78.1014 | 315.23 | -14 | 107
22 | SA508 | Reactor Pressure Vessel Steels | 0.21 | 0.26 | 1.2 |  |  | 0.28 | 0.23 | 0.05 | 0.02 |  |  | 97.695 |  |  | 0.05 | 0.005 | [5 empty] | Mandrel Forging Process | Heat Treatment | 655 | 7 | Air Quenched | 99 |  |  |  | No |  |  |  | 55 | 10 | 10 |  |  | 0.25 | V | ASTM E23 | -19.79167 | L-T |  | 135.0593 | 315.23 | -14 | 107
22 | SA508 | Reactor Pressure Vessel Steels | 0.21 | 0.26 | 1.2 |  |  | 0.28 | 0.23 | 0.05 | 0.02 |  |  | 97.695 |  |  | 0.05 | 0.005 | [5 empty] | Mandrel Forging Process | Heat Treatment | 655 | 7 | Air Quenched | 99 |  |  |  | No |  |  |  | 55 | 10 | 10 |  |  | 0.25 | V | ASTM E23 | 79.6875 | L-T |  | 354.6926 | 315.23 | -14 | 107
22 | SA508 | Reactor Pressure Vessel Steels | 0.21 | 0.26 | 1.2 |  |  | 0.28 | 0.23 | 0.05 | 0.02 |  |  | 97.695 |  |  | 0.05 | 0.005 | [5 empty] | Mandrel Forging Process | Heat Treatment | 655 | 7 | Air Quenched | 99 |  |  |  | No |  |  |  | 55 | 10 | 10 |  |  | 0.25 | V | ASTM E23 | -5.684342e-14 | L-T |  | 306.3646 | 315.23 | -14 | 107
22 | SA508 | Reactor Pressure Vessel Steels | 0.21 | 0.26 | 1.2 |  |  | 0.28 | 0.23 | 0.05 | 0.02 |  |  | 97.695 |  |  | 0.05 | 0.005 | [5 empty] | Mandrel Forging Process | Heat Treatment | 655 | 7 | Air Quenched | 99 |  |  |  | No |  |  |  | 55 | 10 | 10 |  |  | 0.25 | V | ASTM E23 | 40.10417 | L-T |  | 345.6311 | 315.23 | -14 | 107
22 | SA508 | Reactor Pressure Vessel Steels | 0.21 | 0.26 | 1.2 |  |  | 0.28 | 0.23 | 0.05 | 0.02 |  |  | 97.695 |  |  | 0.05 | 0.005 | [5 empty] | Mandrel Forging Process | Heat Treatment | 655 | 7 | Air Quenched | 99 |  |  |  | No |  |  |  | 55 | 10 | 10 |  |  | 0.25 | V | ASTM E23 | 59.375 | L-T |  | 361.165 | 315.23 | -14 | 107
22 | SA508 | Reactor Pressure Vessel Steels | 0.21 | 0.26 | 1.2 |  |  | 0.28 | 0.23 | 0.05 | 0.02 |  |  | 97.695 |  |  | 0.05 | 0.005 | [5 empty] | Mandrel Forging Process | Heat Treatment | 655 | 7 | Air Quenched | 99 |  |  |  | No |  |  |  | 55 | 10 | 10 |  |  | 0.25 | V | ASTM E23 | -60.41667 | L-T |  | 41.42395 | 315.23 | -14 | 107
22 | SA508 | Reactor Pressure Vessel Steels | 0.21 | 0.26 | 1.2 |  |  | 0.28 | 0.23 | 0.05 | 0.02 |  |  | 97.695 |  |  | 0.05 | 0.005 | [5 empty] | Mandrel Forging Process | Heat Treatment | 655 | 7 | Air Quenched | 99 |  |  |  | No |  |  |  | 55 | 10 | 10 |  |  | 0.25 | V | ASTM E23 | -9.895833 | L-T |  | 196.7638 | 315.23 | -14 | 107
22 | SA508 | Reactor Pressure Vessel Steels | 0.21 | 0.26 | 1.2 |  |  | 0.28 | 0.23 | 0.05 | 0.02 |  |  | 97.695 |  |  | 0.05 | 0.005 | [5 empty] | Mandrel Forging Process | Heat Treatment | 655 | 7 | Air Quenched | 99 |  |  |  | No |  |  |  | 55 | 10 | 10 |  |  | 0.25 | V | ASTM E23 | -80.20833 | L-T |  | 6.903991 | 315.23 | -14 | 107
22 | SA508 | Reactor Pressure Vessel Steels | 0.21 | 0.26 | 1.2 |  |  | 0.28 | 0.23 | 0.05 | 0.02 |  |  | 97.695 |  |  | 0.05 | 0.005 | [5 empty] | Mandrel Forging Process | Heat Treatment | 655 | 7 | Air Quenched | 966 |  |  |  | No |  |  |  | 55 | 10 | 10 |  |  | 0.25 | V | ASTM E23 | -120.3125 | L-T |  | 3.883495 | 344.62 | -57 | 108
22 | SA508 | Reactor Pressure Vessel Steels | 0.21 | 0.26 | 1.2 |  |  | 0.28 | 0.23 | 0.05 | 0.02 |  |  | 97.695 |  |  | 0.05 | 0.005 | [5 empty] | Mandrel Forging Process | Heat Treatment | 655 | 7 | Air Quenched | 966 |  |  |  | No |  |  |  | 55 | 10 | 10 |  |  | 0.25 | V | ASTM E23 | 21.875 | L-T |  | 352.1036 | 344.62 | -57 | 108
22 | SA508 | Reactor Pressure Vessel Steels | 0.21 | 0.26 | 1.2 |  |  | 0.28 | 0.23 | 0.05 | 0.02 |  |  | 97.695 |  |  | 0.05 | 0.005 | [5 empty] | Mandrel Forging Process | Heat Treatment | 655 | 7 | Air Quenched | 966 |  |  |  | No |  |  |  | 55 | 10 | 10 |  |  | 0.25 | V | ASTM E23 | -20.3125 | L-T |  | 332.2546 | 344.62 | -57 | 108
22 | SA508 | Reactor Pressure Vessel Steels | 0.21 | 0.26 | 1.2 |  |  | 0.28 | 0.23 | 0.05 | 0.02 |  |  | 97.695 |  |  | 0.05 | 0.005 | [5 empty] | Mandrel Forging Process | Heat Treatment | 655 | 7 | Air Quenched | 966 |  |  |  | No |  |  |  | 55 | 10 | 10 |  |  | 0.25 | V | ASTM E23 | -40.10417 | L-T |  | 240.3452 | 344.62 | -57 | 108
22 | SA508 | Reactor Pressure Vessel Steels | 0.21 | 0.26 | 1.2 |  |  | 0.28 | 0.23 | 0.05 | 0.02 |  |  | 97.695 |  |  | 0.05 | 0.005 | [5 empty] | Mandrel Forging Process | Heat Treatment | 655 | 7 | Air Quenched | 966 |  |  |  | No |  |  |  | 55 | 10 | 10 |  |  | 0.25 | V | ASTM E23 | -50.52083 | L-T |  | 179.0723 | 344.62 | -57 | 108
22 | SA508 | Reactor Pressure Vessel Steels | 0.21 | 0.26 | 1.2 |  |  | 0.28 | 0.23 | 0.05 | 0.02 |  |  | 97.695 |  |  | 0.05 | 0.005 | [5 empty] | Mandrel Forging Process | Heat Treatment | 655 | 7 | Air Quenched | 966 |  |  |  | No |  |  |  | 55 | 10 | 10 |  |  | 0.25 | V | ASTM E23 | -59.89583 | L-T |  | 179.5038 | 344.62 | -57 | 108
22 | SA508 | Reactor Pressure Vessel Steels | 0.21 | 0.26 | 1.2 |  |  | 0.28 | 0.23 | 0.05 | 0.02 |  |  | 97.695 |  |  | 0.05 | 0.005 | [5 empty] | Mandrel Forging Process | Heat Treatment | 655 | 7 | Air Quenched | 966 |  |  |  | No |  |  |  | 55 | 10 | 10 |  |  | 0.25 | V | ASTM E23 | -70.3125 | L-T |  | 118.2309 | 344.62 | -57 | 108
22 | SA508 | Reactor Pressure Vessel Steels | 0.21 | 0.26 | 1.2 |  |  | 0.28 | 0.23 | 0.05 | 0.02 |  |  | 97.695 |  |  | 0.05 | 0.005 | [5 empty] | Mandrel Forging Process | Heat Treatment | 655 | 7 | Air Quenched | 966 |  |  |  | No |  |  |  | 55 | 10 | 10 |  |  | 0.25 | V | ASTM E23 | -80.20833 | L-T |  | 53.07443 | 344.62 | -57 | 108
22 | SA508 | Reactor Pressure Vessel Steels | 0.21 | 0.26 | 1.2 |  |  | 0.28 | 0.23 | 0.05 | 0.02 |  |  | 97.695 |  |  | 0.05 | 0.005 | [5 empty] | Mandrel Forging Process | Heat Treatment | 655 | 7 | Air Quenched | 966 |  |  |  | No |  |  |  | 55 | 10 | 10 |  |  | 0.25 | V | ASTM E23 | -90.10417 | L-T |  | 22.00647 | 344.62 | -57 | 108
22 | SA508 | Reactor Pressure Vessel Steels | 0.21 | 0.26 | 1.2 |  |  | 0.28 | 0.23 | 0.05 | 0.02 |  |  | 97.695 |  |  | 0.05 | 0.005 | [5 empty] | Mandrel Forging Process | Heat Treatment | 655 | 7 | Air Quenched | 966 |  |  |  | No |  |  |  | 55 | 10 | 10 |  |  | 0.25 | V | ASTM E23 | -100 | L-T |  | 29.77346 | 344.62 | -57 | 108
22 | SA508 | Reactor Pressure Vessel Steels | 0.21 | 0.26 | 1.2 |  |  | 0.28 | 0.23 | 0.05 | 0.02 |  |  | 97.695 |  |  | 0.05 | 0.005 | [5 empty] | Mandrel Forging Process | Heat Treatment | 655 | 7 | Air Quenched | 966 |  |  |  | No |  |  |  | 55 | 10 | 10 |  |  | 0.25 | V | ASTM E23 | -109.8958 | L-T |  | 8.19849 | 344.62 | -57 | 108
22 | SA508 | Reactor Pressure Vessel Steels | 0.21 | 0.26 | 1.2 |  |  | 0.28 | 0.23 | 0.05 | 0.02 |  |  | 97.695 |  |  | 0.05 | 0.005 | [5 empty] | Mandrel Forging Process | Heat Treatment | 655 | 7 | Air Quenched | 99 |  |  |  | No |  |  |  | 55 | 10 | 10 |  |  | 0.25 | V | ASTM E23 | 119.7917 | L-T |  | 350.3776 | 315.23 | -14 | 107
22 | SA508 | Reactor Pressure Vessel Steels | 0.21 | 0.26 | 1.2 |  |  | 0.28 | 0.23 | 0.05 | 0.02 |  |  | 97.695 |  |  | 0.05 | 0.005 | [5 empty] | Mandrel Forging Process | Heat Treatment | 655 | 7 | Air Quenched | 966 |  |  |  | No |  |  |  | 55 | 10 | 10 |  |  | 0.25 | V | ASTM E23 | 5.684342e-14 | L-T |  | 311.1111 | 344.62 | -57 | 108
22 | SA508 | Reactor Pressure Vessel Steels | 0.21 | 0.26 | 1.2 |  |  | 0.28 | 0.23 | 0.05 | 0.02 |  |  | 97.695 |  |  | 0.05 | 0.005 | [5 empty] | Mandrel Forging Process | Heat Treatment | 655 | 7 | Air Quenched | 966 |  |  |  | No |  |  |  | 55 | 10 | 10 |  |  | 0.25 | V | ASTM E23 | 49.47917 | L-T |  | 327.0766 | 344.62 | -57 | 108
22 | SA508 | Reactor Pressure Vessel Steels | 0.21 | 0.26 | 1.2 |  |  | 0.28 | 0.23 | 0.05 | 0.02 |  |  | 97.695 |  |  | 0.05 | 0.005 | [5 empty] | Mandrel Forging Process | Heat Treatment | 655 | 7 | Air Cooled | 26 |  |  |  | No |  |  |  | 55 | 10 | 10 |  |  | 0.25 | V | ASTM E23 | -80.20833 | L-T |  | 2.157497 | 330.98 | -2 | 106
22 | SA508 | Reactor Pressure Vessel Steels | 0.21 | 0.26 | 1.2 |  |  | 0.28 | 0.23 | 0.05 | 0.02 |  |  | 97.695 |  |  | 0.05 | 0.005 | [5 empty] | Mandrel Forging Process | Heat Treatment | 655 | 7 | Air Quenched | 99 |  |  |  | No |  |  |  | 55 | 10 | 10 |  |  | 0.25 | V | ASTM E23 | 21.875 | L-T |  | 307.6591 | 315.23 | -14 | 107
22 | SA508 | Reactor Pressure Vessel Steels | 0.21 | 0.26 | 1.2 |  |  | 0.28 | 0.23 | 0.05 | 0.02 |  |  | 97.695 |  |  | 0.05 | 0.005 | [5 empty] | Mandrel Forging Process | Heat Treatment | 655 | 7 | Air Cooled | 26 |  |  |  | No |  |  |  | 55 | 10 | 10 |  |  | 0.25 | V | ASTM E23 | -40.10417 | L-T |  | 13.37648 | 330.98 | -2 | 106
22 | SA508 | Reactor Pressure Vessel Steels | 0.21 | 0.26 | 1.2 |  |  | 0.28 | 0.23 | 0.05 | 0.02 |  |  | 97.695 |  |  | 0.05 | 0.005 | [5 empty] | Mandrel Forging Process | Heat Treatment | 655 | 7 | Air Cooled | 26 |  |  |  | No |  |  |  | 55 | 10 | 10 |  |  | 0.25 | V | ASTM E23 | -59.89583 | L-T |  | 11.21899 | 330.98 | -2 | 106
22 | SA508 | Reactor Pressure Vessel Steels | 0.21 | 0.26 | 1.2 |  |  | 0.28 | 0.23 | 0.05 | 0.02 |  |  | 97.695 |  |  | 0.05 | 0.005 | [5 empty] | Mandrel Forging Process | Heat Treatment | 655 | 7 | [5 empty] | No |  |  |  | 55 | 10 | 10 |  |  | 0.25 | V | ASTM E23 | 140.1042 | L-T |  | 311.9741 | 303.45 | 14 | 105
22 | SA508 | Reactor Pressure Vessel Steels | 0.21 | 0.26 | 1.2 |  |  | 0.28 | 0.23 | 0.05 | 0.02 |  |  | 97.695 |  |  | 0.05 | 0.005 | [5 empty] | Mandrel Forging Process | Heat Treatment | 655 | 7 | [5 empty] | No |  |  |  | 55 | 10 | 10 |  |  | 0.25 | V | ASTM E23 | 100 | L-T |  | 310.2481 | 303.45 | 14 | 105
22 | SA508 | Reactor Pressure Vessel Steels | 0.21 | 0.26 | 1.2 |  |  | 0.28 | 0.23 | 0.05 | 0.02 |  |  | 97.695 |  |  | 0.05 | 0.005 | [5 empty] | Mandrel Forging Process | Heat Treatment | 655 | 7 | [5 empty] | No |  |  |  | 55 | 10 | 10 |  |  | 0.25 | V | ASTM E23 | 79.6875 | L-T |  | 301.6181 | 303.45 | 14 | 105
22 | SA508 | Reactor Pressure Vessel Steels | 0.21 | 0.26 | 1.2 |  |  | 0.28 | 0.23 | 0.05 | 0.02 |  |  | 97.695 |  |  | 0.05 | 0.005 | [5 empty] | Mandrel Forging Process | Heat Treatment | 655 | 7 | [5 empty] | No |  |  |  | 55 | 10 | 10 |  |  | 0.25 | V | ASTM E23 | 59.89583 | L-T |  | 308.9536 | 303.45 | 14 | 105
22 | SA508 | Reactor Pressure Vessel Steels | 0.21 | 0.26 | 1.2 |  |  | 0.28 | 0.23 | 0.05 | 0.02 |  |  | 97.695 |  |  | 0.05 | 0.005 | [5 empty] | Mandrel Forging Process | Heat Treatment | 655 | 7 | [5 empty] | No |  |  |  | 55 | 10 | 10 |  |  | 0.25 | V | ASTM E23 | 18.75 | L-T |  | 154.9083 | 303.45 | 14 | 105
22 | SA508 | Reactor Pressure Vessel Steels | 0.21 | 0.26 | 1.2 |  |  | 0.28 | 0.23 | 0.05 | 0.02 |  |  | 97.695 |  |  | 0.05 | 0.005 | [5 empty] | Mandrel Forging Process | Heat Treatment | 655 | 7 | [5 empty] | No |  |  |  | 55 | 10 | 10 |  |  | 0.25 | V | ASTM E23 | 5.684342e-14 | L-T |  | 105.7174 | 303.45 | 14 | 105
22 | SA508 | Reactor Pressure Vessel Steels | 0.21 | 0.26 | 1.2 |  |  | 0.28 | 0.23 | 0.05 | 0.02 |  |  | 97.695 |  |  | 0.05 | 0.005 | [5 empty] | Mandrel Forging Process | Heat Treatment | 655 | 7 | [5 empty] | No |  |  |  | 55 | 10 | 10 |  |  | 0.25 | V | ASTM E23 | 7.8125 | L-T |  | 98.81338 | 303.45 | 14 | 105
22 | SA508 | Reactor Pressure Vessel Steels | 0.21 | 0.26 | 1.2 |  |  | 0.28 | 0.23 | 0.05 | 0.02 |  |  | 97.695 |  |  | 0.05 | 0.005 | [5 empty] | Mandrel Forging Process | Heat Treatment | 655 | 7 | [5 empty] | No |  |  |  | 55 | 10 | 10 |  |  | 0.25 | V | ASTM E23 | -10.41667 | L-T |  | 85.43689 | 303.45 | 14 | 105
22 | SA508 | Reactor Pressure Vessel Steels | 0.21 | 0.26 | 1.2 |  |  | 0.28 | 0.23 | 0.05 | 0.02 |  |  | 97.695 |  |  | 0.05 | 0.005 | [5 empty] | Mandrel Forging Process | Heat Treatment | 655 | 7 | [5 empty] | No |  |  |  | 55 | 10 | 10 |  |  | 0.25 | V | ASTM E23 | -30.20833 | L-T |  | 35.81446 | 303.45 | 14 | 105
22 | SA508 | Reactor Pressure Vessel Steels | 0.21 | 0.26 | 1.2 |  |  | 0.28 | 0.23 | 0.05 | 0.02 |  |  | 97.695 |  |  | 0.05 | 0.005 | [5 empty] | Mandrel Forging Process | Heat Treatment | 655 | 7 | [5 empty] | No |  |  |  | 55 | 10 | 10 |  |  | 0.25 | V | ASTM E23 | -20.3125 | L-T |  | 25.45847 | 303.45 | 14 | 105
22 | SA508 | Reactor Pressure Vessel Steels | 0.21 | 0.26 | 1.2 |  |  | 0.28 | 0.23 | 0.05 | 0.02 |  |  | 97.695 |  |  | 0.05 | 0.005 | [5 empty] | Mandrel Forging Process | Heat Treatment | 655 | 7 | [5 empty] | No |  |  |  | 55 | 10 | 10 |  |  | 0.25 | V | ASTM E23 | -40.10417 | L-T |  | 7.76699 | 303.45 | 14 | 105
22 | SA508 | Reactor Pressure Vessel Steels | 0.21 | 0.26 | 1.2 |  |  | 0.28 | 0.23 | 0.05 | 0.02 |  |  | 97.695 |  |  | 0.05 | 0.005 | [5 empty] | Mandrel Forging Process | Heat Treatment | 655 | 7 | [5 empty] | No |  |  |  | 55 | 10 | 10 |  |  | 0.25 | V | ASTM E23 | 39.58333 | L-T |  | 285.2211 | 303.45 | 14 | 105
22 | SA508 | Reactor Pressure Vessel Steels | 0.21 | 0.26 | 1.2 |  |  | 0.28 | 0.23 | 0.05 | 0.02 |  |  | 97.695 |  |  | 0.05 | 0.005 | [5 empty] | Mandrel Forging Process | Heat Treatment | 655 | 7 | Air Cooled | 26 |  |  |  | No |  |  |  | 55 | 10 | 10 |  |  | 0.25 | V | ASTM E23 | 119.7917 | L-T |  | 320.1726 | 330.98 | -2 | 106
22 | SA508 | Reactor Pressure Vessel Steels | 0.21 | 0.26 | 1.2 |  |  | 0.28 | 0.23 | 0.05 | 0.02 |  |  | 97.695 |  |  | 0.05 | 0.005 | [5 empty] | Mandrel Forging Process | Heat Treatment | 655 | 7 | Air Cooled | 26 |  |  |  | No |  |  |  | 55 | 10 | 10 |  |  | 0.25 | V | ASTM E23 | -30.20833 | L-T |  | 65.58792 | 330.98 | -2 | 106
22 | SA508 | Reactor Pressure Vessel Steels | 0.21 | 0.26 | 1.2 |  |  | 0.28 | 0.23 | 0.05 | 0.02 |  |  | 97.695 |  |  | 0.05 | 0.005 | [5 empty] | Mandrel Forging Process | Heat Treatment | 655 | 7 | [5 empty] | No |  |  |  | 55 | 10 | 10 |  |  | 0.25 | V | ASTM E23 | -59.89583 | L-T |  | 6.040992 | 303.45 | 14 | 105
22 | SA508 | Reactor Pressure Vessel Steels | 0.21 | 0.26 | 1.2 |  |  | 0.28 | 0.23 | 0.05 | 0.02 |  |  | 97.695 |  |  | 0.05 | 0.005 | [5 empty] | Mandrel Forging Process | Heat Treatment | 655 | 7 | Air Cooled | 26 |  |  |  | No |  |  |  | 55 | 10 | 10 |  |  | 0.25 | V | ASTM E23 | -20.3125 | L-T |  | 102.6969 | 330.98 | -2 | 106
22 | SA508 | Reactor Pressure Vessel Steels | 0.21 | 0.26 | 1.2 |  |  | 0.28 | 0.23 | 0.05 | 0.02 |  |  | 97.695 |  |  | 0.05 | 0.005 | [5 empty] | Mandrel Forging Process | Heat Treatment | 655 | 7 | Air Cooled | 26 |  |  |  | No |  |  |  | 55 | 10 | 10 |  |  | 0.25 | V | ASTM E23 | 9.895833 | L-T |  | 147.5728 | 330.98 | -2 | 106
22 | SA508 | Reactor Pressure Vessel Steels | 0.21 | 0.26 | 1.2 |  |  | 0.28 | 0.23 | 0.05 | 0.02 |  |  | 97.695 |  |  | 0.05 | 0.005 | [5 empty] | Mandrel Forging Process | Heat Treatment | 655 | 7 | Air Cooled | 26 |  |  |  | No |  |  |  | 55 | 10 | 10 |  |  | 0.25 | V | ASTM E23 | 5.684342e-14 | L-T |  | 168.7163 | 330.98 | -2 | 106
22 | SA508 | Reactor Pressure Vessel Steels | 0.21 | 0.26 | 1.2 |  |  | 0.28 | 0.23 | 0.05 | 0.02 |  |  | 97.695 |  |  | 0.05 | 0.005 | [5 empty] | Mandrel Forging Process | Heat Treatment | 655 | 7 | Air Cooled | 26 |  |  |  | No |  |  |  | 55 | 10 | 10 |  |  | 0.25 | V | ASTM E23 | -9.895833 | L-T |  | 105.7174 | 330.98 | -2 | 106
22 | SA508 | Reactor Pressure Vessel Steels | 0.21 | 0.26 | 1.2 |  |  | 0.28 | 0.23 | 0.05 | 0.02 |  |  | 97.695 |  |  | 0.05 | 0.005 | [5 empty] | Mandrel Forging Process | Heat Treatment | 655 | 7 | Air Cooled | 26 |  |  |  | No |  |  |  | 55 | 10 | 10 |  |  | 0.25 | V | ASTM E23 | 21.875 | L-T |  | 282.6321 | 330.98 | -2 | 106
22 | SA508 | Reactor Pressure Vessel Steels | 0.21 | 0.26 | 1.2 |  |  | 0.28 | 0.23 | 0.05 | 0.02 |  |  | 97.695 |  |  | 0.05 | 0.005 | [5 empty] | Mandrel Forging Process | Heat Treatment | 655 | 7 | Air Cooled | 26 |  |  |  | No |  |  |  | 55 | 10 | 10 |  |  | 0.25 | V | ASTM E23 | 32.29167 | L-T |  | 318.8781 | 330.98 | -2 | 106
22 | SA508 | Reactor Pressure Vessel Steels | 0.21 | 0.26 | 1.2 |  |  | 0.28 | 0.23 | 0.05 | 0.02 |  |  | 97.695 |  |  | 0.05 | 0.005 | [5 empty] | Mandrel Forging Process | Heat Treatment | 655 | 7 | Air Cooled | 26 |  |  |  | No |  |  |  | 55 | 10 | 10 |  |  | 0.25 | V | ASTM E23 | 39.58333 | L-T |  | 330.5286 | 330.98 | -2 | 106
22 | SA508 | Reactor Pressure Vessel Steels | 0.21 | 0.26 | 1.2 |  |  | 0.28 | 0.23 | 0.05 | 0.02 |  |  | 97.695 |  |  | 0.05 | 0.005 | [5 empty] | Mandrel Forging Process | Heat Treatment | 655 | 7 | Air Cooled | 26 |  |  |  | No |  |  |  | 55 | 10 | 10 |  |  | 0.25 | V | ASTM E23 | 59.89583 | L-T |  | 336.1381 | 330.98 | -2 | 106
22 | SA508 | Reactor Pressure Vessel Steels | 0.21 | 0.26 | 1.2 |  |  | 0.28 | 0.23 | 0.05 | 0.02 |  |  | 97.695 |  |  | 0.05 | 0.005 | [5 empty] | Mandrel Forging Process | Heat Treatment | 655 | 7 | Air Cooled | 26 |  |  |  | No |  |  |  | 55 | 10 | 10 |  |  | 0.25 | V | ASTM E23 | 79.6875 | L-T |  | 325.3506 | 330.98 | -2 | 106
23 | SA508 | Reactor Pressure Vessel Steels | 0.21 | 0.29 | 1.3 | 0.008 | 0.009 | 0.62 | 0.18 | 0.5 |  |  |  | 96.873 |  |  |  | 0.01 | [5 empty] | McInnes Steel Co. | Heat Treatment | 702 | 31 | Air Cooled |  |  |  |  | No |  |  |  | 55 | 10 | 10 |  |  | 0.25 | V | ASTM E23 | -17.11636 |  | HAZ | 46.97802 | 137.64 | 7 | 112
23 | SA508 | Reactor Pressure Vessel Steels | 0.16 | 0.29 | 1.35 | 0.011 | 0.008 | 0.64 | 0.06 | 0.5 |  |  |  | 96.979 |  |  |  | 0.002 | [5 empty] | G. & W. Lenape Force Div | Heat Treatment | 702 | 31 | Air Cooled |  |  |  |  | No |  |  |  | 55 | 10 | 10 |  |  | 0.25 | V | ASTM E23 | -73.76238 |  | HAZ | 8.856383 | 182.8 | 1.48 | 114
23 | SA508 | Reactor Pressure Vessel Steels | 0.21 | 0.29 | 1.3 | 0.008 | 0.009 | 0.62 | 0.18 | 0.5 |  |  |  | 96.873 |  |  |  | 0.01 | [5 empty] | McInnes Steel Co. | Heat Treatment | 702 | 31 | Air Cooled |  |  |  |  | No |  |  |  | 55 | 10 | 10 |  |  | 0.25 | V | ASTM E23 | -44.94098 |  | HAZ | 19.78022 | 137.64 | 7 | 112
23 | SA508 | Reactor Pressure Vessel Steels | 0.21 | 0.29 | 1.3 | 0.008 | 0.009 | 0.62 | 0.18 | 0.5 |  |  |  | 96.873 |  |  |  | 0.01 | [5 empty] | McInnes Steel Co. | Heat Treatment | 702 | 31 | Air Cooled |  |  |  |  | No |  |  |  | 55 | 10 | 10 |  |  | 0.25 | V | ASTM E23 | -45.19393 |  | HAZ | 44.25824 | 137.64 | 7 | 112
23 | SA508 | Reactor Pressure Vessel Steels | 0.21 | 0.29 | 1.3 | 0.008 | 0.009 | 0.62 | 0.18 | 0.5 |  |  |  | 96.873 |  |  |  | 0.01 | [5 empty] | McInnes Steel Co. | Heat Treatment | 702 | 31 | Air Cooled |  |  |  |  | No |  |  |  | 55 | 10 | 10 |  |  | 0.25 | V | ASTM E23 | -17.36931 |  | HAZ | 69.23077 | 137.64 | 7 | 112
23 | SA508 | Reactor Pressure Vessel Steels | 0.16 | 0.29 | 1.35 | 0.011 | 0.008 | 0.64 | 0.06 | 0.5 |  |  |  | 96.979 |  |  |  | 0.002 | [5 empty] | G. & W. Lenape Force Div | Heat Treatment | 702 | 31 | Air Cooled |  |  |  |  | No |  |  |  | 55 | 10 | 10 |  |  | 0.25 | V | ASTM E23 | 259.5092 |  |  | 111.0163 | 106.67 | -9 | 113
23 | SA508 | Reactor Pressure Vessel Steels | 0.21 | 0.29 | 1.3 | 0.008 | 0.009 | 0.62 | 0.18 | 0.5 |  |  |  | 96.873 |  |  |  | 0.01 | [5 empty] | McInnes Steel Co. | Heat Treatment | 702 | 31 | Air Cooled |  |  |  |  | No |  |  |  | 55 | 10 | 10 |  |  | 0.25 | V | ASTM E23 | -3.709949 |  | HAZ | 65.76923 | 137.64 | 7 | 112
23 | SA508 | Reactor Pressure Vessel Steels | 0.21 | 0.29 | 1.3 | 0.008 | 0.009 | 0.62 | 0.18 | 0.5 |  |  |  | 96.873 |  |  |  | 0.01 | [5 empty] | McInnes Steel Co. | Heat Treatment | 702 | 31 | Air Cooled |  |  |  |  | No |  |  |  | 55 | 10 | 10 |  |  | 0.25 | V | ASTM E23 | 10.20236 |  | HAZ | 108.0495 | 137.64 | 7 | 112
23 | SA508 | Reactor Pressure Vessel Steels | 0.21 | 0.29 | 1.3 | 0.008 | 0.009 | 0.62 | 0.18 | 0.5 |  |  |  | 96.873 |  |  |  | 0.01 | [5 empty] | McInnes Steel Co. | Heat Treatment | 702 | 31 | Air Cooled |  |  |  |  | No |  |  |  | 55 | 10 | 10 |  |  | 0.25 | V | ASTM E23 | 10.20236 |  | HAZ | 89.50549 | 137.64 | 7 | 112
23 | SA508 | Reactor Pressure Vessel Steels | 0.21 | 0.29 | 1.3 | 0.008 | 0.009 | 0.62 | 0.18 | 0.5 |  |  |  | 96.873 |  |  |  | 0.01 | [5 empty] | McInnes Steel Co. | Heat Treatment | 702 | 31 | Air Cooled |  |  |  |  | No |  |  |  | 55 | 10 | 10 |  |  | 0.25 | V | ASTM E23 | 38.02698 |  | HAZ | 123.6264 | 137.64 | 7 | 112
23 | SA508 | Reactor Pressure Vessel Steels | 0.21 | 0.29 | 1.3 | 0.008 | 0.009 | 0.62 | 0.18 | 0.5 |  |  |  | 96.873 |  |  |  | 0.01 | [5 empty] | McInnes Steel Co. | Heat Treatment | 702 | 31 | Air Cooled |  |  |  |  | No |  |  |  | 55 | 10 | 10 |  |  | 0.25 | V | ASTM E23 | 23.86172 |  | HAZ | 106.5659 | 137.64 | 7 | 112
23 | SA508 | Reactor Pressure Vessel Steels | 0.21 | 0.29 | 1.3 | 0.008 | 0.009 | 0.62 | 0.18 | 0.5 |  |  |  | 96.873 |  |  |  | 0.01 | [5 empty] | McInnes Steel Co. | Heat Treatment | 702 | 31 | Air Cooled |  |  |  |  | No |  |  |  | 55 | 10 | 10 |  |  | 0.25 | V | ASTM E23 | 23.86172 |  | HAZ | 130.3022 | 137.64 | 7 | 112
23 | SA508 | Reactor Pressure Vessel Steels | 0.21 | 0.29 | 1.3 | 0.008 | 0.009 | 0.62 | 0.18 | 0.5 |  |  |  | 96.873 |  |  |  | 0.01 | [5 empty] | McInnes Steel Co. | Heat Treatment | 702 | 31 | Air Cooled |  |  |  |  | No |  |  |  | 55 | 10 | 10 |  |  | 0.25 | V | ASTM E23 | 52.19224 |  | HAZ | 162.1978 | 137.64 | 7 | 112
23 | SA508 | Reactor Pressure Vessel Steels | 0.16 | 0.29 | 1.35 | 0.011 | 0.008 | 0.64 | 0.06 | 0.5 |  |  |  | 96.979 |  |  |  | 0.002 | [5 empty] | G. & W. Lenape Force Div | Heat Treatment | 702 | 31 | Air Cooled |  |  |  |  | No |  |  |  | 55 | 10 | 10 |  |  | 0.25 | V | ASTM E23 | 148.6708 |  |  | 113.4253 | 106.67 | -9 | 113
23 | SA508 | Reactor Pressure Vessel Steels | 0.21 | 0.29 | 1.3 | 0.008 | 0.009 | 0.62 | 0.18 | 0.5 |  |  |  | 96.873 |  |  |  | 0.01 | [5 empty] | McInnes Steel Co. | Heat Treatment | 702 | 31 | Air Cooled |  |  |  |  | No |  |  |  | 55 | 10 | 10 |  |  | 0.25 | V | ASTM E23 | 9.94941 |  | HAZ | 75.90659 | 137.64 | 7 | 112
23 | SA508 | Reactor Pressure Vessel Steels | 0.16 | 0.29 | 1.35 | 0.011 | 0.008 | 0.64 | 0.06 | 0.5 |  |  |  | 96.979 |  |  |  | 0.002 | [5 empty] | G. & W. Lenape Force Div | Heat Treatment | 702 | 31 | Air Cooled |  |  |  |  | No |  |  |  | 55 | 10 | 10 |  |  | 0.25 | V | ASTM E23 | 92.63804 |  |  | 102.3839 | 106.67 | -9 | 113
23 | SA508 | Reactor Pressure Vessel Steels | 0.16 | 0.29 | 1.35 | 0.011 | 0.008 | 0.64 | 0.06 | 0.5 |  |  |  | 96.979 |  |  |  | 0.002 | [5 empty] | G. & W. Lenape Force Div | Heat Treatment | 702 | 31 | Air Cooled |  |  |  |  | No |  |  |  | 55 | 10 | 10 |  |  | 0.25 | V | ASTM E23 | -3.712871 |  | HAZ | 112.2606 | 182.8 | 1.48 | 114
23 | SA508 | Reactor Pressure Vessel Steels | 0.16 | 0.29 | 1.35 | 0.011 | 0.008 | 0.64 | 0.06 | 0.5 |  |  |  | 96.979 |  |  |  | 0.002 | [5 empty] | G. & W. Lenape Force Div | Heat Treatment | 702 | 31 | Air Cooled |  |  |  |  | No |  |  |  | 55 | 10 | 10 |  |  | 0.25 | V | ASTM E23 | 23.10838 |  |  | 97.76662 | 106.67 | -9 | 113
23 | SA508 | Reactor Pressure Vessel Steels | 0.21 | 0.29 | 1.3 | 0.008 | 0.009 | 0.62 | 0.18 | 0.5 |  |  |  | 96.873 |  |  |  | 0.01 | [5 empty] | McInnes Steel Co. | Heat Treatment | 702 | 31 | Air Cooled |  |  |  |  | No |  |  |  | 55 | 10 | 10 |  |  | 0.25 | V | ASTM E23 | 93.42327 |  | HAZ | 165.9066 | 137.64 | 7 | 112
23 | SA508 | Reactor Pressure Vessel Steels | 0.16 | 0.29 | 1.35 | 0.011 | 0.008 | 0.64 | 0.06 | 0.5 |  |  |  | 96.979 |  |  |  | 0.002 | [5 empty] | G. & W. Lenape Force Div | Heat Treatment | 702 | 31 | Air Cooled |  |  |  |  | No |  |  |  | 55 | 10 | 10 |  |  | 0.25 | V | ASTM E23 | -31.93069 |  | HAZ | 38.29787 | 182.8 | 1.48 | 114
23 | SA508 | Reactor Pressure Vessel Steels | 0.16 | 0.29 | 1.35 | 0.011 | 0.008 | 0.64 | 0.06 | 0.5 |  |  |  | 96.979 |  |  |  | 0.002 | [5 empty] | G. & W. Lenape Force Div | Heat Treatment | 702 | 31 | Air Cooled |  |  |  |  | No |  |  |  | 55 | 10 | 10 |  |  | 0.25 | V | ASTM E23 | -17.32673 |  | HAZ | 57.92553 | 182.8 | 1.48 | 114
23 | SA508 | Reactor Pressure Vessel Steels | 0.16 | 0.29 | 1.35 | 0.011 | 0.008 | 0.64 | 0.06 | 0.5 |  |  |  | 96.979 |  |  |  | 0.002 | [5 empty] | G. & W. Lenape Force Div | Heat Treatment | 702 | 31 | Air Cooled |  |  |  |  | No |  |  |  | 55 | 10 | 10 |  |  | 0.25 | V | ASTM E23 | -17.82178 |  | HAZ | 68.21809 | 182.8 | 1.48 | 114
23 | SA508 | Reactor Pressure Vessel Steels | 0.16 | 0.29 | 1.35 | 0.011 | 0.008 | 0.64 | 0.06 | 0.5 |  |  |  | 96.979 |  |  |  | 0.002 | [5 empty] | G. & W. Lenape Force Div | Heat Treatment | 702 | 31 | Air Cooled |  |  |  |  | No |  |  |  | 55 | 10 | 10 |  |  | 0.25 | V | ASTM E23 | -3.712871 |  | HAZ | 72.04787 | 182.8 | 1.48 | 114
23 | SA508 | Reactor Pressure Vessel Steels | 0.16 | 0.29 | 1.35 | 0.011 | 0.008 | 0.64 | 0.06 | 0.5 |  |  |  | 96.979 |  |  |  | 0.002 | [5 empty] | G. & W. Lenape Force Div | Heat Treatment | 702 | 31 | Air Cooled |  |  |  |  | No |  |  |  | 55 | 10 | 10 |  |  | 0.25 | V | ASTM E23 | 10.14851 |  | HAZ | 106.2766 | 182.8 | 1.48 | 114
23 | SA508 | Reactor Pressure Vessel Steels | 0.16 | 0.29 | 1.35 | 0.011 | 0.008 | 0.64 | 0.06 | 0.5 |  |  |  | 96.979 |  |  |  | 0.002 | [5 empty] | G. & W. Lenape Force Div | Heat Treatment | 702 | 31 | Air Cooled |  |  |  |  | No |  |  |  | 55 | 10 | 10 |  |  | 0.25 | V | ASTM E23 | 24.0099 |  | HAZ | 126.1436 | 182.8 | 1.48 | 114
23 | SA508 | Reactor Pressure Vessel Steels | 0.16 | 0.29 | 1.35 | 0.011 | 0.008 | 0.64 | 0.06 | 0.5 |  |  |  | 96.979 |  |  |  | 0.002 | [5 empty] | G. & W. Lenape Force Div | Heat Treatment | 702 | 31 | Air Cooled |  |  |  |  | No |  |  |  | 55 | 10 | 10 |  |  | 0.25 | V | ASTM E23 | 24.25743 |  | HAZ | 133.0851 | 182.8 | 1.48 | 114
23 | SA508 | Reactor Pressure Vessel Steels | 0.16 | 0.29 | 1.35 | 0.011 | 0.008 | 0.64 | 0.06 | 0.5 |  |  |  | 96.979 |  |  |  | 0.002 | [5 empty] | G. & W. Lenape Force Div | Heat Treatment | 702 | 31 | Air Cooled |  |  |  |  | No |  |  |  | 55 | 10 | 10 |  |  | 0.25 | V | ASTM E23 | 51.73267 |  | HAZ | 161.8085 | 182.8 | 1.48 | 114
23 | SA508 | Reactor Pressure Vessel Steels | 0.16 | 0.29 | 1.35 | 0.011 | 0.008 | 0.64 | 0.06 | 0.5 |  |  |  | 96.979 |  |  |  | 0.002 | [5 empty] | G. & W. Lenape Force Div | Heat Treatment | 702 | 31 | Air Cooled |  |  |  |  | No |  |  |  | 55 | 10 | 10 |  |  | 0.25 | V | ASTM E23 | 148.7624 |  | HAZ | 177.6064 | 182.8 | 1.48 | 114
23 | SA508 | Reactor Pressure Vessel Steels | 0.16 | 0.29 | 1.35 | 0.011 | 0.008 | 0.64 | 0.06 | 0.5 |  |  |  | 96.979 |  |  |  | 0.002 | [5 empty] | G. & W. Lenape Force Div | Heat Treatment | 702 | 31 | Air Cooled |  |  |  |  | No |  |  |  | 55 | 10 | 10 |  |  | 0.25 | V | ASTM E23 | -101.227 |  |  | 3.011292 | 106.67 | -9 | 113
23 | SA508 | Reactor Pressure Vessel Steels | 0.16 | 0.29 | 1.35 | 0.011 | 0.008 | 0.64 | 0.06 | 0.5 |  |  |  | 96.979 |  |  |  | 0.002 | [5 empty] | G. & W. Lenape Force Div | Heat Treatment | 702 | 31 | Air Cooled |  |  |  |  | No |  |  |  | 55 | 10 | 10 |  |  | 0.25 | V | ASTM E23 | -3.885481 |  |  | 61.43036 | 106.67 | -9 | 113
23 | SA508 | Reactor Pressure Vessel Steels | 0.16 | 0.29 | 1.35 | 0.011 | 0.008 | 0.64 | 0.06 | 0.5 |  |  |  | 96.979 |  |  |  | 0.002 | [5 empty] | G. & W. Lenape Force Div | Heat Treatment | 702 | 31 | Air Cooled |  |  |  |  | No |  |  |  | 55 | 10 | 10 |  |  | 0.25 | V | ASTM E23 | 9.202454 |  |  | 72.87327 | 106.67 | -9 | 113
23 | SA508 | Reactor Pressure Vessel Steels | 0.16 | 0.29 | 1.35 | 0.011 | 0.008 | 0.64 | 0.06 | 0.5 |  |  |  | 96.979 |  |  |  | 0.002 | [5 empty] | G. & W. Lenape Force Div | Heat Treatment | 702 | 31 | Air Cooled |  |  |  |  | No |  |  |  | 55 | 10 | 10 |  |  | 0.25 | V | ASTM E23 | 10.02045 |  |  | 75.08156 | 106.67 | -9 | 113
23 | SA508 | Reactor Pressure Vessel Steels | 0.16 | 0.29 | 1.35 | 0.011 | 0.008 | 0.64 | 0.06 | 0.5 |  |  |  | 96.979 |  |  |  | 0.002 | [5 empty] | G. & W. Lenape Force Div | Heat Treatment | 702 | 31 | Air Cooled |  |  |  |  | No |  |  |  | 55 | 10 | 10 |  |  | 0.25 | V | ASTM E23 | 9.611452 |  |  | 81.50565 | 106.67 | -9 | 113
23 | SA508 | Reactor Pressure Vessel Steels | 0.16 | 0.29 | 1.35 | 0.011 | 0.008 | 0.64 | 0.06 | 0.5 |  |  |  | 96.979 |  |  |  | 0.002 | [5 empty] | G. & W. Lenape Force Div | Heat Treatment | 702 | 31 | Air Cooled |  |  |  |  | No |  |  |  | 55 | 10 | 10 |  |  | 0.25 | V | ASTM E23 | 23.10838 |  |  | 100.3764 | 106.67 | -9 | 113
23 | SA508 | Reactor Pressure Vessel Steels | 0.21 | 0.29 | 1.3 | 0.008 | 0.009 | 0.62 | 0.18 | 0.5 |  |  |  | 96.873 |  |  |  | 0.01 | [5 empty] | McInnes Steel Co. | Heat Treatment | 702 | 31 | Air Cooled |  |  |  |  | No |  |  |  | 55 | 10 | 10 |  |  | 0.25 | V | ASTM E23 | 148.8196 |  | HAZ | 157.9945 | 137.64 | 7 | 112
23 | SA508 | Reactor Pressure Vessel Steels | 0.16 | 0.17 | 1.29 | 0.013 | 0.014 | 0.95 | 0.11 | 0.49 |  |  |  | 96.781 |  |  |  | 0.022 | [5 empty] | Earle M. Jorgenson Co. | Heat Treatment | 702 | 31 | Air Cooled |  |  |  |  | No |  |  |  | 55 | 10 | 10 |  |  | 0.25 | V | ASTM E23 | -17.31235 |  | HAZ | 9.081501 | 139.26 | 31 | 110
23 | SA508 | Reactor Pressure Vessel Steels | 0.21 | 0.29 | 1.3 | 0.008 | 0.009 | 0.62 | 0.18 | 0.5 |  |  |  | 96.873 |  |  |  | 0.01 | [5 empty] | McInnes Steel Co. | Heat Treatment | 702 | 31 | Air Cooled |  |  |  |  | No |  |  |  | 55 | 10 | 10 |  |  | 0.25 | V | ASTM E23 | -44.71545 |  |  | 18.2801 | 82.52 | 23 | 111
23 | SA508 | Reactor Pressure Vessel Steels | 0.16 | 0.17 | 1.29 | 0.013 | 0.014 | 0.95 | 0.11 | 0.49 |  |  |  | 96.781 |  |  |  | 0.022 | [5 empty] | Earle M. Jorgenson Co. | Heat Treatment | 702 | 31 | Air Cooled |  |  |  |  | No |  |  |  | 55 | 10 | 10 |  |  | 0.25 | V | ASTM E23 | 24.33414 |  | HAZ | 69.62484 | 139.26 | 31 | 110
23 | SA508 | Reactor Pressure Vessel Steels | 0.16 | 0.17 | 1.29 | 0.013 | 0.014 | 0.95 | 0.11 | 0.49 |  |  |  | 96.781 |  |  |  | 0.022 | [5 empty] | Earle M. Jorgenson Co. | Heat Treatment | 702 | 31 | Air Cooled |  |  |  |  | No |  |  |  | 55 | 10 | 10 |  |  | 0.25 | V | ASTM E23 | 37.89346 |  | HAZ | 85.45925 | 139.26 | 31 | 110
23 | SA508 | Reactor Pressure Vessel Steels | 0.16 | 0.17 | 1.29 | 0.013 | 0.014 | 0.95 | 0.11 | 0.49 |  |  |  | 96.781 |  |  |  | 0.022 | [5 empty] | Earle M. Jorgenson Co. | Heat Treatment | 702 | 31 | Air Cooled |  |  |  |  | No |  |  |  | 55 | 10 | 10 |  |  | 0.25 | V | ASTM E23 | 9.806295 |  | HAZ | 134.8254 | 139.26 | 31 | 110
23 | SA508 | Reactor Pressure Vessel Steels | 0.16 | 0.17 | 1.29 | 0.013 | 0.014 | 0.95 | 0.11 | 0.49 |  |  |  | 96.781 |  |  |  | 0.022 | [5 empty] | Earle M. Jorgenson Co. | Heat Treatment | 702 | 31 | Air Cooled |  |  |  |  | No |  |  |  | 55 | 10 | 10 |  |  | 0.25 | V | ASTM E23 | 37.65133 |  | HAZ | 158.3441 | 139.26 | 31 | 110
23 | SA508 | Reactor Pressure Vessel Steels | 0.16 | 0.17 | 1.29 | 0.013 | 0.014 | 0.95 | 0.11 | 0.49 |  |  |  | 96.781 |  |  |  | 0.022 | [5 empty] | Earle M. Jorgenson Co. | Heat Treatment | 702 | 31 | Air Cooled |  |  |  |  | No |  |  |  | 55 | 10 | 10 |  |  | 0.25 | V | ASTM E23 | 51.69492 |  | HAZ | 135.9897 | 139.26 | 31 | 110
23 | SA508 | Reactor Pressure Vessel Steels | 0.16 | 0.17 | 1.29 | 0.013 | 0.014 | 0.95 | 0.11 | 0.49 |  |  |  | 96.781 |  |  |  | 0.022 | [5 empty] | Earle M. Jorgenson Co. | Heat Treatment | 702 | 31 | Air Cooled |  |  |  |  | No |  |  |  | 55 | 10 | 10 |  |  | 0.25 | V | ASTM E23 | 92.85714 |  | HAZ | 159.0427 | 139.26 | 31 | 110
23 | SA508 | Reactor Pressure Vessel Steels | 0.16 | 0.17 | 1.29 | 0.013 | 0.014 | 0.95 | 0.11 | 0.49 |  |  |  | 96.781 |  |  |  | 0.022 | [5 empty] | Earle M. Jorgenson Co. | Heat Treatment | 702 | 31 | Air Cooled |  |  |  |  | No |  |  |  | 55 | 10 | 10 |  |  | 0.25 | V | ASTM E23 | 24.57627 |  | HAZ | 65.20052 | 139.26 | 31 | 110
23 | SA508 | Reactor Pressure Vessel Steels | 0.16 | 0.17 | 1.29 | 0.013 | 0.014 | 0.95 | 0.11 | 0.49 |  |  |  | 96.781 |  |  |  | 0.022 | [5 empty] | Earle M. Jorgenson Co. | Heat Treatment | 702 | 31 | Air Cooled |  |  |  |  | No |  |  |  | 55 | 10 | 10 |  |  | 0.25 | V | ASTM E23 | 149.0315 |  | HAZ | 137.6197 | 139.26 | 31 | 110
23 | SA508 | Reactor Pressure Vessel Steels | 0.16 | 0.17 | 1.29 | 0.013 | 0.014 | 0.95 | 0.11 | 0.49 |  |  |  | 96.781 |  |  |  | 0.022 | [5 empty] | Earle M. Jorgenson Co. | Heat Treatment | 702 | 31 | Air Cooled |  |  |  |  | No |  |  |  | 55 | 10 | 10 |  |  | 0.25 | V | ASTM E23 | -15.22634 |  |  | 30 | 45.33 | 4.5 | 109
23 | SA508 | Reactor Pressure Vessel Steels | 0.16 | 0.17 | 1.29 | 0.013 | 0.014 | 0.95 | 0.11 | 0.49 |  |  |  | 96.781 |  |  |  | 0.022 | [5 empty] | Earle M. Jorgenson Co. | Heat Treatment | 702 | 31 | Air Cooled |  |  |  |  | No |  |  |  | 55 | 10 | 10 |  |  | 0.25 | V | ASTM E23 | -0.4115226 |  |  | 36.2 | 45.33 | 4.5 | 109
23 | SA508 | Reactor Pressure Vessel Steels | 0.16 | 0.17 | 1.29 | 0.013 | 0.014 | 0.95 | 0.11 | 0.49 |  |  |  | 96.781 |  |  |  | 0.022 | [5 empty] | Earle M. Jorgenson Co. | Heat Treatment | 702 | 31 | Air Cooled |  |  |  |  | No |  |  |  | 55 | 10 | 10 |  |  | 0.25 | V | ASTM E23 | 66.66667 |  |  | 65.8 | 45.33 | 4.5 | 109
23 | SA508 | Reactor Pressure Vessel Steels | 0.16 | 0.17 | 1.29 | 0.013 | 0.014 | 0.95 | 0.11 | 0.49 |  |  |  | 96.781 |  |  |  | 0.022 | [5 empty] | Earle M. Jorgenson Co. | Heat Treatment | 702 | 31 | Air Cooled |  |  |  |  | No |  |  |  | 55 | 10 | 10 |  |  | 0.25 | V | ASTM E23 | 205.7613 |  |  | 71.6 | 45.33 | 4.5 | 109
23 | SA508 | Reactor Pressure Vessel Steels | 0.16 | 0.17 | 1.29 | 0.013 | 0.014 | 0.95 | 0.11 | 0.49 |  |  |  | 96.781 |  |  |  | 0.022 | [5 empty] | Earle M. Jorgenson Co. | Heat Treatment | 702 | 31 | Air Cooled |  |  |  |  | No |  |  |  | 55 | 10 | 10 |  |  | 0.25 | V | ASTM E23 | 260.9053 |  |  | 62.4 | 45.33 | 4.5 | 109
23 | SA508 | Reactor Pressure Vessel Steels | 0.21 | 0.29 | 1.3 | 0.008 | 0.009 | 0.62 | 0.18 | 0.5 |  |  |  | 96.873 |  |  |  | 0.01 | [5 empty] | McInnes Steel Co. | Heat Treatment | 702 | 31 | Air Cooled |  |  |  |  | No |  |  |  | 55 | 10 | 10 |  |  | 0.25 | V | ASTM E23 | -73.17073 |  |  | 4.127764 | 82.52 | 23 | 111
23 | SA508 | Reactor Pressure Vessel Steels | 0.16 | 0.17 | 1.29 | 0.013 | 0.014 | 0.95 | 0.11 | 0.49 |  |  |  | 96.781 |  |  |  | 0.022 | [5 empty] | Earle M. Jorgenson Co. | Heat Treatment | 702 | 31 | Air Cooled |  |  |  |  | No |  |  |  | 55 | 10 | 10 |  |  | 0.25 | V | ASTM E23 | 94.23868 |  |  | 73.8 | 45.33 | 4.5 | 109
23 | SA508 | Reactor Pressure Vessel Steels | 0.16 | 0.17 | 1.29 | 0.013 | 0.014 | 0.95 | 0.11 | 0.49 |  |  |  | 96.781 |  |  |  | 0.022 | [5 empty] | Earle M. Jorgenson Co. | Heat Treatment | 702 | 31 | Air Cooled |  |  |  |  | No |  |  |  | 55 | 10 | 10 |  |  | 0.25 | V | ASTM E23 | 10.29056 |  | HAZ | 45.87322 | 139.26 | 31 | 110
23 | SA508 | Reactor Pressure Vessel Steels | 0.16 | 0.17 | 1.29 | 0.013 | 0.014 | 0.95 | 0.11 | 0.49 |  |  |  | 96.781 |  |  |  | 0.022 | [5 empty] | Earle M. Jorgenson Co. | Heat Treatment | 702 | 31 | Air Cooled |  |  |  |  | No |  |  |  | 55 | 10 | 10 |  |  | 0.25 | V | ASTM E23 | -69.54733 |  |  | 6.6 | 45.33 | 4.5 | 109
23 | SA508 | Reactor Pressure Vessel Steels | 0.16 | 0.17 | 1.29 | 0.013 | 0.014 | 0.95 | 0.11 | 0.49 |  |  |  | 96.781 |  |  |  | 0.022 | [5 empty] | Earle M. Jorgenson Co. | Heat Treatment | 702 | 31 | Air Cooled |  |  |  |  | No |  |  |  | 55 | 10 | 10 |  |  | 0.25 | V | ASTM E23 | -45.15738 |  | HAZ | 30.50453 | 139.26 | 31 | 110
23 | SA508 | Reactor Pressure Vessel Steels | 0.16 | 0.17 | 1.29 | 0.013 | 0.014 | 0.95 | 0.11 | 0.49 |  |  |  | 96.781 |  |  |  | 0.022 | [5 empty] | Earle M. Jorgenson Co. | Heat Treatment | 702 | 31 | Air Cooled |  |  |  |  | No |  |  |  | 55 | 10 | 10 |  |  | 0.25 | V | ASTM E23 | -3.753027 |  | HAZ | 44.47607 | 139.26 | 31 | 110
23 | SA508 | Reactor Pressure Vessel Steels | 0.21 | 0.29 | 1.3 | 0.008 | 0.009 | 0.62 | 0.18 | 0.5 |  |  |  | 96.873 |  |  |  | 0.01 | [5 empty] | McInnes Steel Co. | Heat Treatment | 702 | 31 | Air Cooled |  |  |  |  | No |  |  |  | 55 | 10 | 10 |  |  | 0.25 | V | ASTM E23 | -16.66667 |  |  | 28.69779 | 82.52 | 23 | 111
23 | SA508 | Reactor Pressure Vessel Steels | 0.21 | 0.29 | 1.3 | 0.008 | 0.009 | 0.62 | 0.18 | 0.5 |  |  |  | 96.873 |  |  |  | 0.01 | [5 empty] | McInnes Steel Co. | Heat Treatment | 702 | 31 | Air Cooled |  |  |  |  | No |  |  |  | 55 | 10 | 10 |  |  | 0.25 | V | ASTM E23 | 11.38211 |  |  | 34.39803 | 82.52 | 23 | 111
23 | SA508 | Reactor Pressure Vessel Steels | 0.21 | 0.29 | 1.3 | 0.008 | 0.009 | 0.62 | 0.18 | 0.5 |  |  |  | 96.873 |  |  |  | 0.01 | [5 empty] | McInnes Steel Co. | Heat Treatment | 702 | 31 | Air Cooled |  |  |  |  | No |  |  |  | 55 | 10 | 10 |  |  | 0.25 | V | ASTM E23 | 25.20325 |  |  | 38.5258 | 82.52 | 23 | 111
23 | SA508 | Reactor Pressure Vessel Steels | 0.21 | 0.29 | 1.3 | 0.008 | 0.009 | 0.62 | 0.18 | 0.5 |  |  |  | 96.873 |  |  |  | 0.01 | [5 empty] | McInnes Steel Co. | Heat Treatment | 702 | 31 | Air Cooled |  |  |  |  | No |  |  |  | 55 | 10 | 10 |  |  | 0.25 | V | ASTM E23 | 24.79675 |  |  | 42.85012 | 82.52 | 23 | 111
23 | SA508 | Reactor Pressure Vessel Steels | 0.21 | 0.29 | 1.3 | 0.008 | 0.009 | 0.62 | 0.18 | 0.5 |  |  |  | 96.873 |  |  |  | 0.01 | [5 empty] | McInnes Steel Co. | Heat Treatment | 702 | 31 | Air Cooled |  |  |  |  | No |  |  |  | 55 | 10 | 10 |  |  | 0.25 | V | ASTM E23 | 24.79675 |  |  | 48.15725 | 82.52 | 23 | 111
23 | SA508 | Reactor Pressure Vessel Steels | 0.21 | 0.29 | 1.3 | 0.008 | 0.009 | 0.62 | 0.18 | 0.5 |  |  |  | 96.873 |  |  |  | 0.01 | [5 empty] | McInnes Steel Co. | Heat Treatment | 702 | 31 | Air Cooled |  |  |  |  | No |  |  |  | 55 | 10 | 10 |  |  | 0.25 | V | ASTM E23 | 24.39024 |  |  | 50.31941 | 82.52 | 23 | 111
23 | SA508 | Reactor Pressure Vessel Steels | 0.21 | 0.29 | 1.3 | 0.008 | 0.009 | 0.62 | 0.18 | 0.5 |  |  |  | 96.873 |  |  |  | 0.01 | [5 empty] | McInnes Steel Co. | Heat Treatment | 702 | 31 | Air Cooled |  |  |  |  | No |  |  |  | 55 | 10 | 10 |  |  | 0.25 | V | ASTM E23 | 23.98374 |  |  | 40.88452 | 82.52 | 23 | 111
23 | SA508 | Reactor Pressure Vessel Steels | 0.21 | 0.29 | 1.3 | 0.008 | 0.009 | 0.62 | 0.18 | 0.5 |  |  |  | 96.873 |  |  |  | 0.01 | [5 empty] | McInnes Steel Co. | Heat Treatment | 702 | 31 | Air Cooled |  |  |  |  | No |  |  |  | 55 | 10 | 10 |  |  | 0.25 | V | ASTM E23 | 54.06504 |  |  | 63.09582 | 82.52 | 23 | 111
23 | SA508 | Reactor Pressure Vessel Steels | 0.21 | 0.29 | 1.3 | 0.008 | 0.009 | 0.62 | 0.18 | 0.5 |  |  |  | 96.873 |  |  |  | 0.01 | [5 empty] | McInnes Steel Co. | Heat Treatment | 702 | 31 | Air Cooled |  |  |  |  | No |  |  |  | 55 | 10 | 10 |  |  | 0.25 | V | ASTM E23 | 66.66667 |  |  | 68.20639 | 82.52 | 23 | 111
23 | SA508 | Reactor Pressure Vessel Steels | 0.21 | 0.29 | 1.3 | 0.008 | 0.009 | 0.62 | 0.18 | 0.5 |  |  |  | 96.873 |  |  |  | 0.01 | [5 empty] | McInnes Steel Co. | Heat Treatment | 702 | 31 | Air Cooled |  |  |  |  | No |  |  |  | 55 | 10 | 10 |  |  | 0.25 | V | ASTM E23 | 95.12195 |  |  | 80.39312 | 82.52 | 23 | 111
23 | SA508 | Reactor Pressure Vessel Steels | 0.21 | 0.29 | 1.3 | 0.008 | 0.009 | 0.62 | 0.18 | 0.5 |  |  |  | 96.873 |  |  |  | 0.01 | [5 empty] | McInnes Steel Co. | Heat Treatment | 702 | 31 | Air Cooled |  |  |  |  | No |  |  |  | 55 | 10 | 10 |  |  | 0.25 | V | ASTM E23 | 151.626 |  |  | 84.71744 | 82.52 | 23 | 111
23 | SA508 | Reactor Pressure Vessel Steels | 0.21 | 0.29 | 1.3 | 0.008 | 0.009 | 0.62 | 0.18 | 0.5 |  |  |  | 96.873 |  |  |  | 0.01 | [5 empty] | McInnes Steel Co. | Heat Treatment | 702 | 31 | Air Cooled |  |  |  |  | No |  |  |  | 55 | 10 | 10 |  |  | 0.25 | V | ASTM E23 | 267.8862 |  |  | 83.73464 | 82.52 | 23 | 111
23 | SA508 | Reactor Pressure Vessel Steels | 0.16 | 0.17 | 1.29 | 0.013 | 0.014 | 0.95 | 0.11 | 0.49 |  |  |  | 96.781 |  |  |  | 0.022 | [5 empty] | Earle M. Jorgenson Co. | Heat Treatment | 702 | 31 | Air Cooled |  |  |  |  | No |  |  |  | 55 | 10 | 10 |  |  | 0.25 | V | ASTM E23 | -73.24455 |  | HAZ | 7.218629 | 139.26 | 31 | 110
23 | SA508 | Reactor Pressure Vessel Steels | 0.21 | 0.29 | 1.3 | 0.008 | 0.009 | 0.62 | 0.18 | 0.5 |  |  |  | 96.873 |  |  |  | 0.01 | [5 empty] | McInnes Steel Co. | Heat Treatment | 702 | 31 | Air Cooled |  |  |  |  | No |  |  |  | 55 | 10 | 10 |  |  | 0.25 | V | ASTM E23 | 53.25203 |  |  | 56.41278 | 82.52 | 23 | 111
23 | SA508 | Reactor Pressure Vessel Steels | 0.16 | 0.17 | 1.29 | 0.013 | 0.014 | 0.95 | 0.11 | 0.49 |  |  |  | 96.781 |  |  |  | 0.022 | [5 empty] | Earle M. Jorgenson Co. | Heat Treatment | 702 | 31 | Air Cooled |  |  |  |  | No |  |  |  | 55 | 10 | 10 |  |  | 0.25 | V | ASTM E23 | -17.55448 |  | HAZ | 35.39457 | 139.26 | 31 | 110
24 | SA508 | Reactor Pressure Vessel Steels | 0.19 |  | 0.3 |  |  | 3.59 | 1.79 | 0.49 |  |  |  | 93.64 | [10 empty] | Heat Treatment | 660 | 10 | Contineous Cooling | 0.11 | Bainite |  |  | No |  |  |  | 55 | 10 | 10 | 2 | 45 | 0.25 | V | ASTM E23 | -196.1503 |  |  | 6.642942 | 214.07 | -83 | 119
24 | SA508 | Reactor Pressure Vessel Steels | 0.19 |  | 0.3 |  |  | 3.59 | 1.79 | 0.49 |  |  |  | 93.64 | [10 empty] | Heat Treatment | 660 | 10 | Contineous Cooling | 0.11 | Bainite |  |  | No |  |  |  | 55 | 10 | 10 | 2 | 45 | 0.25 | V | ASTM E23 | -149.8145 |  |  | 12.45552 | 214.07 | -83 | 119
24 | SA508 | Reactor Pressure Vessel Steels | 0.19 |  | 0.3 |  |  | 3.59 | 1.79 | 0.49 |  |  |  | 93.64 | [10 empty] | Heat Treatment | 660 | 10 | Contineous Cooling | 0.11 | Bainite |  |  | No |  |  |  | 55 | 10 | 10 | 2 | 45 | 0.25 | V | ASTM E23 | -134.7866 |  |  | 19.92883 | 214.07 | -83 | 119
24 | SA508 | Reactor Pressure Vessel Steels | 0.19 |  | 0.3 |  |  | 3.59 | 1.79 | 0.49 |  |  |  | 93.64 | [10 empty] | Heat Treatment | 660 | 10 | Contineous Cooling | 0.11 | Bainite |  |  | No |  |  |  | 55 | 10 | 10 | 2 | 45 | 0.25 | V | ASTM E23 | -120.1763 |  |  | 36.95136 | 214.07 | -83 | 119
24 | SA508 | Reactor Pressure Vessel Steels | 0.19 |  | 0.3 |  |  | 3.59 | 1.79 | 0.49 |  |  |  | 93.64 | [10 empty] | Heat Treatment | 660 | 10 | Contineous Cooling | 0.11 | Bainite |  |  | No |  |  |  | 55 | 10 | 10 | 2 | 45 | 0.25 | V | ASTM E23 | -60.06494 |  |  | 139.917 | 214.07 | -83 | 119
24 | SA508 | Reactor Pressure Vessel Steels | 0.19 |  | 0.3 |  |  | 3.59 | 1.79 | 0.49 |  |  |  | 93.64 | [10 empty] | Heat Treatment | 660 | 10 | Contineous Cooling | 0.11 | Bainite |  |  | No |  |  |  | 55 | 10 | 10 | 2 | 45 | 0.25 | V | ASTM E23 | -90.12059 |  |  | 100.4745 | 214.07 | -83 | 119
24 | SA508 | Reactor Pressure Vessel Steels | 0.19 |  | 0.3 |  |  | 3.59 | 1.79 | 0.49 |  |  |  | 93.64 | [10 empty] | Heat Treatment | 660 | 10 | Furnace Cooled | 0.05 | Bainite |  |  | No |  |  |  | 55 | 10 | 10 | 2 | 45 | 0.25 | V | ASTM E23 | 99.81447 |  |  | 205.1008 | 205.64 | -59 | 120
24 | SA508 | Reactor Pressure Vessel Steels | 0.19 |  | 0.3 |  |  | 3.59 | 1.79 | 0.49 |  |  |  | 93.64 | [10 empty] | Heat Treatment | 660 | 10 | Contineous Cooling | 0.11 | Bainite |  |  | No |  |  |  | 55 | 10 | 10 | 2 | 45 | 0.25 | V | ASTM E23 | -45.03711 |  |  | 171.8861 | 214.07 | -83 | 119
24 | SA508 | Reactor Pressure Vessel Steels | 0.19 |  | 0.3 |  |  | 3.59 | 1.79 | 0.49 |  |  |  | 93.64 | [10 empty] | Heat Treatment | 660 | 10 | Contineous Cooling | 0.11 | Bainite |  |  | No |  |  |  | 55 | 10 | 10 | 2 | 45 | 0.25 | V | ASTM E23 | -105.1484 |  |  | 53.9739 | 214.07 | -83 | 119
24 | SA508 | Reactor Pressure Vessel Steels | 0.19 |  | 0.3 |  |  | 3.59 | 1.79 | 0.49 |  |  |  | 93.64 | [10 empty] | Heat Treatment | 660 | 10 | Furnace Cooled | 0.05 | Bainite |  |  | No |  |  |  | 55 | 10 | 10 | 2 | 45 | 0.25 | V | ASTM E23 | 49.72171 |  |  | 202.1945 | 205.64 | -59 | 120
24 | SA508 | Reactor Pressure Vessel Steels | 0.19 |  | 0.3 |  |  | 3.59 | 1.79 | 0.49 |  |  |  | 93.64 | [10 empty] | Heat Treatment | 660 | 10 | Furnace Cooled | 0.05 | Bainite |  |  | No |  |  |  | 55 | 10 | 10 | 2 | 45 | 0.25 | V | ASTM E23 | -120.5937 |  |  | 13.28588 | 205.64 | -59 | 120
24 | SA508 | Reactor Pressure Vessel Steels | 0.19 |  | 0.3 |  |  | 3.59 | 1.79 | 0.49 |  |  |  | 93.64 | [10 empty] | Heat Treatment | 660 | 10 | Furnace Cooled | 0.05 | Bainite |  |  | No |  |  |  | 55 | 10 | 10 | 2 | 45 | 0.25 | V | ASTM E23 | 0.04638219 |  |  | 190.1542 | 205.64 | -59 | 120
24 | SA508 | Reactor Pressure Vessel Steels | 0.19 |  | 0.3 |  |  | 3.59 | 1.79 | 0.49 |  |  |  | 93.64 | [10 empty] | Heat Treatment | 660 | 10 | Furnace Cooled | 0.05 | Bainite |  |  | No |  |  |  | 55 | 10 | 10 | 2 | 45 | 0.25 | V | ASTM E23 | -30.00928 |  |  | 158.6002 | 205.64 | -59 | 120
24 | SA508 | Reactor Pressure Vessel Steels | 0.19 |  | 0.3 |  |  | 3.59 | 1.79 | 0.49 |  |  |  | 93.64 | [10 empty] | Heat Treatment | 660 | 10 | Furnace Cooled | 0.05 | Bainite |  |  | No |  |  |  | 55 | 10 | 10 | 2 | 45 | 0.25 | V | ASTM E23 | -45.45455 |  |  | 120.4033 | 205.64 | -59 | 120
24 | SA508 | Reactor Pressure Vessel Steels | 0.19 |  | 0.3 |  |  | 3.59 | 1.79 | 0.49 |  |  |  | 93.64 | [10 empty] | Heat Treatment | 660 | 10 | Furnace Cooled | 0.05 | Bainite |  |  | No |  |  |  | 55 | 10 | 10 | 2 | 45 | 0.25 | V | ASTM E23 | -60.48237 |  |  | 100.0593 | 205.64 | -59 | 120
24 | SA508 | Reactor Pressure Vessel Steels | 0.19 |  | 0.3 |  |  | 3.59 | 1.79 | 0.49 |  |  |  | 93.64 | [10 empty] | Heat Treatment | 660 | 10 | Furnace Cooled | 0.05 | Bainite |  |  | No |  |  |  | 55 | 10 | 10 | 2 | 45 | 0.25 | V | ASTM E23 | -75.09276 |  |  | 85.11269 | 205.64 | -59 | 120
24 | SA508 | Reactor Pressure Vessel Steels | 0.19 |  | 0.3 |  |  | 3.59 | 1.79 | 0.49 |  |  |  | 93.64 | [10 empty] | Heat Treatment | 660 | 10 | Furnace Cooled | 0.05 | Bainite |  |  | No |  |  |  | 55 | 10 | 10 | 2 | 45 | 0.25 | V | ASTM E23 | -90.12059 |  |  | 58.12574 | 205.64 | -59 | 120
24 | SA508 | Reactor Pressure Vessel Steels | 0.19 |  | 0.3 |  |  | 3.59 | 1.79 | 0.49 |  |  |  | 93.64 | [10 empty] | Heat Treatment | 660 | 10 | Furnace Cooled | 0.05 | Bainite |  |  | No |  |  |  | 55 | 10 | 10 | 2 | 45 | 0.25 | V | ASTM E23 | -105.1484 |  |  | 29.89324 | 205.64 | -59 | 120
24 | SA508 | Reactor Pressure Vessel Steels | 0.19 |  | 0.3 |  |  | 3.59 | 1.79 | 0.49 |  |  |  | 93.64 | [10 empty] | Heat Treatment | 660 | 10 | Furnace Cooled | 0.05 | Bainite |  |  | No |  |  |  | 55 | 10 | 10 | 2 | 45 | 0.25 | V | ASTM E23 | -149.8145 |  |  | 8.718861 | 205.64 | -59 | 120
24 | SA508 | Reactor Pressure Vessel Steels | 0.19 |  | 0.3 |  |  | 3.59 | 1.79 | 0.49 |  |  |  | 93.64 | [10 empty] | Heat Treatment | 660 | 10 | Furnace Cooled | 0.05 | Bainite |  |  | No |  |  |  | 55 | 10 | 10 | 2 | 45 | 0.25 | V | ASTM E23 | -196.1503 |  |  | 6.227758 | 205.64 | -59 | 120
24 | SA508 | Reactor Pressure Vessel Steels | 0.19 |  | 0.3 |  |  | 3.59 | 1.79 | 0.49 |  |  |  | 93.64 | [10 empty] | Heat Treatment | 660 | 10 | Contineous Cooling | 0.11 | Bainite |  |  | No |  |  |  | 55 | 10 | 10 | 2 | 45 | 0.25 | V | ASTM E23 | -29.1744 |  |  | 210.083 | 214.07 | -83 | 119
24 | SA508 | Reactor Pressure Vessel Steels | 0.19 |  | 0.3 |  |  | 3.59 | 1.79 | 0.49 |  |  |  | 93.64 | [10 empty] | Heat Treatment | 660 | 10 | Furnace Cooled | 0.05 | Bainite |  |  | No |  |  |  | 55 | 10 | 10 | 2 | 45 | 0.25 | V | ASTM E23 | 12.56957 |  |  | 193.8909 | 205.64 | -59 | 120
24 | SA508 | Reactor Pressure Vessel Steels | 0.19 |  | 0.3 |  |  | 3.59 | 1.79 | 0.49 |  |  |  | 93.64 | [10 empty] | Heat Treatment | 660 | 10 | Contineous Cooling | 0.11 | Bainite |  |  | No |  |  |  | 55 | 10 | 10 | 2 | 45 | 0.25 | V | ASTM E23 | 0.04638219 |  |  | 212.159 | 214.07 | -83 | 119
24 | SA508 | Reactor Pressure Vessel Steels | 0.19 |  | 0.3 |  |  | 3.59 | 1.79 | 0.49 |  |  |  | 93.64 | [10 empty] | Heat Treatment | 660 | 10 | Air Cooled | 0.47 | Bainite/Martensite |  |  | No |  |  |  | 55 | 10 | 10 | 2 | 45 | 0.25 | V | ASTM E23 | -104.731 |  |  | 92.17082 | 227.23 | -91 | 118
24 | SA508 | Reactor Pressure Vessel Steels | 0.19 |  | 0.3 |  |  | 3.59 | 1.79 | 0.49 |  |  |  | 93.64 | [10 empty] | Heat Treatment | 660 | 10 | Contineous Cooling | 0.11 | Bainite |  |  | No |  |  |  | 55 | 10 | 10 | 2 | 45 | 0.25 | V | ASTM E23 | 100.2319 |  |  | 212.9893 | 214.07 | -83 | 119
24 | SA508 | Reactor Pressure Vessel Steels | 0.19 |  | 0.3 |  |  | 3.59 | 1.79 | 0.49 |  |  |  | 93.64 | [10 empty] | Heat Treatment | 660 | 10 | Contineous Cooling | 0.11 | Bainite |  |  | No |  |  |  | 55 | 10 | 10 | 2 | 45 | 0.25 | V | ASTM E23 | 25.09276 |  |  | 211.3286 | 214.07 | -83 | 119
24 | SA508 | Reactor Pressure Vessel Steels | 0.19 |  | 0.3 |  |  | 3.59 | 1.79 | 0.49 |  |  |  | 93.64 | [10 empty] | Heat Treatment | 660 | 10 | Water Quenched | 16 | Martensite |  |  | No |  |  |  | 55 | 10 | 10 | 2 | 45 | 0.25 | V | ASTM E23 | 99.81447 |  |  | 265.3025 | 268.8 | -87 | 117
24 | SA508 | Reactor Pressure Vessel Steels | 0.19 |  | 0.3 |  |  | 3.59 | 1.79 | 0.49 |  |  |  | 93.64 | [10 empty] | Heat Treatment | 660 | 10 | Water Quenched | 16 | Martensite |  |  | No |  |  |  | 55 | 10 | 10 | 2 | 45 | 0.25 | V | ASTM E23 | 12.56957 |  |  | 262.3962 | 268.8 | -87 | 117
24 | SA508 | Reactor Pressure Vessel Steels | 0.19 |  | 0.3 |  |  | 3.59 | 1.79 | 0.49 |  |  |  | 93.64 | [10 empty] | Heat Treatment | 660 | 10 | Water Quenched | 16 | Martensite |  |  | No |  |  |  | 55 | 10 | 10 | 2 | 45 | 0.25 | V | ASTM E23 | 0.04638219 |  |  | 278.5884 | 268.8 | -87 | 117
24 | SA508 | Reactor Pressure Vessel Steels | 0.19 |  | 0.3 |  |  | 3.59 | 1.79 | 0.49 |  |  |  | 93.64 | [10 empty] | Heat Treatment | 660 | 10 | Water Quenched | 16 | Martensite |  |  | No |  |  |  | 55 | 10 | 10 | 2 | 45 | 0.25 | V | ASTM E23 | -30.00928 |  |  | 252.847 | 268.8 | -87 | 117
24 | SA508 | Reactor Pressure Vessel Steels | 0.19 |  | 0.3 |  |  | 3.59 | 1.79 | 0.49 |  |  |  | 93.64 | [10 empty] | Heat Treatment | 660 | 10 | Water Quenched | 16 | Martensite |  |  | No |  |  |  | 55 | 10 | 10 | 2 | 45 | 0.25 | V | ASTM E23 | -45.03711 |  |  | 245.3737 | 268.8 | -87 | 117
24 | SA508 | Reactor Pressure Vessel Steels | 0.19 |  | 0.3 |  |  | 3.59 | 1.79 | 0.49 |  |  |  | 93.64 | [10 empty] | Heat Treatment | 660 | 10 | Water Quenched | 16 | Martensite |  |  | No |  |  |  | 55 | 10 | 10 | 2 | 45 | 0.25 | V | ASTM E23 | -90.12059 |  |  | 164.828 | 268.8 | -87 | 117
24 | SA508 | Reactor Pressure Vessel Steels | 0.19 |  | 0.3 |  |  | 3.59 | 1.79 | 0.49 |  |  |  | 93.64 | [10 empty] | Heat Treatment | 660 | 10 | Water Quenched | 16 | Martensite |  |  | No |  |  |  | 55 | 10 | 10 | 2 | 45 | 0.25 | V | ASTM E23 | -105.1484 |  |  | 65.18387 | 268.8 | -87 | 117
24 | SA508 | Reactor Pressure Vessel Steels | 0.19 |  | 0.3 |  |  | 3.59 | 1.79 | 0.49 |  |  |  | 93.64 | [10 empty] | Heat Treatment | 660 | 10 | Water Quenched | 16 | Martensite |  |  | No |  |  |  | 55 | 10 | 10 | 2 | 45 | 0.25 | V | ASTM E23 | -120.1763 |  |  | 26.15658 | 268.8 | -87 | 117
24 | SA508 | Reactor Pressure Vessel Steels | 0.19 |  | 0.3 |  |  | 3.59 | 1.79 | 0.49 |  |  |  | 93.64 | [10 empty] | Heat Treatment | 660 | 10 | Water Quenched | 16 | Martensite |  |  | No |  |  |  | 55 | 10 | 10 | 2 | 45 | 0.25 | V | ASTM E23 | -120.1763 |  |  | 10.3796 | 268.8 | -87 | 117
24 | SA508 | Reactor Pressure Vessel Steels | 0.19 |  | 0.3 |  |  | 3.59 | 1.79 | 0.49 |  |  |  | 93.64 | [10 empty] | Heat Treatment | 660 | 10 | Water Quenched | 16 | Martensite |  |  | No |  |  |  | 55 | 10 | 10 | 2 | 45 | 0.25 | V | ASTM E23 | -149.8145 |  |  | 6.227758 | 268.8 | -87 | 117
24 | SA508 | Reactor Pressure Vessel Steels | 0.19 |  | 0.3 |  |  | 3.59 | 1.79 | 0.49 |  |  |  | 93.64 | [10 empty] | Heat Treatment | 660 | 10 | Water Quenched | 16 | Martensite |  |  | No |  |  |  | 55 | 10 | 10 | 2 | 45 | 0.25 | V | ASTM E23 | -60.06494 |  |  | 192.2301 | 268.8 | -87 | 117
24 | SA508 | Reactor Pressure Vessel Steels | 0.19 |  | 0.3 |  |  | 3.59 | 1.79 | 0.49 |  |  |  | 93.64 | [10 empty] | Heat Treatment | 660 | 10 | Air Cooled | 0.47 | Bainite/Martensite |  |  | No |  |  |  | 55 | 10 | 10 | 2 | 45 | 0.25 | V | ASTM E23 | 99.81447 |  |  | 222.9537 | 227.23 | -91 | 118
24 | SA508 | Reactor Pressure Vessel Steels | 0.19 |  | 0.3 |  |  | 3.59 | 1.79 | 0.49 |  |  |  | 93.64 | [10 empty] | Heat Treatment | 660 | 10 | Air Cooled | 0.47 | Bainite/Martensite |  |  | No |  |  |  | 55 | 10 | 10 | 2 | 45 | 0.25 | V | ASTM E23 | 25.5102 |  |  | 236.2396 | 227.23 | -91 | 118
24 | SA508 | Reactor Pressure Vessel Steels | 0.19 |  | 0.3 |  |  | 3.59 | 1.79 | 0.49 |  |  |  | 93.64 | [10 empty] | Heat Treatment | 660 | 10 | Air Cooled | 0.47 | Bainite/Martensite |  |  | No |  |  |  | 55 | 10 | 10 | 2 | 45 | 0.25 | V | ASTM E23 | 0.04638219 |  |  | 224.6145 | 227.23 | -91 | 118
24 | SA508 | Reactor Pressure Vessel Steels | 0.19 |  | 0.3 |  |  | 3.59 | 1.79 | 0.49 |  |  |  | 93.64 | [10 empty] | Heat Treatment | 660 | 10 | Air Cooled | 0.47 | Bainite/Martensite |  |  | No |  |  |  | 55 | 10 | 10 | 2 | 45 | 0.25 | V | ASTM E23 | -29.1744 |  |  | 222.1234 | 227.23 | -91 | 118
24 | SA508 | Reactor Pressure Vessel Steels | 0.19 |  | 0.3 |  |  | 3.59 | 1.79 | 0.49 |  |  |  | 93.64 | [10 empty] | Heat Treatment | 660 | 10 | Air Cooled | 0.47 | Bainite/Martensite |  |  | No |  |  |  | 55 | 10 | 10 | 2 | 45 | 0.25 | V | ASTM E23 | -60.06494 |  |  | 168.1495 | 227.23 | -91 | 118
24 | SA508 | Reactor Pressure Vessel Steels | 0.19 |  | 0.3 |  |  | 3.59 | 1.79 | 0.49 |  |  |  | 93.64 | [10 empty] | Heat Treatment | 660 | 10 | Air Cooled | 0.47 | Bainite/Martensite |  |  | No |  |  |  | 55 | 10 | 10 | 2 | 45 | 0.25 | V | ASTM E23 | -90.12059 |  |  | 111.2693 | 227.23 | -91 | 118
24 | SA508 | Reactor Pressure Vessel Steels | 0.19 |  | 0.3 |  |  | 3.59 | 1.79 | 0.49 |  |  |  | 93.64 | [10 empty] | Heat Treatment | 660 | 10 | Air Cooled | 0.47 | Bainite/Martensite |  |  | No |  |  |  | 55 | 10 | 10 | 2 | 45 | 0.25 | V | ASTM E23 | -120.1763 |  |  | 53.9739 | 227.23 | -91 | 118
24 | SA508 | Reactor Pressure Vessel Steels | 0.19 |  | 0.3 |  |  | 3.59 | 1.79 | 0.49 |  |  |  | 93.64 | [10 empty] | Heat Treatment | 660 | 10 | Air Cooled | 0.47 | Bainite/Martensite |  |  | No |  |  |  | 55 | 10 | 10 | 2 | 45 | 0.25 | V | ASTM E23 | -150.2319 |  |  | 27.81732 | 227.23 | -91 | 118
24 | SA508 | Reactor Pressure Vessel Steels | 0.19 |  | 0.3 |  |  | 3.59 | 1.79 | 0.49 |  |  |  | 93.64 | [10 empty] | Heat Treatment | 660 | 10 | Water Quenched | 16 | Martensite |  |  | No |  |  |  | 55 | 10 | 10 | 2 | 45 | 0.25 | V | ASTM E23 | -196.1503 |  |  | 6.227758 | 268.8 | -87 | 117
24 | SA508 | Reactor Pressure Vessel Steels | 0.19 |  | 0.3 |  |  | 3.59 | 1.79 | 0.49 |  |  |  | 93.64 | [10 empty] | Heat Treatment | 660 | 10 | Air Cooled | 0.47 | Bainite/Martensite |  |  | No |  |  |  | 55 | 10 | 10 | 2 | 45 | 0.25 | V | ASTM E23 | -196.1503 |  |  | 6.642942 | 227.23 | -91 | 118
25 | SA508 | Reactor Pressure Vessel Steels | 0.2 |  | 0.3 |  |  | 3.5 | 1.8 | 1 |  |  |  | 93.2 | [10 empty] | Heat Treatment | 660 | 10 | Air Cooled |  |  |  |  | No |  |  |  | 55 | 10 | 10 |  |  | 0.25 | V |  | -89.84652 |  |  | 85.82192 | 200.04 | -84 | 124
25 | SA508 | Reactor Pressure Vessel Steels | 0.2 |  | 0.3 |  |  | 3.5 | 1.8 | 1 |  |  |  | 93.2 | [10 empty] | Heat Treatment | 660 | 10 | Air Cooled |  |  |  |  | No |  |  |  | 55 | 10 | 10 |  |  | 0.25 | V |  | -59.74026 |  |  | 129.9315 | 200.04 | -84 | 124
25 | SA508 | Reactor Pressure Vessel Steels | 0.2 |  | 0.3 |  |  | 3.5 | 1.8 | 1 |  |  |  | 93.2 | [10 empty] | Heat Treatment | 660 | 10 | Air Cooled |  |  |  |  | No |  |  |  | 55 | 10 | 10 |  |  | 0.25 | V |  | -28.92562 |  |  | 168.7671 | 200.04 | -84 | 124
25 | SA508 | Reactor Pressure Vessel Steels | 0.2 |  | 0.3 |  |  | 3.5 | 1.8 | 1 |  |  |  | 93.2 | [10 empty] | Heat Treatment | 660 | 10 | Air Cooled |  |  |  |  | No |  |  |  | 55 | 10 | 10 |  |  | 0.25 | V |  | 0.1180638 |  |  | 183.6301 | 200.04 | -84 | 124
25 | SA508 | Reactor Pressure Vessel Steels | 0.2 |  | 0.3 |  |  | 3.5 | 1.8 | 1 |  |  |  | 93.2 | [10 empty] | Heat Treatment | 660 | 10 | Air Cooled |  |  |  |  | No |  |  |  | 55 | 10 | 10 |  |  | 0.25 | V |  | 25.26564 |  |  | 183.6301 | 200.04 | -84 | 124
25 | SA508 | Reactor Pressure Vessel Steels | 0.2 |  | 0.3 |  |  | 3.5 | 1.8 | 0.1 |  |  |  | 94.1 | [10 empty] | Heat Treatment | 660 | 10 | Air Cooled |  |  |  |  | No |  |  |  | 55 | 10 | 10 |  |  | 0.25 | V |  | -134.8288 |  |  | 26.84932 | 233.17 | -96 | 123
25 | SA508 | Reactor Pressure Vessel Steels | 0.2 |  | 0.3 |  |  | 3.5 | 1.8 | 0.1 |  |  |  | 94.1 | [10 empty] | Heat Treatment | 660 | 10 | Air Cooled |  |  |  |  | No |  |  |  | 55 | 10 | 10 |  |  | 0.25 | V |  | -196.1039 |  |  | 10.06849 | 233.17 | -96 | 123
25 | SA508 | Reactor Pressure Vessel Steels | 0.2 |  | 0.3 |  |  | 3.5 | 1.8 | 0.1 |  |  |  | 94.1 | [10 empty] | Heat Treatment | 660 | 10 | Air Cooled |  |  |  |  | No |  |  |  | 55 | 10 | 10 |  |  | 0.25 | V |  | -150.059 |  |  | 22.53425 | 233.17 | -96 | 123
25 | SA508 | Reactor Pressure Vessel Steels | 0.2 |  | 0.3 |  |  | 3.5 | 1.8 | 0.1 |  |  |  | 94.1 | [10 empty] | Heat Treatment | 660 | 10 | Air Cooled |  |  |  |  | No |  |  |  | 55 | 10 | 10 |  |  | 0.25 | V |  | -119.5986 |  |  | 76.23288 | 233.17 | -96 | 123
25 | SA508 | Reactor Pressure Vessel Steels | 0.2 |  | 0.3 |  |  | 3.5 | 1.8 | 1 |  |  |  | 93.2 | [10 empty] | Heat Treatment | 660 | 10 | Air Cooled |  |  |  |  | No |  |  |  | 55 | 10 | 10 |  |  | 0.25 | V |  | -104.7226 |  |  | 47.94521 | 200.04 | -84 | 124
25 | SA508 | Reactor Pressure Vessel Steels | 0.2 |  | 0.3 |  |  | 3.5 | 1.8 | 1 |  |  |  | 93.2 | [10 empty] | Heat Treatment | 660 | 10 | Air Cooled |  |  |  |  | No |  |  |  | 55 | 10 | 10 |  |  | 0.25 | V |  | 100.3542 |  |  | 208.0822 | 200.04 | -84 | 124
25 | SA508 | Reactor Pressure Vessel Steels | 0.2 |  | 0.3 |  |  | 3.5 | 1.8 | 1 |  |  |  | 93.2 | [10 empty] | Heat Treatment | 660 | 10 | Air Cooled |  |  |  |  | No |  |  |  | 55 | 10 | 10 |  |  | 0.25 | V |  | -119.9528 |  |  | 44.58904 | 200.04 | -84 | 124
25 | SA508 | Reactor Pressure Vessel Steels | 0.2 |  | 0.3 |  |  | 3.5 | 1.8 | 0.5 |  |  |  | 93.7 | [10 empty] | Heat Treatment | 660 | 10 | Air Cooled |  |  |  |  | No |  |  |  | 55 | 10 | 10 |  |  | 0.25 | V |  | -119.9528 |  |  | 53.69863 | 228.04 | -90 | 125
25 | SA508 | Reactor Pressure Vessel Steels | 0.2 |  | 0.3 |  |  | 3.5 | 1.8 | 1 |  |  |  | 93.2 | [10 empty] | Heat Treatment | 660 | 10 | Air Cooled |  |  |  |  | No |  |  |  | 55 | 10 | 10 |  |  | 0.25 | V |  | -134.8288 |  |  | 9.589041 | 200.04 | -84 | 124
25 | SA508 | Reactor Pressure Vessel Steels | 0.2 |  | 0.3 |  |  | 3.5 | 1.8 | 1 |  |  |  | 93.2 | [10 empty] | Heat Treatment | 660 | 10 | Air Cooled |  |  |  |  | No |  |  |  | 55 | 10 | 10 |  |  | 0.25 | V |  | -195.7497 |  |  | 5.753425 | 200.04 | -84 | 124
25 | SA508 | Reactor Pressure Vessel Steels | 0.2 |  | 0.3 |  |  | 3.5 | 1.8 | 0.5 |  |  |  | 93.7 | [10 empty] | Heat Treatment | 660 | 10 | Air Cooled |  |  |  |  | No |  |  |  | 55 | 10 | 10 |  |  | 0.25 | V |  | 100 |  |  | 223.4247 | 228.04 | -90 | 125
25 | SA508 | Reactor Pressure Vessel Steels | 0.2 |  | 0.3 |  |  | 3.5 | 1.8 | 0.5 |  |  |  | 93.7 | [10 empty] | Heat Treatment | 660 | 10 | Air Cooled |  |  |  |  | No |  |  |  | 55 | 10 | 10 |  |  | 0.25 | V |  | 24.91145 |  |  | 235.8904 | 228.04 | -90 | 125
25 | SA508 | Reactor Pressure Vessel Steels | 0.2 |  | 0.3 |  |  | 3.5 | 1.8 | 0.5 |  |  |  | 93.7 | [10 empty] | Heat Treatment | 660 | 10 | Air Cooled |  |  |  |  | No |  |  |  | 55 | 10 | 10 |  |  | 0.25 | V |  | -196.1039 |  |  | 6.232877 | 228.04 | -90 | 125
25 | SA508 | Reactor Pressure Vessel Steels | 0.2 |  | 0.3 |  |  | 3.5 | 1.8 | 0.5 |  |  |  | 93.7 | [10 empty] | Heat Treatment | 660 | 10 | Air Cooled |  |  |  |  | No |  |  |  | 55 | 10 | 10 |  |  | 0.25 | V |  | -28.92562 |  |  | 221.9863 | 228.04 | -90 | 125
25 | SA508 | Reactor Pressure Vessel Steels | 0.2 |  | 0.3 |  |  | 3.5 | 1.8 | 0.5 |  |  |  | 93.7 | [10 empty] | Heat Treatment | 660 | 10 | Air Cooled |  |  |  |  | No |  |  |  | 55 | 10 | 10 |  |  | 0.25 | V |  | -60.09445 |  |  | 167.8082 | 228.04 | -90 | 125
25 | SA508 | Reactor Pressure Vessel Steels | 0.2 |  | 0.3 |  |  | 3.5 | 1.8 | 0.5 |  |  |  | 93.7 | [10 empty] | Heat Treatment | 660 | 10 | Air Cooled |  |  |  |  | No |  |  |  | 55 | 10 | 10 |  |  | 0.25 | V |  | -90.20071 |  |  | 110.7534 | 228.04 | -90 | 125
25 | SA508 | Reactor Pressure Vessel Steels | 0.2 |  | 0.3 |  |  | 3.5 | 1.8 | 0.5 |  |  |  | 93.7 | [10 empty] | Heat Treatment | 660 | 10 | Air Cooled |  |  |  |  | No |  |  |  | 55 | 10 | 10 |  |  | 0.25 | V |  | -105.0767 |  |  | 92.05479 | 228.04 | -90 | 125
25 | SA508 | Reactor Pressure Vessel Steels | 0.2 |  | 0.3 |  |  | 3.5 | 1.8 | 0.5 |  |  |  | 93.7 | [10 empty] | Heat Treatment | 660 | 10 | Air Cooled |  |  |  |  | No |  |  |  | 55 | 10 | 10 |  |  | 0.25 | V |  | -150.059 |  |  | 27.32877 | 228.04 | -90 | 125
25 | SA508 | Reactor Pressure Vessel Steels | 0.2 |  | 0.3 |  |  | 3.5 | 1.8 | 0.1 |  |  |  | 94.1 | [10 empty] | Heat Treatment | 660 | 10 | Air Cooled |  |  |  |  | No |  |  |  | 55 | 10 | 10 |  |  | 0.25 | V |  | -104.7226 |  |  | 109.7945 | 233.17 | -96 | 123
25 | SA508 | Reactor Pressure Vessel Steels | 0.2 |  | 0.3 |  |  | 3.5 | 1.8 | 1 |  |  |  | 93.2 | [10 empty] | Heat Treatment | 660 | 10 | Air Cooled |  |  |  |  | No |  |  |  | 55 | 10 | 10 |  |  | 0.25 | V |  | -150.059 |  |  | 15.82192 | 200.04 | -84 | 124
25 | SA508 | Reactor Pressure Vessel Steels | 0.2 |  | 0.3 |  |  | 3.5 | 1.8 | 0.1 |  |  |  | 94.1 | [10 empty] | Heat Treatment | 660 | 10 | Air Cooled |  |  |  |  | No |  |  |  | 55 | 10 | 10 |  |  | 0.25 | V |  | -89.84652 |  |  | 129.9315 | 233.17 | -96 | 123
25 | SA508 | Reactor Pressure Vessel Steels | 0.2 |  | 0.3 |  |  | 3.5 | 1.8 | 0.5 |  |  |  | 93.7 | [10 empty] | Heat Treatment | 660 | 10 | Air Cooled |  |  |  |  | No |  |  |  | 55 | 10 | 10 |  |  | 0.25 | V |  | 0.1180638 |  |  | 224.3836 | 228.04 | -90 | 125
25 | SA508 | Reactor Pressure Vessel Steels | 0.2 |  | 0.3 |  |  | 3.5 | 1.8 | 0.1 |  |  |  | 94.1 | [10 empty] | Heat Treatment | 660 | 10 | Air Cooled |  |  |  |  | No |  |  |  | 55 | 10 | 10 |  |  | 0.25 | V |  | -28.92562 |  |  | 222.9452 | 233.17 | -96 | 123
25 | SA508 | Reactor Pressure Vessel Steels | 0.2 |  | 0.3 |  |  | 3.5 | 1.8 | 0.1 |  |  |  | 94.1 | [10 empty] | Heat Treatment | 660 | 10 | Air Cooled |  |  |  |  | No |  |  |  | 55 | 10 | 10 |  |  | 0.25 | V |  | -59.74026 |  |  | 186.9863 | 233.17 | -96 | 123
25 | SA508 | Reactor Pressure Vessel Steels | 0.2 |  | 0.3 |  |  | 3.5 | 1 | 0.5 |  |  |  | 94.5 | [10 empty] | Heat Treatment | 660 | 10 | Air Cooled |  |  |  |  | No |  |  |  | 55 | 10 | 10 |  |  | 0.25 | V |  | 100 |  |  | 188.9041 | 175.24 | -37 | 121
25 | SA508 | Reactor Pressure Vessel Steels | 0.2 |  | 0.3 |  |  | 3.5 | 1 | 0.5 |  |  |  | 94.5 | [10 empty] | Heat Treatment | 660 | 10 | Air Cooled |  |  |  |  | No |  |  |  | 55 | 10 | 10 |  |  | 0.25 | V |  | 24.91145 |  |  | 158.6986 | 175.24 | -37 | 121
25 | SA508 | Reactor Pressure Vessel Steels | 0.2 |  | 0.3 |  |  | 3.5 | 1 | 0.5 |  |  |  | 94.5 | [10 empty] | Heat Treatment | 660 | 10 | Air Cooled |  |  |  |  | No |  |  |  | 55 | 10 | 10 |  |  | 0.25 | V |  | 0.1180638 |  |  | 158.2192 | 175.24 | -37 | 121
25 | SA508 | Reactor Pressure Vessel Steels | 0.2 |  | 0.3 |  |  | 3.5 | 1 | 0.5 |  |  |  | 94.5 | [10 empty] | Heat Treatment | 660 | 10 | Air Cooled |  |  |  |  | No |  |  |  | 55 | 10 | 10 |  |  | 0.25 | V |  | -44.86423 |  |  | 67.60274 | 175.24 | -37 | 121
25 | SA508 | Reactor Pressure Vessel Steels | 0.2 |  | 0.3 |  |  | 3.5 | 1 | 0.5 |  |  |  | 94.5 | [10 empty] | Heat Treatment | 660 | 10 | Air Cooled |  |  |  |  | No |  |  |  | 55 | 10 | 10 |  |  | 0.25 | V |  | -60.09445 |  |  | 49.86301 | 175.24 | -37 | 121
25 | SA508 | Reactor Pressure Vessel Steels | 0.2 |  | 0.3 |  |  | 3.5 | 1 | 0.5 |  |  |  | 94.5 | [10 empty] | Heat Treatment | 660 | 10 | Air Cooled |  |  |  |  | No |  |  |  | 55 | 10 | 10 |  |  | 0.25 | V |  | -74.97048 |  |  | 21.57534 | 175.24 | -37 | 121
25 | SA508 | Reactor Pressure Vessel Steels | 0.2 |  | 0.3 |  |  | 3.5 | 1 | 0.5 |  |  |  | 94.5 | [10 empty] | Heat Treatment | 660 | 10 | Air Cooled |  |  |  |  | No |  |  |  | 55 | 10 | 10 |  |  | 0.25 | V |  | -90.20071 |  |  | 21.09589 | 175.24 | -37 | 121
25 | SA508 | Reactor Pressure Vessel Steels | 0.2 |  | 0.3 |  |  | 3.5 | 1 | 0.5 |  |  |  | 94.5 | [10 empty] | Heat Treatment | 660 | 10 | Air Cooled |  |  |  |  | No |  |  |  | 55 | 10 | 10 |  |  | 0.25 | V |  | -119.9528 |  |  | 7.191781 | 175.24 | -37 | 121
25 | SA508 | Reactor Pressure Vessel Steels | 0.2 |  | 0.3 |  |  | 3.5 | 1 | 0.5 |  |  |  | 94.5 | [10 empty] | Heat Treatment | 660 | 10 | Air Cooled |  |  |  |  | No |  |  |  | 55 | 10 | 10 |  |  | 0.25 | V |  | -150.059 |  |  | 5.753425 | 175.24 | -37 | 121
25 | SA508 | Reactor Pressure Vessel Steels | 0.2 |  | 0.3 |  |  | 3.5 | 1 | 0.5 |  |  |  | 94.5 | [10 empty] | Heat Treatment | 660 | 10 | Air Cooled |  |  |  |  | No |  |  |  | 55 | 10 | 10 |  |  | 0.25 | V |  | -195.7497 |  |  | 5.273973 | 175.24 | -37 | 121
25 | SA508 | Reactor Pressure Vessel Steels | 0.2 |  | 0.3 |  |  | 3.5 | 2.5 | 0.5 |  |  |  | 93 | [10 empty] | Heat Treatment | 660 | 10 | Air Cooled |  |  |  |  | No |  |  |  | 55 | 10 | 10 |  |  | 0.25 | V |  | 100 |  |  | 233.0137 | 219.21 | -103 | 122
25 | SA508 | Reactor Pressure Vessel Steels | 0.2 |  | 0.3 |  |  | 3.5 | 1 | 0.5 |  |  |  | 94.5 | [10 empty] | Heat Treatment | 660 | 10 | Air Cooled |  |  |  |  | No |  |  |  | 55 | 10 | 10 |  |  | 0.25 | V |  | -28.92562 |  |  | 115.5479 | 175.24 | -37 | 121
25 | SA508 | Reactor Pressure Vessel Steels | 0.2 |  | 0.3 |  |  | 3.5 | 2.5 | 0.5 |  |  |  | 93 | [10 empty] | Heat Treatment | 660 | 10 | Air Cooled |  |  |  |  | No |  |  |  | 55 | 10 | 10 |  |  | 0.25 | V |  | -0.2361275 |  |  | 202.8082 | 219.21 | -103 | 122
25 | SA508 | Reactor Pressure Vessel Steels | 0.2 |  | 0.3 |  |  | 3.5 | 1.8 | 0.1 |  |  |  | 94.1 | [10 empty] | Heat Treatment | 660 | 10 | Air Cooled |  |  |  |  | No |  |  |  | 55 | 10 | 10 |  |  | 0.25 | V |  | 0.1180638 |  |  | 236.8493 | 233.17 | -96 | 123
25 | SA508 | Reactor Pressure Vessel Steels | 0.2 |  | 0.3 |  |  | 3.5 | 2.5 | 0.5 |  |  |  | 93 | [10 empty] | Heat Treatment | 660 | 10 | Air Cooled |  |  |  |  | No |  |  |  | 55 | 10 | 10 |  |  | 0.25 | V |  | 24.91145 |  |  | 210.9589 | 219.21 | -103 | 122
25 | SA508 | Reactor Pressure Vessel Steels | 0.2 |  | 0.3 |  |  | 3.5 | 1.8 | 0.1 |  |  |  | 94.1 | [10 empty] | Heat Treatment | 660 | 10 | Air Cooled |  |  |  |  | No |  |  |  | 55 | 10 | 10 |  |  | 0.25 | V |  | 25.26564 |  |  | 226.7808 | 233.17 | -96 | 123
25 | SA508 | Reactor Pressure Vessel Steels | 0.2 |  | 0.3 |  |  | 3.5 | 2.5 | 0.5 |  |  |  | 93 | [10 empty] | Heat Treatment | 660 | 10 | Air Cooled |  |  |  |  | No |  |  |  | 55 | 10 | 10 |  |  | 0.25 | V |  | -196.1039 |  |  | 3.356164 | 219.21 | -103 | 122
25 | SA508 | Reactor Pressure Vessel Steels | 0.2 |  | 0.3 |  |  | 3.5 | 2.5 | 0.5 |  |  |  | 93 | [10 empty] | Heat Treatment | 660 | 10 | Air Cooled |  |  |  |  | No |  |  |  | 55 | 10 | 10 |  |  | 0.25 | V |  | -150.059 |  |  | 20.61644 | 219.21 | -103 | 122
25 | SA508 | Reactor Pressure Vessel Steels | 0.2 |  | 0.3 |  |  | 3.5 | 1.8 | 0.1 |  |  |  | 94.1 | [10 empty] | Heat Treatment | 660 | 10 | Air Cooled |  |  |  |  | No |  |  |  | 55 | 10 | 10 |  |  | 0.25 | V |  | 100 |  |  | 233.9726 | 233.17 | -96 | 123
25 | SA508 | Reactor Pressure Vessel Steels | 0.2 |  | 0.3 |  |  | 3.5 | 2.5 | 0.5 |  |  |  | 93 | [10 empty] | Heat Treatment | 660 | 10 | Air Cooled |  |  |  |  | No |  |  |  | 55 | 10 | 10 |  |  | 0.25 | V |  | -119.9528 |  |  | 80.06849 | 219.21 | -103 | 122
25 | SA508 | Reactor Pressure Vessel Steels | 0.2 |  | 0.3 |  |  | 3.5 | 2.5 | 0.5 |  |  |  | 93 | [10 empty] | Heat Treatment | 660 | 10 | Air Cooled |  |  |  |  | No |  |  |  | 55 | 10 | 10 |  |  | 0.25 | V |  | -105.0767 |  |  | 98.28767 | 219.21 | -103 | 122
25 | SA508 | Reactor Pressure Vessel Steels | 0.2 |  | 0.3 |  |  | 3.5 | 2.5 | 0.5 |  |  |  | 93 | [10 empty] | Heat Treatment | 660 | 10 | Air Cooled |  |  |  |  | No |  |  |  | 55 | 10 | 10 |  |  | 0.25 | V |  | -90.20071 |  |  | 148.1507 | 219.21 | -103 | 122
25 | SA508 | Reactor Pressure Vessel Steels | 0.2 |  | 0.3 |  |  | 3.5 | 2.5 | 0.5 |  |  |  | 93 | [10 empty] | Heat Treatment | 660 | 10 | Air Cooled |  |  |  |  | No |  |  |  | 55 | 10 | 10 |  |  | 0.25 | V |  | -60.09445 |  |  | 192.2603 | 219.21 | -103 | 122
25 | SA508 | Reactor Pressure Vessel Steels | 0.2 |  | 0.3 |  |  | 3.5 | 2.5 | 0.5 |  |  |  | 93 | [10 empty] | Heat Treatment | 660 | 10 | Air Cooled |  |  |  |  | No |  |  |  | 55 | 10 | 10 |  |  | 0.25 | V |  | -28.92562 |  |  | 217.6712 | 219.21 | -103 | 122
25 | SA508 | Reactor Pressure Vessel Steels | 0.2 |  | 0.3 |  |  | 3.5 | 2.5 | 0.5 |  |  |  | 93 | [10 empty] | Heat Treatment | 660 | 10 | Air Cooled |  |  |  |  | No |  |  |  | 55 | 10 | 10 |  |  | 0.25 | V |  | -134.8288 |  |  | 39.79452 | 219.21 | -103 | 122
26 | SA508 | Reactor Pressure Vessel Steels | 0.212 |  | 0.326 | 0.002 |  | 3.63 | 1.04 |  |  |  |  | 94.79 | [10 empty] | Heat Treatment | 450 | 2000 | [5 empty] | No |  |  |  | 55 | 10 | 10 |  |  | 0.25 | V |  | -90.21277 |  |  | 14.27689 | 189.01 | -25 | 131
26 | SA508 | Reactor Pressure Vessel Steels | 0.212 |  | 0.326 | 0.002 |  | 3.63 | 1.04 |  |  |  |  | 94.79 | [10 empty] | Heat Treatment | 450 | 2000 | [5 empty] | No |  |  |  | 55 | 10 | 10 |  |  | 0.25 | V |  | -0.212766 |  |  | 113.3498 | 189.01 | -25 | 131
26 | SA508 | Reactor Pressure Vessel Steels | 0.212 |  | 0.326 | 0.002 |  | 3.63 | 1.04 |  |  |  |  | 94.79 | [10 empty] | Heat Treatment | 450 | 2000 | [5 empty] | No |  |  |  | 55 | 10 | 10 |  |  | 0.25 | V |  | -75.53191 |  |  | 14.27689 | 189.01 | -25 | 131
26 | SA508 | Reactor Pressure Vessel Steels | 0.212 |  | 0.326 | 0.002 |  | 3.63 | 1.04 |  |  |  |  | 94.79 | [10 empty] | Heat Treatment | 450 | 2000 | [5 empty] | No |  |  |  | 55 | 10 | 10 |  |  | 0.25 | V |  | -60.21277 |  |  | 45.85909 | 189.01 | -25 | 131
26 | SA508 | Reactor Pressure Vessel Steels | 0.212 |  | 0.326 | 0.002 |  | 3.63 | 1.04 |  |  |  |  | 94.79 | [10 empty] | Heat Treatment | 450 | 2000 | [5 empty] | No |  |  |  | 55 | 10 | 10 |  |  | 0.25 | V |  | -45.53191 |  |  | 58.40544 | 189.01 | -25 | 131
26 | SA508 | Reactor Pressure Vessel Steels | 0.212 |  | 0.326 | 0.002 |  | 3.63 | 1.04 |  |  |  |  | 94.79 | [10 empty] | Heat Treatment | 450 | 2000 | [5 empty] | No |  |  |  | 55 | 10 | 10 |  |  | 0.25 | V |  | -30.21277 |  |  | 88.25711 | 189.01 | -25 | 131
26 | SA508 | Reactor Pressure Vessel Steels | 0.212 |  | 0.326 | 0.002 |  | 3.63 | 1.04 |  |  |  |  | 94.79 | [10 empty] | Heat Treatment | 450 | 2000 | [5 empty] | No |  |  |  | 55 | 10 | 10 |  |  | 0.25 | V |  | -15.53191 |  |  | 102.534 | 189.01 | -25 | 131
26 | SA508 | Reactor Pressure Vessel Steels | 0.212 |  | 0.326 | 0.002 |  | 3.63 | 1.04 |  |  |  |  | 94.79 | [10 empty] | Heat Treatment | 450 | 2000 | [5 empty] | No |  |  |  | 55 | 10 | 10 |  |  | 0.25 | V |  | 7.765957 |  |  | 147.5278 | 189.01 | -25 | 131
26 | SA508 | Reactor Pressure Vessel Steels | 0.212 |  | 0.326 | 0.002 |  | 3.63 | 1.04 |  |  |  |  | 94.79 | [10 empty] | Heat Treatment | 660 | 10 | [5 empty] | No |  |  |  | 55 | 10 | 10 |  |  | 0.25 | V |  | -90.21277 |  |  | 21.63164 | 175.2 | -35 | 130
26 | SA508 | Reactor Pressure Vessel Steels | 0.212 |  | 0.326 | 0.002 |  | 3.63 | 1.04 |  |  |  |  | 94.79 | [10 empty] | Heat Treatment | 450 | 2000 | [5 empty] | No |  |  |  | 55 | 10 | 10 |  |  | 0.25 | V |  | 25 |  |  | 170.0247 | 189.01 | -25 | 131
26 | SA508 | Reactor Pressure Vessel Steels | 0.212 |  | 0.326 | 0.002 |  | 3.63 | 1.04 |  |  |  |  | 94.79 | [10 empty] | Heat Treatment | 450 | 2000 | [5 empty] | No |  |  |  | 55 | 10 | 10 |  |  | 0.25 | V |  | 99.68085 |  |  | 181.2732 | 189.01 | -25 | 131
26 | SA508 | Reactor Pressure Vessel Steels | 0.212 |  | 0.326 | 0.002 |  | 3.63 | 1.04 |  |  |  |  | 94.79 | [10 empty] | Heat Treatment | 660 | 10 | [5 empty] | No |  |  |  | 55 | 10 | 10 |  |  | 0.25 | V |  | -150.5319 |  |  | 6.489493 | 175.2 | -35 | 130
26 | SA508 | Reactor Pressure Vessel Steels | 0.212 |  | 0.326 | 0.002 |  | 3.63 | 1.04 |  |  |  |  | 94.79 | [10 empty] | Heat Treatment | 660 | 10 | [5 empty] | No |  |  |  | 55 | 10 | 10 |  |  | 0.25 | V |  | -75.21277 |  |  | 22.49691 | 175.2 | -35 | 130
26 | SA508 | Reactor Pressure Vessel Steels | 0.212 |  | 0.326 | 0.002 |  | 3.63 | 1.04 |  |  |  |  | 94.79 | [10 empty] | Heat Treatment | 660 | 10 | [5 empty] | No |  |  |  | 55 | 10 | 10 |  |  | 0.25 | V |  | -60.21277 |  |  | 50.61805 | 175.2 | -35 | 130
26 | SA508 | Reactor Pressure Vessel Steels | 0.212 |  | 0.326 | 0.002 |  | 3.63 | 1.04 |  |  |  |  | 94.79 | [10 empty] | Heat Treatment | 660 | 10 | [5 empty] | No |  |  |  | 55 | 10 | 10 |  |  | 0.25 | V |  | -44.89362 |  |  | 68.356 | 175.2 | -35 | 130
26 | SA508 | Reactor Pressure Vessel Steels | 0.211 |  | 0.323 | 0.002 |  | 3.64 | 2.47 |  |  |  |  | 93.354 | [10 empty] | Heat Treatment | 660 | 10 | [5 empty] | No |  |  |  | 55 | 10 | 10 |  |  | 0.25 | V |  | 99.90225 |  |  | 233.3333 | 218.31 | -99 | 132
26 | SA508 | Reactor Pressure Vessel Steels | 0.212 |  | 0.326 | 0.002 |  | 3.63 | 1.04 |  |  |  |  | 94.79 | [10 empty] | Heat Treatment | 450 | 2000 | [5 empty] | No |  |  |  | 55 | 10 | 10 |  |  | 0.25 | V |  | 15.74468 |  |  | 166.5637 | 189.01 | -25 | 131
26 | SA508 | Reactor Pressure Vessel Steels | 0.211 |  | 0.323 | 0.002 |  | 3.64 | 2.47 |  |  |  |  | 93.354 | [10 empty] | Heat Treatment | 660 | 10 | [5 empty] | No |  |  |  | 55 | 10 | 10 |  |  | 0.25 | V |  | 24.82893 |  |  | 211.3119 | 218.31 | -99 | 132
26 | SA508 | Reactor Pressure Vessel Steels | 0.211 |  | 0.323 | 0.002 |  | 3.64 | 2.47 |  |  |  |  | 93.354 | [10 empty] | Heat Treatment | 450 | 2000 | [5 empty] | No |  |  |  | 55 | 10 | 10 |  |  | 0.25 | V |  | 24.82893 |  |  | 130.2544 | 186.36 | 21 | 133
26 | SA508 | Reactor Pressure Vessel Steels | 0.211 |  | 0.323 | 0.002 |  | 3.64 | 2.47 |  |  |  |  | 93.354 | [10 empty] | Heat Treatment | 660 | 10 | [5 empty] | No |  |  |  | 55 | 10 | 10 |  |  | 0.25 | V |  | -29.13001 |  |  | 218.34 | 218.31 | -99 | 132
26 | SA508 | Reactor Pressure Vessel Steels | 0.211 |  | 0.323 | 0.002 |  | 3.64 | 2.47 |  |  |  |  | 93.354 | [10 empty] | Heat Treatment | 450 | 2000 | [5 empty] | No |  |  |  | 55 | 10 | 10 |  |  | 0.25 | V |  | -90.12708 |  |  | 16.39893 | 186.36 | 21 | 133
26 | SA508 | Reactor Pressure Vessel Steels | 0.211 |  | 0.323 | 0.002 |  | 3.64 | 2.47 |  |  |  |  | 93.354 | [10 empty] | Heat Treatment | 450 | 2000 | [5 empty] | No |  |  |  | 55 | 10 | 10 |  |  | 0.25 | V |  | -60.41056 |  |  | 36.07764 | 186.36 | 21 | 133
26 | SA508 | Reactor Pressure Vessel Steels | 0.211 |  | 0.323 | 0.002 |  | 3.64 | 2.47 |  |  |  |  | 93.354 | [10 empty] | Heat Treatment | 450 | 2000 | [5 empty] | No |  |  |  | 55 | 10 | 10 |  |  | 0.25 | V |  | -30.30303 |  |  | 45.917 | 186.36 | 21 | 133
26 | SA508 | Reactor Pressure Vessel Steels | 0.211 |  | 0.323 | 0.002 |  | 3.64 | 2.47 |  |  |  |  | 93.354 | [10 empty] | Heat Treatment | 450 | 2000 | [5 empty] | No |  |  |  | 55 | 10 | 10 |  |  | 0.25 | V |  | -15.05376 |  |  | 50.60241 | 186.36 | 21 | 133
26 | SA508 | Reactor Pressure Vessel Steels | 0.211 |  | 0.323 | 0.002 |  | 3.64 | 2.47 |  |  |  |  | 93.354 | [10 empty] | Heat Treatment | 450 | 2000 | [5 empty] | No |  |  |  | 55 | 10 | 10 |  |  | 0.25 | V |  | -0.5865103 |  |  | 70.74967 | 186.36 | 21 | 133
26 | SA508 | Reactor Pressure Vessel Steels | 0.211 |  | 0.323 | 0.002 |  | 3.64 | 2.47 |  |  |  |  | 93.354 | [10 empty] | Heat Treatment | 450 | 2000 | [5 empty] | No |  |  |  | 55 | 10 | 10 |  |  | 0.25 | V |  | 7.624633 |  |  | 72.62383 | 186.36 | 21 | 133
26 | SA508 | Reactor Pressure Vessel Steels | 0.211 |  | 0.323 | 0.002 |  | 3.64 | 2.47 |  |  |  |  | 93.354 | [10 empty] | Heat Treatment | 450 | 2000 | [5 empty] | No |  |  |  | 55 | 10 | 10 |  |  | 0.25 | V |  | 15.83578 |  |  | 74.49799 | 186.36 | 21 | 133
26 | SA508 | Reactor Pressure Vessel Steels | 0.212 |  | 0.326 | 0.002 |  | 3.63 | 1.04 |  |  |  |  | 94.79 | [10 empty] | Heat Treatment | 660 | 10 | [5 empty] | No |  |  |  | 55 | 10 | 10 |  |  | 0.25 | V |  | -29.57447 |  |  | 116.3782 | 175.2 | -35 | 130
26 | SA508 | Reactor Pressure Vessel Steels | 0.211 |  | 0.323 | 0.002 |  | 3.64 | 2.47 |  |  |  |  | 93.354 | [10 empty] | Heat Treatment | 660 | 10 | [5 empty] | No |  |  |  | 55 | 10 | 10 |  |  | 0.25 | V |  | -0.5865103 |  |  | 203.3467 | 218.31 | -99 | 132
26 | SA508 | Reactor Pressure Vessel Steels | 0.211 |  | 0.323 | 0.002 |  | 3.64 | 2.47 |  |  |  |  | 93.354 | [10 empty] | Heat Treatment | 450 | 2000 | [5 empty] | No |  |  |  | 55 | 10 | 10 |  |  | 0.25 | V |  | 62.7566 |  |  | 183.1995 | 186.36 | 21 | 133
26 | SA508 | Reactor Pressure Vessel Steels | 0.211 |  | 0.323 | 0.002 |  | 3.64 | 2.47 |  |  |  |  | 93.354 | [10 empty] | Heat Treatment | 450 | 2000 | [5 empty] | No |  |  |  | 55 | 10 | 10 |  |  | 0.25 | V |  | 149.9511 |  |  | 213.1861 | 186.36 | 21 | 133
26 | SA508 | Reactor Pressure Vessel Steels | 0.211 |  | 0.323 | 0.002 |  | 3.64 | 2.47 |  |  |  |  | 93.354 | [10 empty] | Heat Treatment | 660 | 10 | [5 empty] | No |  |  |  | 55 | 10 | 10 |  |  | 0.25 | V |  | -196.4809 |  |  | 4.685408 | 218.31 | -99 | 132
26 | SA508 | Reactor Pressure Vessel Steels | 0.211 |  | 0.323 | 0.002 |  | 3.64 | 2.47 |  |  |  |  | 93.354 | [10 empty] | Heat Treatment | 660 | 10 | [5 empty] | No |  |  |  | 55 | 10 | 10 |  |  | 0.25 | V |  | -150.3421 |  |  | 21.55288 | 218.31 | -99 | 132
26 | SA508 | Reactor Pressure Vessel Steels | 0.211 |  | 0.323 | 0.002 |  | 3.64 | 2.47 |  |  |  |  | 93.354 | [10 empty] | Heat Treatment | 660 | 10 | [5 empty] | No |  |  |  | 55 | 10 | 10 |  |  | 0.25 | V |  | -135.0929 |  |  | 40.29451 | 218.31 | -99 | 132
26 | SA508 | Reactor Pressure Vessel Steels | 0.211 |  | 0.323 | 0.002 |  | 3.64 | 2.47 |  |  |  |  | 93.354 | [10 empty] | Heat Treatment | 660 | 10 | [5 empty] | No |  |  |  | 55 | 10 | 10 |  |  | 0.25 | V |  | -120.2346 |  |  | 80.58902 | 218.31 | -99 | 132
26 | SA508 | Reactor Pressure Vessel Steels | 0.211 |  | 0.323 | 0.002 |  | 3.64 | 2.47 |  |  |  |  | 93.354 | [10 empty] | Heat Treatment | 660 | 10 | [5 empty] | No |  |  |  | 55 | 10 | 10 |  |  | 0.25 | V |  | -105.3763 |  |  | 98.39357 | 218.31 | -99 | 132
26 | SA508 | Reactor Pressure Vessel Steels | 0.211 |  | 0.323 | 0.002 |  | 3.64 | 2.47 |  |  |  |  | 93.354 | [10 empty] | Heat Treatment | 660 | 10 | [5 empty] | No |  |  |  | 55 | 10 | 10 |  |  | 0.25 | V |  | -90.12708 |  |  | 148.5274 | 218.31 | -99 | 132
26 | SA508 | Reactor Pressure Vessel Steels | 0.211 |  | 0.323 | 0.002 |  | 3.64 | 2.47 |  |  |  |  | 93.354 | [10 empty] | Heat Treatment | 660 | 10 | [5 empty] | No |  |  |  | 55 | 10 | 10 |  |  | 0.25 | V |  | -60.41056 |  |  | 192.5703 | 218.31 | -99 | 132
26 | SA508 | Reactor Pressure Vessel Steels | 0.211 |  | 0.323 | 0.002 |  | 3.64 | 2.47 |  |  |  |  | 93.354 | [10 empty] | Heat Treatment | 450 | 2000 | [5 empty] | No |  |  |  | 55 | 10 | 10 |  |  | 0.25 | V |  | 99.90225 |  |  | 206.6265 | 186.36 | 21 | 133
26 | SA508 | Reactor Pressure Vessel Steels | 0.212 |  | 0.326 | 0.002 |  | 3.63 | 1.04 |  |  |  |  | 94.79 | [10 empty] | Heat Treatment | 660 | 10 | [5 empty] | No |  |  |  | 55 | 10 | 10 |  |  | 0.25 | V |  | 0.106383 |  |  | 158.3436 | 175.2 | -35 | 130
26 | SA508 | Reactor Pressure Vessel Steels | 0.212 |  | 0.326 | 0.002 |  | 3.63 | 1.04 |  |  |  |  | 94.79 | [10 empty] | Heat Treatment | 660 | 10 | [5 empty] | No |  |  |  | 55 | 10 | 10 |  |  | 0.25 | V |  | -119.8936 |  |  | 7.354759 | 175.2 | -35 | 130
26 | SA508 | Reactor Pressure Vessel Steels | 0.212 |  | 0.326 | 0.002 |  | 3.63 | 1.04 |  |  |  |  | 94.79 | [10 empty] | Heat Treatment | 660 | 10 | [5 empty] | No |  |  |  | 55 | 10 | 10 |  |  | 0.25 | V |  | 99.68085 |  |  | 189.0606 | 175.2 | -35 | 130
26 | SA508 | Reactor Pressure Vessel Steels | 0.215 |  | 0.334 | 0.002 |  | 2.66 | 1.81 |  |  |  |  | 94.979 | [10 empty] | Heat Treatment | 450 | 2000 | [5 empty] | No |  |  |  | 55 | 10 | 10 |  |  | 0.25 | V |  | -120.3022 |  |  | 6.306306 | 285.66 | -46 | 127
26 | SA508 | Reactor Pressure Vessel Steels | 0.215 |  | 0.334 | 0.002 |  | 2.66 | 1.81 |  |  |  |  | 94.979 | [10 empty] | Heat Treatment | 450 | 2000 | [5 empty] | No |  |  |  | 55 | 10 | 10 |  |  | 0.25 | V |  | -75.35411 |  |  | 10.81081 | 285.66 | -46 | 127
26 | SA508 | Reactor Pressure Vessel Steels | 0.215 |  | 0.334 | 0.002 |  | 2.66 | 1.81 |  |  |  |  | 94.979 | [10 empty] | Heat Treatment | 450 | 2000 | [5 empty] | No |  |  |  | 55 | 10 | 10 |  |  | 0.25 | V |  | -90.4627 |  |  | 23.42342 | 285.66 | -46 | 127
26 | SA508 | Reactor Pressure Vessel Steels | 0.215 |  | 0.334 | 0.002 |  | 2.66 | 1.81 |  |  |  |  | 94.979 | [10 empty] | Heat Treatment | 450 | 2000 | [5 empty] | No |  |  |  | 55 | 10 | 10 |  |  | 0.25 | V |  | -60.62323 |  |  | 99.0991 | 285.66 | -46 | 127
26 | SA508 | Reactor Pressure Vessel Steels | 0.215 |  | 0.334 | 0.002 |  | 2.66 | 1.81 |  |  |  |  | 94.979 | [10 empty] | Heat Treatment | 450 | 2000 | [5 empty] | No |  |  |  | 55 | 10 | 10 |  |  | 0.25 | V |  | -50.42493 |  |  | 150.9009 | 285.66 | -46 | 127
26 | SA508 | Reactor Pressure Vessel Steels | 0.215 |  | 0.334 | 0.002 |  | 2.66 | 1.81 |  |  |  |  | 94.979 | [10 empty] | Heat Treatment | 450 | 2000 | [5 empty] | No |  |  |  | 55 | 10 | 10 |  |  | 0.25 | V |  | -40.22663 |  |  | 154.5045 | 285.66 | -46 | 127
26 | SA508 | Reactor Pressure Vessel Steels | 0.215 |  | 0.334 | 0.002 |  | 2.66 | 1.81 |  |  |  |  | 94.979 | [10 empty] | Heat Treatment | 450 | 2000 | [5 empty] | No |  |  |  | 55 | 10 | 10 |  |  | 0.25 | V |  | -30.40604 |  |  | 195.9459 | 285.66 | -46 | 127
26 | SA508 | Reactor Pressure Vessel Steels | 0.215 |  | 0.334 | 0.002 |  | 2.66 | 1.81 |  |  |  |  | 94.979 | [10 empty] | Heat Treatment | 450 | 2000 | [5 empty] | No |  |  |  | 55 | 10 | 10 |  |  | 0.25 | V |  | -0.9442871 |  |  | 221.6216 | 285.66 | -46 | 127
26 | SA508 | Reactor Pressure Vessel Steels | 0.215 |  | 0.334 | 0.002 |  | 2.66 | 1.81 |  |  |  |  | 94.979 | [10 empty] | Heat Treatment | 450 | 2000 | [5 empty] | No |  |  |  | 55 | 10 | 10 |  |  | 0.25 | V |  | 23.98489 |  |  | 272.5225 | 285.66 | -46 | 127
26 | SA508 | Reactor Pressure Vessel Steels | 0.215 |  | 0.334 | 0.002 |  | 2.66 | 1.81 |  |  |  |  | 94.979 | [10 empty] | Heat Treatment | 450 | 2000 | [5 empty] | No |  |  |  | 55 | 10 | 10 |  |  | 0.25 | V |  | 149.3862 |  |  | 286.036 | 285.66 | -46 | 127
26 | SA508 | Reactor Pressure Vessel Steels | 0.215 |  | 0.334 | 0.002 |  | 2.66 | 1.81 |  |  |  |  | 94.979 | [10 empty] | Heat Treatment | 660 | 10 | [5 empty] | No |  |  |  | 55 | 10 | 10 |  |  | 0.25 | V |  | -80.2644 |  |  | 38.28829 | 255.24 | -64 | 126
26 | SA508 | Reactor Pressure Vessel Steels | 0.215 |  | 0.334 | 0.002 |  | 2.66 | 1.81 |  |  |  |  | 94.979 | [10 empty] | Heat Treatment | 660 | 10 | [5 empty] | No |  |  |  | 55 | 10 | 10 |  |  | 0.25 | V |  | -70.44381 |  |  | 132.8829 | 255.24 | -64 | 126
26 | SA508 | Reactor Pressure Vessel Steels | 0.215 |  | 0.334 | 0.002 |  | 2.66 | 1.81 |  |  |  |  | 94.979 | [10 empty] | Heat Treatment | 660 | 10 | [5 empty] | No |  |  |  | 55 | 10 | 10 |  |  | 0.25 | V |  | -60.62323 |  |  | 148.6486 | 255.24 | -64 | 126
26 | SA508 | Reactor Pressure Vessel Steels | 0.215 |  | 0.334 | 0.002 |  | 2.66 | 1.81 |  |  |  |  | 94.979 | [10 empty] | Heat Treatment | 660 | 10 | [5 empty] | No |  |  |  | 55 | 10 | 10 |  |  | 0.25 | V |  | -29.2729 |  |  | 216.6667 | 255.24 | -64 | 126
26 | SA508 | Reactor Pressure Vessel Steels | 0.215 |  | 0.334 | 0.002 |  | 2.66 | 1.81 |  |  |  |  | 94.979 | [10 empty] | Heat Treatment | 660 | 10 | [5 empty] | No |  |  |  | 55 | 10 | 10 |  |  | 0.25 | V |  | -0.5665722 |  |  | 271.1712 | 255.24 | -64 | 126
26 | SA508 | Reactor Pressure Vessel Steels | 0.215 |  | 0.334 | 0.002 |  | 2.66 | 1.81 |  |  |  |  | 94.979 | [10 empty] | Heat Treatment | 660 | 10 | [5 empty] | No |  |  |  | 55 | 10 | 10 |  |  | 0.25 | V |  | 24.74032 |  |  | 254.5045 | 255.24 | -64 | 126
26 | SA508 | Reactor Pressure Vessel Steels | 0.212 |  | 0.326 | 0.002 |  | 3.63 | 1.04 |  |  |  |  | 94.79 | [10 empty] | Heat Treatment | 660 | 10 | [5 empty] | No |  |  |  | 55 | 10 | 10 |  |  | 0.25 | V |  | 24.68085 |  |  | 159.6415 | 175.2 | -35 | 130
26 | SA508 | Reactor Pressure Vessel Steels | 0.208 |  | 0.319 | 0.002 |  | 4.82 | 1.83 |  |  |  |  | 92.821 | [10 empty] | Heat Treatment | 660 | 10 | [5 empty] | No |  |  |  | 55 | 10 | 10 |  |  | 0.25 | V |  | 100 |  |  | 212.6923 | 202.77 | -113 | 128
26 | SA508 | Reactor Pressure Vessel Steels | 0.208 |  | 0.319 | 0.002 |  | 4.82 | 1.83 |  |  |  |  | 92.821 | [10 empty] | Heat Treatment | 660 | 10 | [5 empty] | No |  |  |  | 55 | 10 | 10 |  |  | 0.25 | V |  | 25.16704 |  |  | 202.8205 | 202.77 | -113 | 128
26 | SA508 | Reactor Pressure Vessel Steels | 0.215 |  | 0.334 | 0.002 |  | 2.66 | 1.81 |  |  |  |  | 94.979 | [10 empty] | Heat Treatment | 660 | 10 | [5 empty] | No |  |  |  | 55 | 10 | 10 |  |  | 0.25 | V |  | -150.5194 |  |  | 6.756757 | 255.24 | -64 | 126
26 | SA508 | Reactor Pressure Vessel Steels | 0.208 |  | 0.319 | 0.002 |  | 4.82 | 1.83 |  |  |  |  | 92.821 | [10 empty] | Heat Treatment | 660 | 10 | [5 empty] | No |  |  |  | 55 | 10 | 10 |  |  | 0.25 | V |  | -60.02227 |  |  | 177.2436 | 202.77 | -113 | 128
26 | SA508 | Reactor Pressure Vessel Steels | 0.208 |  | 0.319 | 0.002 |  | 4.82 | 1.83 |  |  |  |  | 92.821 | [10 empty] | Heat Treatment | 660 | 10 | [5 empty] | No |  |  |  | 55 | 10 | 10 |  |  | 0.25 | V |  | -28.95323 |  |  | 198.3333 | 202.77 | -113 | 128
26 | SA508 | Reactor Pressure Vessel Steels | 0.208 |  | 0.319 | 0.002 |  | 4.82 | 1.83 |  |  |  |  | 92.821 | [10 empty] | Heat Treatment | 450 | 2000 | [5 empty] | No |  |  |  | 55 | 10 | 10 |  |  | 0.25 | V |  | -195.9911 |  |  | 12.5641 | 212.98 | -60 | 129
26 | SA508 | Reactor Pressure Vessel Steels | 0.208 |  | 0.319 | 0.002 |  | 4.82 | 1.83 |  |  |  |  | 92.821 | [10 empty] | Heat Treatment | 450 | 2000 | [5 empty] | No |  |  |  | 55 | 10 | 10 |  |  | 0.25 | V |  | -150.2227 |  |  | 26.47436 | 212.98 | -60 | 129
26 | SA508 | Reactor Pressure Vessel Steels | 0.208 |  | 0.319 | 0.002 |  | 4.82 | 1.83 |  |  |  |  | 92.821 | [10 empty] | Heat Treatment | 450 | 2000 | [5 empty] | No |  |  |  | 55 | 10 | 10 |  |  | 0.25 | V |  | -120.1559 |  |  | 42.62821 | 212.98 | -60 | 129
26 | SA508 | Reactor Pressure Vessel Steels | 0.208 |  | 0.319 | 0.002 |  | 4.82 | 1.83 |  |  |  |  | 92.821 | [10 empty] | Heat Treatment | 450 | 2000 | [5 empty] | No |  |  |  | 55 | 10 | 10 |  |  | 0.25 | V |  | -75.05568 |  |  | 64.16667 | 212.98 | -60 | 129
26 | SA508 | Reactor Pressure Vessel Steels | 0.208 |  | 0.319 | 0.002 |  | 4.82 | 1.83 |  |  |  |  | 92.821 | [10 empty] | Heat Treatment | 450 | 2000 | [5 empty] | No |  |  |  | 55 | 10 | 10 |  |  | 0.25 | V |  | -90.08909 |  |  | 66.41026 | 212.98 | -60 | 129
26 | SA508 | Reactor Pressure Vessel Steels | 0.208 |  | 0.319 | 0.002 |  | 4.82 | 1.83 |  |  |  |  | 92.821 | [10 empty] | Heat Treatment | 450 | 2000 | [5 empty] | No |  |  |  | 55 | 10 | 10 |  |  | 0.25 | V |  | -60.02227 |  |  | 134.1667 | 212.98 | -60 | 129
26 | SA508 | Reactor Pressure Vessel Steels | 0.208 |  | 0.319 | 0.002 |  | 4.82 | 1.83 |  |  |  |  | 92.821 | [10 empty] | Heat Treatment | 450 | 2000 | [5 empty] | No |  |  |  | 55 | 10 | 10 |  |  | 0.25 | V |  | -29.95546 |  |  | 157.9487 | 212.98 | -60 | 129
26 | SA508 | Reactor Pressure Vessel Steels | 0.208 |  | 0.319 | 0.002 |  | 4.82 | 1.83 |  |  |  |  | 92.821 | [10 empty] | Heat Treatment | 450 | 2000 | [5 empty] | No |  |  |  | 55 | 10 | 10 |  |  | 0.25 | V |  | -44.98886 |  |  | 140.4487 | 212.98 | -60 | 129
26 | SA508 | Reactor Pressure Vessel Steels | 0.208 |  | 0.319 | 0.002 |  | 4.82 | 1.83 |  |  |  |  | 92.821 | [10 empty] | Heat Treatment | 450 | 2000 | [5 empty] | No |  |  |  | 55 | 10 | 10 |  |  | 0.25 | V |  | 24.83296 |  |  | 206.4103 | 212.98 | -60 | 129
26 | SA508 | Reactor Pressure Vessel Steels | 0.208 |  | 0.319 | 0.002 |  | 4.82 | 1.83 |  |  |  |  | 92.821 | [10 empty] | Heat Treatment | 450 | 2000 | [5 empty] | No |  |  |  | 55 | 10 | 10 |  |  | 0.25 | V |  | 100 |  |  | 230.641 | 212.98 | -60 | 129
26 | SA508 | Reactor Pressure Vessel Steels | 0.208 |  | 0.319 | 0.002 |  | 4.82 | 1.83 |  |  |  |  | 92.821 | [10 empty] | Heat Treatment | 660 | 10 | [5 empty] | No |  |  |  | 55 | 10 | 10 |  |  | 0.25 | V |  | -196.3252 |  |  | 21.53846 | 202.77 | -113 | 128
26 | SA508 | Reactor Pressure Vessel Steels | 0.208 |  | 0.319 | 0.002 |  | 4.82 | 1.83 |  |  |  |  | 92.821 | [10 empty] | Heat Treatment | 660 | 10 | [5 empty] | No |  |  |  | 55 | 10 | 10 |  |  | 0.25 | V |  | -150.2227 |  |  | 53.39744 | 202.77 | -113 | 128
26 | SA508 | Reactor Pressure Vessel Steels | 0.208 |  | 0.319 | 0.002 |  | 4.82 | 1.83 |  |  |  |  | 92.821 | [10 empty] | Heat Treatment | 660 | 10 | [5 empty] | No |  |  |  | 55 | 10 | 10 |  |  | 0.25 | V |  | -135.1893 |  |  | 87.05128 | 202.77 | -113 | 128
26 | SA508 | Reactor Pressure Vessel Steels | 0.208 |  | 0.319 | 0.002 |  | 4.82 | 1.83 |  |  |  |  | 92.821 | [10 empty] | Heat Treatment | 660 | 10 | [5 empty] | No |  |  |  | 55 | 10 | 10 |  |  | 0.25 | V |  | -120.1559 |  |  | 91.08974 | 202.77 | -113 | 128
26 | SA508 | Reactor Pressure Vessel Steels | 0.208 |  | 0.319 | 0.002 |  | 4.82 | 1.83 |  |  |  |  | 92.821 | [10 empty] | Heat Treatment | 660 | 10 | [5 empty] | No |  |  |  | 55 | 10 | 10 |  |  | 0.25 | V |  | -105.1225 |  |  | 136.4103 | 202.77 | -113 | 128
26 | SA508 | Reactor Pressure Vessel Steels | 0.208 |  | 0.319 | 0.002 |  | 4.82 | 1.83 |  |  |  |  | 92.821 | [10 empty] | Heat Treatment | 660 | 10 | [5 empty] | No |  |  |  | 55 | 10 | 10 |  |  | 0.25 | V |  | -90.08909 |  |  | 149.8718 | 202.77 | -113 | 128
26 | SA508 | Reactor Pressure Vessel Steels | 0.208 |  | 0.319 | 0.002 |  | 4.82 | 1.83 |  |  |  |  | 92.821 | [10 empty] | Heat Treatment | 450 | 2000 | [5 empty] | No |  |  |  | 55 | 10 | 10 |  |  | 0.25 | V |  | 0.1113586 |  |  | 208.2051 | 212.98 | -60 | 129
27 | SA508 | Reactor Pressure Vessel Steels | 0.18 | 0.21 | 0.33 | 0.003 | 0.002 | 3.44 | 1.8 | 0.49 |  |  |  | 93.542 |  |  |  | 0.003 | [6 empty] | Heat Treatment | 660 | 10 | Air Cooled |  | Tempered Martensite |  |  | No |  |  |  | 55 | 10 | 10 |  |  | 0.25 | V |  | -195.671 |  |  | 6.025825 | 241.29 | -89 | 134
27 | SA508 | Reactor Pressure Vessel Steels | 0.18 | 0.21 | 0.33 | 0.003 | 0.002 | 3.44 | 1.8 | 0.49 |  |  |  | 93.542 |  |  |  | 0.003 | [6 empty] | Heat Treatment | 660 | 10 | Air Cooled |  | Tempered Martensite |  |  | No |  |  |  | 55 | 10 | 10 |  |  | 0.25 | V |  | -119.9134 |  |  | 74.03156 | 241.29 | -89 | 134
27 | SA508 | Reactor Pressure Vessel Steels | 0.18 | 0.21 | 0.33 | 0.003 | 0.002 | 3.44 | 1.8 | 0.49 |  |  |  | 93.542 |  |  |  | 0.003 | [6 empty] | Heat Treatment | 660 | 10 | Air Cooled |  | Tempered Martensite |  |  | No |  |  |  | 55 | 10 | 10 |  |  | 0.25 | V |  | -164.9351 |  |  | 9.89957 | 241.29 | -89 | 134
27 | SA508 | Reactor Pressure Vessel Steels | 0.18 | 0.21 | 0.33 | 0.003 | 0.002 | 3.44 | 1.8 | 0.49 |  |  |  | 93.542 |  |  |  | 0.003 | [6 empty] | Heat Treatment | 660 | 10 | Air Cooled |  | Tempered Martensite |  |  | No |  |  |  | 55 | 10 | 10 |  |  | 0.25 | V |  | -149.7835 |  |  | 21.5208 | 241.29 | -89 | 134
27 | SA508 | Reactor Pressure Vessel Steels | 0.18 | 0.21 | 0.33 | 0.003 | 0.002 | 3.44 | 1.8 | 0.49 |  |  |  | 93.542 |  |  |  | 0.003 | [6 empty] | Heat Treatment | 660 | 10 | Air Cooled |  | Tempered Martensite |  |  | No |  |  |  | 55 | 10 | 10 |  |  | 0.25 | V |  | -135.0649 |  |  | 47.77618 | 241.29 | -89 | 134
27 | SA508 | Reactor Pressure Vessel Steels | 0.18 | 0.21 | 0.33 | 0.003 | 0.002 | 3.44 | 1.8 | 0.49 |  |  |  | 93.542 |  |  |  | 0.003 | [6 empty] | Heat Treatment | 660 | 10 | Air Cooled |  | Tempered Martensite |  |  | No |  |  |  | 55 | 10 | 10 |  |  | 0.25 | V |  | -89.61039 |  |  | 110.1865 | 241.29 | -89 | 134
27 | SA508 | Reactor Pressure Vessel Steels | 0.18 | 0.21 | 0.33 | 0.003 | 0.002 | 3.44 | 1.8 | 0.49 |  |  |  | 93.542 |  |  |  | 0.003 | [6 empty] | Heat Treatment | 660 | 10 | Air Cooled |  | Tempered Martensite |  |  | No |  |  |  | 55 | 10 | 10 |  |  | 0.25 | V |  | 0.4329004 |  |  | 230.703 | 241.29 | -89 | 134
27 | SA508 | Reactor Pressure Vessel Steels | 0.18 | 0.21 | 0.33 | 0.003 | 0.002 | 3.44 | 1.8 | 0.49 |  |  |  | 93.542 |  |  |  | 0.003 | [6 empty] | Heat Treatment | 660 | 10 | Air Cooled |  | Tempered Martensite |  |  | No |  |  |  | 55 | 10 | 10 |  |  | 0.25 | V |  | -70.12987 |  |  | 149.7848 | 241.29 | -89 | 134
27 | SA508 | Reactor Pressure Vessel Steels | 0.18 | 0.21 | 0.33 | 0.003 | 0.002 | 3.44 | 1.8 | 0.49 |  |  |  | 93.542 |  |  |  | 0.003 | [6 empty] | Heat Treatment | 660 | 10 | Air Cooled |  | Tempered Martensite |  |  | No |  |  |  | 55 | 10 | 10 |  |  | 0.25 | V |  | -59.74026 |  |  | 208.3214 | 241.29 | -89 | 134
27 | SA508 | Reactor Pressure Vessel Steels | 0.18 | 0.21 | 0.33 | 0.003 | 0.002 | 3.44 | 1.8 | 0.49 |  |  |  | 93.542 |  |  |  | 0.003 | [6 empty] | Heat Treatment | 660 | 10 | Air Cooled |  | Tempered Martensite |  |  | No |  |  |  | 55 | 10 | 10 |  |  | 0.25 | V |  | -29.87013 |  |  | 250.0717 | 241.29 | -89 | 134
27 | SA508 | Reactor Pressure Vessel Steels | 0.18 | 0.21 | 0.33 | 0.003 | 0.002 | 3.44 | 1.8 | 0.49 |  |  |  | 93.542 |  |  |  | 0.003 | [6 empty] | Heat Treatment | 660 | 10 | Air Cooled |  | Tempered Martensite |  |  | No |  |  |  | 55 | 10 | 10 |  |  | 0.25 | V |  | 25.54113 |  |  | 230.2726 | 241.29 | -89 | 134
27 | SA508 | Reactor Pressure Vessel Steels | 0.18 | 0.21 | 0.33 | 0.003 | 0.002 | 3.44 | 1.8 | 0.49 |  |  |  | 93.542 |  |  |  | 0.003 | [6 empty] | Heat Treatment | 660 | 10 | Air Cooled |  | Tempered Martensite |  |  | No |  |  |  | 55 | 10 | 10 |  |  | 0.25 | V |  | 100.4329 |  |  | 252.2238 | 241.29 | -89 | 134
27 | SA508 | Reactor Pressure Vessel Steels | 0.18 | 0.21 | 0.33 | 0.003 | 0.002 | 3.44 | 1.8 | 0.49 |  |  |  | 93.542 |  |  |  | 0.003 | [6 empty] | Heat Treatment | 660 | 10 | Air Cooled |  | Tempered Martensite |  |  | No |  |  |  | 55 | 10 | 10 |  |  | 0.25 | V |  | -79.65368 |  |  | 141.1765 | 241.29 | -89 | 134
28 | SA508 | Reactor Pressure Vessel Steels | 0.095 | 0.235 | 1.17 |  |  | 0.387 | 0.245 | 0.11 | 0.018 |  |  | 97.562 |  |  | 0.126 | 0.052 | [6 empty] | Heat Treatment | 655 | 7 | Air Cooled |  | Ferrite/Tempered Bainite |  |  | No |  |  |  | 55 | 10 | 10 | 2 | 45 | 0.25 | V | ASTM E23 | 2.842171e-14 | T-L |  | 424.8109 | 408.89 | -64 | 139
28 | SA508 | Reactor Pressure Vessel Steels | 0.095 | 0.235 | 1.17 |  |  | 0.387 | 0.245 | 0.11 | 0.018 |  |  | 97.562 |  |  | 0.126 | 0.052 | [6 empty] | Heat Treatment | 655 | 7 | Air Cooled |  | Ferrite/Tempered Bainite |  |  | No |  |  |  | 55 | 10 | 10 | 2 | 45 | 0.25 | V | ASTM E23 | 21.69811 | T-L |  | 412.1029 | 408.89 | -64 | 139
28 | SA508 | Reactor Pressure Vessel Steels | 0.095 | 0.235 | 1.17 |  |  | 0.387 | 0.245 | 0.11 | 0.018 |  |  | 97.562 |  |  | 0.126 | 0.052 | [6 empty] | Heat Treatment | 655 | 7 | Air Cooled |  | Ferrite/Tempered Bainite |  |  | No |  |  |  | 55 | 10 | 10 | 2 | 45 | 0.25 | V | ASTM E23 | 49.76415 | T-L |  | 387.292 | 408.89 | -64 | 139
28 | SA508 | Reactor Pressure Vessel Steels | 0.153 | 0.237 | 1.19 |  |  | 0.392 | 0.252 | 0.11 | 0.016 |  |  | 97.548 |  |  | 0.05 | 0.052 | [6 empty] | Heat Treatment | 655 | 7 | Air Cooled |  | Bainite |  |  | No |  |  |  | 55 | 10 | 10 | 2 | 45 | 0.25 | V | ASTM E23 | -59.90566 | T-L |  | 6.051437 | 392.39 | -29 | 138
28 | SA508 | Reactor Pressure Vessel Steels | 0.153 | 0.237 | 1.19 |  |  | 0.392 | 0.252 | 0.11 | 0.016 |  |  | 97.548 |  |  | 0.05 | 0.052 | [6 empty] | Heat Treatment | 655 | 7 | Air Cooled |  | Bainite |  |  | No |  |  |  | 55 | 10 | 10 | 2 | 45 | 0.25 | V | ASTM E23 | -50.23585 | T-L |  | 10.89259 | 392.39 | -29 | 138
28 | SA508 | Reactor Pressure Vessel Steels | 0.153 | 0.237 | 1.19 |  |  | 0.392 | 0.252 | 0.11 | 0.016 |  |  | 97.548 |  |  | 0.05 | 0.052 | [6 empty] | Heat Treatment | 655 | 7 | Air Cooled |  | Bainite |  |  | No |  |  |  | 55 | 10 | 10 | 2 | 45 | 0.25 | V | ASTM E23 | -40.09434 | T-L |  | 133.1316 | 392.39 | -29 | 138
28 | SA508 | Reactor Pressure Vessel Steels | 0.153 | 0.237 | 1.19 |  |  | 0.392 | 0.252 | 0.11 | 0.016 |  |  | 97.548 |  |  | 0.05 | 0.052 | [6 empty] | Heat Treatment | 655 | 7 | Air Cooled |  | Bainite |  |  | No |  |  |  | 55 | 10 | 10 | 2 | 45 | 0.25 | V | ASTM E23 | -29.95283 | T-L |  | 110.7413 | 392.39 | -29 | 138
28 | SA508 | Reactor Pressure Vessel Steels | 0.153 | 0.237 | 1.19 |  |  | 0.392 | 0.252 | 0.11 | 0.016 |  |  | 97.548 |  |  | 0.05 | 0.052 | [6 empty] | Heat Treatment | 655 | 7 | Air Cooled |  | Bainite |  |  | No |  |  |  | 55 | 10 | 10 | 2 | 45 | 0.25 | V | ASTM E23 | -40.09434 | T-L |  | 150.6808 | 392.39 | -29 | 138
28 | SA508 | Reactor Pressure Vessel Steels | 0.153 | 0.237 | 1.19 |  |  | 0.392 | 0.252 | 0.11 | 0.016 |  |  | 97.548 |  |  | 0.05 | 0.052 | [6 empty] | Heat Treatment | 655 | 7 | Air Cooled |  | Bainite |  |  | No |  |  |  | 55 | 10 | 10 | 2 | 45 | 0.25 | V | ASTM E23 | -29.95283 | T-L |  | 163.3888 | 392.39 | -29 | 138
28 | SA508 | Reactor Pressure Vessel Steels | 0.095 | 0.235 | 1.17 |  |  | 0.387 | 0.245 | 0.11 | 0.018 |  |  | 97.562 |  |  | 0.126 | 0.052 | [6 empty] | Heat Treatment | 655 | 7 | Air Cooled |  | Ferrite/Tempered Bainite |  |  | No |  |  |  | 55 | 10 | 10 | 2 | 45 | 0.25 | V | ASTM E23 | -19.81132 | T-L |  | 427.8366 | 408.89 | -64 | 139
28 | SA508 | Reactor Pressure Vessel Steels | 0.153 | 0.237 | 1.19 |  |  | 0.392 | 0.252 | 0.11 | 0.016 |  |  | 97.548 |  |  | 0.05 | 0.052 | [6 empty] | Heat Treatment | 655 | 7 | Air Cooled |  | Bainite |  |  | No |  |  |  | 55 | 10 | 10 | 2 | 45 | 0.25 | V | ASTM E23 | -49.76415 | T-L |  | 11.49773 | 392.39 | -29 | 138
28 | SA508 | Reactor Pressure Vessel Steels | 0.095 | 0.235 | 1.17 |  |  | 0.387 | 0.245 | 0.11 | 0.018 |  |  | 97.562 |  |  | 0.126 | 0.052 | [6 empty] | Heat Treatment | 655 | 7 | Air Cooled |  | Ferrite/Tempered Bainite |  |  | No |  |  |  | 55 | 10 | 10 | 2 | 45 | 0.25 | V | ASTM E23 | -39.85849 | T-L |  | 426.0212 | 408.89 | -64 | 139
28 | SA508 | Reactor Pressure Vessel Steels | 0.117 | 0.244 | 1.17 |  |  | 0.357 | 0.234 | 0.085 | 0.005 |  | 0.011 | 97.679 | 0.01 |  | 0.049 | 0.039 | [6 empty] | Heat Treatment | 655 | 7 | Air Cooled |  | Ferrite/Tempered Bainite |  |  | No |  |  |  | 55 | 10 | 10 | 2 | 45 | 0.25 | V | ASTM E23 | -70.51887 | T-L |  | 4.84115 | 415.74 | -50 | 140
28 | SA508 | Reactor Pressure Vessel Steels | 0.095 | 0.235 | 1.17 |  |  | 0.387 | 0.245 | 0.11 | 0.018 |  |  | 97.562 |  |  | 0.126 | 0.052 | [6 empty] | Heat Treatment | 655 | 7 | Air Cooled |  | Ferrite/Tempered Bainite |  |  | No |  |  |  | 55 | 10 | 10 | 2 | 45 | 0.25 | V | ASTM E23 | -70.28302 | T-L |  | 13.31316 | 408.89 | -64 | 139
28 | SA508 | Reactor Pressure Vessel Steels | 0.095 | 0.235 | 1.17 |  |  | 0.387 | 0.245 | 0.11 | 0.018 |  |  | 97.562 |  |  | 0.126 | 0.052 | [6 empty] | Heat Treatment | 655 | 7 | Air Cooled |  | Ferrite/Tempered Bainite |  |  | No |  |  |  | 55 | 10 | 10 | 2 | 45 | 0.25 | V | ASTM E23 | -79.71698 | T-L |  | 10.28744 | 408.89 | -64 | 139
28 | SA508 | Reactor Pressure Vessel Steels | 0.095 | 0.235 | 1.17 |  |  | 0.387 | 0.245 | 0.11 | 0.018 |  |  | 97.562 |  |  | 0.126 | 0.052 | [6 empty] | Heat Treatment | 655 | 7 | Air Cooled |  | Ferrite/Tempered Bainite |  |  | No |  |  |  | 55 | 10 | 10 | 2 | 45 | 0.25 | V | ASTM E23 | -100 | T-L |  | 4.236006 | 408.89 | -64 | 139
28 | SA508 | Reactor Pressure Vessel Steels | 0.117 | 0.244 | 1.17 |  |  | 0.357 | 0.234 | 0.085 | 0.005 |  | 0.011 | 97.679 | 0.01 |  | 0.049 | 0.039 | [6 empty] | Heat Treatment | 655 | 7 | Air Cooled |  | Ferrite/Tempered Bainite |  |  | No |  |  |  | 55 | 10 | 10 | 2 | 45 | 0.25 | V | ASTM E23 | 23.82075 | T-L |  | 398.1846 | 415.74 | -50 | 140
28 | SA508 | Reactor Pressure Vessel Steels | 0.117 | 0.244 | 1.17 |  |  | 0.357 | 0.234 | 0.085 | 0.005 |  | 0.011 | 97.679 | 0.01 |  | 0.049 | 0.039 | [6 empty] | Heat Treatment | 655 | 7 | Air Cooled |  | Ferrite/Tempered Bainite |  |  | No |  |  |  | 55 | 10 | 10 | 2 | 45 | 0.25 | V | ASTM E23 | -20.28302 | T-L |  | 429.652 | 415.74 | -50 | 140
28 | SA508 | Reactor Pressure Vessel Steels | 0.117 | 0.244 | 1.17 |  |  | 0.357 | 0.234 | 0.085 | 0.005 |  | 0.011 | 97.679 | 0.01 |  | 0.049 | 0.039 | [6 empty] | Heat Treatment | 655 | 7 | Air Cooled |  | Ferrite/Tempered Bainite |  |  | No |  |  |  | 55 | 10 | 10 | 2 | 45 | 0.25 | V | ASTM E23 | -30.18868 | T-L |  | 429.652 | 415.74 | -50 | 140
28 | SA508 | Reactor Pressure Vessel Steels | 0.117 | 0.244 | 1.17 |  |  | 0.357 | 0.234 | 0.085 | 0.005 |  | 0.011 | 97.679 | 0.01 |  | 0.049 | 0.039 | [6 empty] | Heat Treatment | 655 | 7 | Air Cooled |  | Ferrite/Tempered Bainite |  |  | No |  |  |  | 55 | 10 | 10 | 2 | 45 | 0.25 | V | ASTM E23 | -40.09434 | T-L |  | 424.2057 | 415.74 | -50 | 140
28 | SA508 | Reactor Pressure Vessel Steels | 0.117 | 0.244 | 1.17 |  |  | 0.357 | 0.234 | 0.085 | 0.005 |  | 0.011 | 97.679 | 0.01 |  | 0.049 | 0.039 | [6 empty] | Heat Treatment | 655 | 7 | Air Cooled |  | Ferrite/Tempered Bainite |  |  | No |  |  |  | 55 | 10 | 10 | 2 | 45 | 0.25 | V | ASTM E23 | -50 | T-L |  | 398.1846 | 415.74 | -50 | 140
28 | SA508 | Reactor Pressure Vessel Steels | 0.117 | 0.244 | 1.17 |  |  | 0.357 | 0.234 | 0.085 | 0.005 |  | 0.011 | 97.679 | 0.01 |  | 0.049 | 0.039 | [6 empty] | Heat Treatment | 655 | 7 | Air Cooled |  | Ferrite/Tempered Bainite |  |  | No |  |  |  | 55 | 10 | 10 | 2 | 45 | 0.25 | V | ASTM E23 | -50 | T-L |  | 14.52345 | 415.74 | -50 | 140
28 | SA508 | Reactor Pressure Vessel Steels | 0.117 | 0.244 | 1.17 |  |  | 0.357 | 0.234 | 0.085 | 0.005 |  | 0.011 | 97.679 | 0.01 |  | 0.049 | 0.039 | [6 empty] | Heat Treatment | 655 | 7 | Air Cooled |  | Ferrite/Tempered Bainite |  |  | No |  |  |  | 55 | 10 | 10 | 2 | 45 | 0.25 | V | ASTM E23 | -59.66981 | T-L |  | 7.261725 | 415.74 | -50 | 140
28 | SA508 | Reactor Pressure Vessel Steels | 0.117 | 0.244 | 1.17 |  |  | 0.357 | 0.234 | 0.085 | 0.005 |  | 0.011 | 97.679 | 0.01 |  | 0.049 | 0.039 | [6 empty] | Heat Treatment | 655 | 7 | Air Cooled |  | Ferrite/Tempered Bainite |  |  | No |  |  |  | 55 | 10 | 10 | 2 | 45 | 0.25 | V | ASTM E23 | -89.85849 | T-L |  | 1.210287 | 415.74 | -50 | 140
28 | SA508 | Reactor Pressure Vessel Steels | 0.117 | 0.244 | 1.17 |  |  | 0.357 | 0.234 | 0.085 | 0.005 |  | 0.011 | 97.679 | 0.01 |  | 0.049 | 0.039 | [6 empty] | Heat Treatment | 655 | 7 | Air Cooled |  | Ferrite/Tempered Bainite |  |  | No |  |  |  | 55 | 10 | 10 | 2 | 45 | 0.25 | V | ASTM E23 | -79.95283 | T-L |  | 5.446293 | 415.74 | -50 | 140
28 | SA508 | Reactor Pressure Vessel Steels | 0.095 | 0.235 | 1.17 |  |  | 0.387 | 0.245 | 0.11 | 0.018 |  |  | 97.562 |  |  | 0.126 | 0.052 | [6 empty] | Heat Treatment | 655 | 7 | Air Cooled |  | Ferrite/Tempered Bainite |  |  | No |  |  |  | 55 | 10 | 10 | 2 | 45 | 0.25 | V | ASTM E23 | -59.90566 | T-L |  | 418.7595 | 408.89 | -64 | 139
28 | SA508 | Reactor Pressure Vessel Steels | 0.153 | 0.237 | 1.19 |  |  | 0.392 | 0.252 | 0.11 | 0.016 |  |  | 97.548 |  |  | 0.05 | 0.052 | [6 empty] | Heat Treatment | 655 | 7 | Air Cooled |  | Bainite |  |  | No |  |  |  | 55 | 10 | 10 | 2 | 45 | 0.25 | V | ASTM E23 | 8.526513e-14 | T-L |  | 395.1589 | 392.39 | -29 | 138
28 | SA508 | Reactor Pressure Vessel Steels | 0.153 | 0.237 | 1.19 |  |  | 0.392 | 0.252 | 0.11 | 0.016 |  |  | 97.548 |  |  | 0.05 | 0.052 | [6 empty] | Heat Treatment | 655 | 7 | Air Cooled |  | Bainite |  |  | No |  |  |  | 55 | 10 | 10 | 2 | 45 | 0.25 | V | ASTM E23 | -20.04717 | T-L |  | 384.8714 | 392.39 | -29 | 138
28 | SA508 | Reactor Pressure Vessel Steels | 0.153 | 0.237 | 1.19 |  |  | 0.392 | 0.252 | 0.11 | 0.016 |  |  | 97.548 |  |  | 0.05 | 0.052 | [6 empty] | Heat Treatment | 655 | 7 | Air Cooled |  | Bainite |  |  | No |  |  |  | 55 | 10 | 10 | 2 | 45 | 0.25 | V | ASTM E23 | 22.16981 | T-L |  | 403.6309 | 392.39 | -29 | 138
28 | SA508 | Reactor Pressure Vessel Steels | 0.148 | 0.239 | 1.19 |  |  | 0.388 | 0.248 | 0.103 | 0.018 |  |  | 97.572 |  |  | 0.044 | 0.05 | [6 empty] | Heat Treatment | 655 | 7 | Air Cooled |  | Tempered Bainite |  |  | No |  |  |  | 55 | 10 | 10 | 2 | 45 | 0.25 | V | ASTM E23 | -59.14587 | T-L |  | 35.09883 | 398.43 | -44 | 135
28 | SA508 | Reactor Pressure Vessel Steels | 0.148 | 0.239 | 1.19 |  |  | 0.388 | 0.248 | 0.103 | 0.018 |  |  | 97.572 |  |  | 0.044 | 0.05 | [6 empty] | Heat Treatment | 655 | 7 | Air Cooled |  | Tempered Bainite |  |  | No |  |  |  | 55 | 10 | 10 | 2 | 45 | 0.25 | V | ASTM E23 | -47.60574 | T-L |  | 163.4132 | 398.43 | -44 | 135
28 | SA508 | Reactor Pressure Vessel Steels | 0.148 | 0.239 | 1.19 |  |  | 0.388 | 0.248 | 0.103 | 0.018 |  |  | 97.572 |  |  | 0.044 | 0.05 | [6 empty] | Heat Treatment | 655 | 7 | Air Cooled |  | Tempered Bainite |  |  | No |  |  |  | 55 | 10 | 10 | 2 | 45 | 0.25 | V | ASTM E23 | -40.82474 | T-L |  | 284.3536 | 398.43 | -44 | 135
28 | SA508 | Reactor Pressure Vessel Steels | 0.148 | 0.239 | 1.19 |  |  | 0.388 | 0.248 | 0.103 | 0.018 |  |  | 97.572 |  |  | 0.044 | 0.05 | [6 empty] | Heat Treatment | 655 | 7 | Air Cooled |  | Tempered Bainite |  |  | No |  |  |  | 55 | 10 | 10 | 2 | 45 | 0.25 | V | ASTM E23 | -29.54022 | T-L |  | 385.438 | 398.43 | -44 | 135
28 | SA508 | Reactor Pressure Vessel Steels | 0.148 | 0.239 | 1.19 |  |  | 0.388 | 0.248 | 0.103 | 0.018 |  |  | 97.572 |  |  | 0.044 | 0.05 | [6 empty] | Heat Treatment | 655 | 7 | Air Cooled |  | Tempered Bainite |  |  | No |  |  |  | 55 | 10 | 10 | 2 | 45 | 0.25 | V | ASTM E23 | 4.159047 | T-L |  | 403.1353 | 398.43 | -44 | 135
28 | SA508 | Reactor Pressure Vessel Steels | 0.148 | 0.239 | 1.19 |  |  | 0.388 | 0.248 | 0.103 | 0.018 |  |  | 97.572 |  |  | 0.044 | 0.05 | [6 empty] | Heat Treatment | 655 | 7 | Air Cooled |  | Tempered Bainite |  |  | No |  |  |  | 55 | 10 | 10 | 2 | 45 | 0.25 | V | ASTM E23 | 38.57015 | T-L |  | 403.0231 | 398.43 | -44 | 135
28 | SA508 | Reactor Pressure Vessel Steels | 0.148 | 0.239 | 1.19 |  |  | 0.388 | 0.248 | 0.103 | 0.018 |  |  | 97.572 |  |  | 0.044 | 0.05 | [6 empty] | Heat Treatment | 655 | 7 | Air Cooled |  | Tempered Bainite |  |  | No |  |  |  | 55 | 10 | 10 | 2 | 45 | 0.25 | V | ASTM E23 | 68.80509 | T-L |  | 403.7012 | 398.43 | -44 | 135
28 | SA508 | Reactor Pressure Vessel Steels | 0.148 | 0.239 | 1.19 |  |  | 0.388 | 0.248 | 0.103 | 0.018 |  |  | 97.572 |  |  | 0.044 | 0.05 | [6 empty] | Heat Treatment | 655 | 7 | Air Cooled |  | Tempered Bainite |  |  | No |  |  |  | 55 | 10 | 10 | 2 | 45 | 0.25 | V | ASTM E23 | 100.0779 | T-L |  | 404.2378 | 398.43 | -44 | 135
28 | SA508 | Reactor Pressure Vessel Steels | 0.148 | 0.239 | 1.19 |  |  | 0.388 | 0.248 | 0.103 | 0.018 |  |  | 97.572 |  |  | 0.044 | 0.05 | [6 empty] | Heat Treatment | 655 | 7 | Air Cooled |  | Tempered Bainite |  |  | No |  |  |  | 55 | 10 | 10 | 2 | 45 | 0.25 | V | ASTM E23 | 116.3692 | T-L |  | 404.6359 | 398.43 | -44 | 135
28 | SA508 | Reactor Pressure Vessel Steels | 0.148 | 0.239 | 1.19 |  |  | 0.388 | 0.248 | 0.103 | 0.018 |  |  | 97.572 |  |  | 0.044 | 0.05 | [6 empty] | Heat Treatment | 655 | 7 | Air Cooled |  | Tempered Bainite |  |  | No |  |  |  | 55 | 10 | 10 | 2 | 45 | 0.25 | V | ASTM E23 | -87.9717 | T-L |  | 4.84115 | 398.43 | -44 | 135
28 | SA508 | Reactor Pressure Vessel Steels | 0.145 | 0.229 | 1.18 |  |  | 0.392 | 0.248 | 0.107 | 0.019 |  |  | 97.508 |  |  | 0.123 | 0.049 | [6 empty] | Heat Treatment | 655 | 7 | Air Cooled |  | Tempered Bainite |  |  | No |  |  |  | 55 | 10 | 10 | 2 | 45 | 0.25 | V | ASTM E23 | 49.76415 | T-L |  | 393.3434 | 409.92 | -37 | 136
28 | SA508 | Reactor Pressure Vessel Steels | 0.145 | 0.229 | 1.18 |  |  | 0.392 | 0.248 | 0.107 | 0.019 |  |  | 97.508 |  |  | 0.123 | 0.049 | [6 empty] | Heat Treatment | 655 | 7 | Air Cooled |  | Tempered Bainite |  |  | No |  |  |  | 55 | 10 | 10 | 2 | 45 | 0.25 | V | ASTM E23 | 0 | T-L |  | 404.236 | 409.92 | -37 | 136
28 | SA508 | Reactor Pressure Vessel Steels | 0.153 | 0.237 | 1.19 |  |  | 0.392 | 0.252 | 0.11 | 0.016 |  |  | 97.548 |  |  | 0.05 | 0.052 | [6 empty] | Heat Treatment | 655 | 7 | Air Cooled |  | Bainite |  |  | No |  |  |  | 55 | 10 | 10 | 2 | 45 | 0.25 | V | ASTM E23 | 50 | T-L |  | 387.292 | 392.39 | -29 | 138
28 | SA508 | Reactor Pressure Vessel Steels | 0.145 | 0.229 | 1.18 |  |  | 0.392 | 0.248 | 0.107 | 0.019 |  |  | 97.508 |  |  | 0.123 | 0.049 | [6 empty] | Heat Treatment | 655 | 7 | Air Cooled |  | Tempered Bainite |  |  | No |  |  |  | 55 | 10 | 10 | 2 | 45 | 0.25 | V | ASTM E23 | -30.18868 | T-L |  | 331.0136 | 409.92 | -37 | 136
28 | SA508 | Reactor Pressure Vessel Steels | 0.145 | 0.229 | 1.18 |  |  | 0.392 | 0.248 | 0.107 | 0.019 |  |  | 97.508 |  |  | 0.123 | 0.049 | [6 empty] | Heat Treatment | 655 | 7 | Air Cooled |  | Tempered Bainite |  |  | No |  |  |  | 55 | 10 | 10 | 2 | 45 | 0.25 | V | ASTM E23 | -20.04717 | T-L |  | 398.7897 | 409.92 | -37 | 136
28 | SA508 | Reactor Pressure Vessel Steels | 0.144 | 0.227 | 1.17 |  |  | 0.349 | 0.229 | 0.083 | 0.015 |  | 0.013 | 97.674 | 0.01 |  | 0.047 | 0.039 | [6 empty] | Heat Treatment | 655 | 7 | Air Cooled |  | Ferrite/Tempered Bainite |  |  | No |  |  |  | 55 | 10 | 10 | 2 | 45 | 0.25 | V | ASTM E23 | -59.90566 | T-L |  | 16.33888 | 382.18 | -46 | 137
28 | SA508 | Reactor Pressure Vessel Steels | 0.144 | 0.227 | 1.17 |  |  | 0.349 | 0.229 | 0.083 | 0.015 |  | 0.013 | 97.674 | 0.01 |  | 0.047 | 0.039 | [6 empty] | Heat Treatment | 655 | 7 | Air Cooled |  | Ferrite/Tempered Bainite |  |  | No |  |  |  | 55 | 10 | 10 | 2 | 45 | 0.25 | V | ASTM E23 | -89.85849 | T-L |  | 6.051437 | 382.18 | -46 | 137
28 | SA508 | Reactor Pressure Vessel Steels | 0.144 | 0.227 | 1.17 |  |  | 0.349 | 0.229 | 0.083 | 0.015 |  | 0.013 | 97.674 | 0.01 |  | 0.047 | 0.039 | [6 empty] | Heat Treatment | 655 | 7 | Air Cooled |  | Ferrite/Tempered Bainite |  |  | No |  |  |  | 55 | 10 | 10 | 2 | 45 | 0.25 | V | ASTM E23 | -40.09434 | T-L |  | 399.3949 | 382.18 | -46 | 137
28 | SA508 | Reactor Pressure Vessel Steels | 0.144 | 0.227 | 1.17 |  |  | 0.349 | 0.229 | 0.083 | 0.015 |  | 0.013 | 97.674 | 0.01 |  | 0.047 | 0.039 | [6 empty] | Heat Treatment | 655 | 7 | Air Cooled |  | Ferrite/Tempered Bainite |  |  | No |  |  |  | 55 | 10 | 10 | 2 | 45 | 0.25 | V | ASTM E23 | -29.95283 | T-L |  | 398.7897 | 382.18 | -46 | 137
28 | SA508 | Reactor Pressure Vessel Steels | 0.144 | 0.227 | 1.17 |  |  | 0.349 | 0.229 | 0.083 | 0.015 |  | 0.013 | 97.674 | 0.01 |  | 0.047 | 0.039 | [6 empty] | Heat Treatment | 655 | 7 | Air Cooled |  | Ferrite/Tempered Bainite |  |  | No |  |  |  | 55 | 10 | 10 | 2 | 45 | 0.25 | V | ASTM E23 | -50 | T-L |  | 158.5477 | 382.18 | -46 | 137
28 | SA508 | Reactor Pressure Vessel Steels | 0.145 | 0.229 | 1.18 |  |  | 0.392 | 0.248 | 0.107 | 0.019 |  |  | 97.508 |  |  | 0.123 | 0.049 | [6 empty] | Heat Treatment | 655 | 7 | Air Cooled |  | Tempered Bainite |  |  | No |  |  |  | 55 | 10 | 10 | 2 | 45 | 0.25 | V | ASTM E23 | -100 | T-L |  | 4.236006 | 409.92 | -37 | 136
28 | SA508 | Reactor Pressure Vessel Steels | 0.145 | 0.229 | 1.18 |  |  | 0.392 | 0.248 | 0.107 | 0.019 |  |  | 97.508 |  |  | 0.123 | 0.049 | [6 empty] | Heat Treatment | 655 | 7 | Air Cooled |  | Tempered Bainite |  |  | No |  |  |  | 55 | 10 | 10 | 2 | 45 | 0.25 | V | ASTM E23 | -70.28302 | T-L |  | 8.472012 | 409.92 | -37 | 136
28 | SA508 | Reactor Pressure Vessel Steels | 0.145 | 0.229 | 1.18 |  |  | 0.392 | 0.248 | 0.107 | 0.019 |  |  | 97.508 |  |  | 0.123 | 0.049 | [6 empty] | Heat Treatment | 655 | 7 | Air Cooled |  | Tempered Bainite |  |  | No |  |  |  | 55 | 10 | 10 | 2 | 45 | 0.25 | V | ASTM E23 | -60.14151 | T-L |  | 118.6082 | 409.92 | -37 | 136
28 | SA508 | Reactor Pressure Vessel Steels | 0.145 | 0.229 | 1.18 |  |  | 0.392 | 0.248 | 0.107 | 0.019 |  |  | 97.508 |  |  | 0.123 | 0.049 | [6 empty] | Heat Treatment | 655 | 7 | Air Cooled |  | Tempered Bainite |  |  | No |  |  |  | 55 | 10 | 10 | 2 | 45 | 0.25 | V | ASTM E23 | -30.18868 | T-L |  | 136.1573 | 409.92 | -37 | 136
28 | SA508 | Reactor Pressure Vessel Steels | 0.145 | 0.229 | 1.18 |  |  | 0.392 | 0.248 | 0.107 | 0.019 |  |  | 97.508 |  |  | 0.123 | 0.049 | [6 empty] | Heat Treatment | 655 | 7 | Air Cooled |  | Tempered Bainite |  |  | No |  |  |  | 55 | 10 | 10 | 2 | 45 | 0.25 | V | ASTM E23 | -40.09434 | T-L |  | 200.3026 | 409.92 | -37 | 136
28 | SA508 | Reactor Pressure Vessel Steels | 0.144 | 0.227 | 1.17 |  |  | 0.349 | 0.229 | 0.083 | 0.015 |  | 0.013 | 97.674 | 0.01 |  | 0.047 | 0.039 | [6 empty] | Heat Treatment | 655 | 7 | Air Cooled |  | Ferrite/Tempered Bainite |  |  | No |  |  |  | 55 | 10 | 10 | 2 | 45 | 0.25 | V | ASTM E23 | 23.58491 | T-L |  | 381.8457 | 382.18 | -46 | 137
29 | SA508 | Reactor Pressure Vessel Steels | 0.21 | 0.12 | 1.36 |  |  | 0.47 | 0.21 | 0.49 |  |  |  | 97.14 | [18 empty] | No |  |  |  | 24.1 | 4.8 | 4.8 | 0.97 |  | 0.08 | V | ASTM E23 | 24.78632479 | S-T | Direction means different here | 16.0199005 | 19.77 | 4.8 | 144
29 | SA508 | Reactor Pressure Vessel Steels | 0.21 | 0.12 | 1.36 |  |  | 0.47 | 0.21 | 0.49 |  |  |  | 97.14 | [18 empty] | No |  |  |  | 24.1 | 4.8 | 4.8 | 0.97 |  | 0.08 | V | ASTM E23 | -60.11396011 | S-T | Direction means different here | 4.07960199 | 19.77 | 4.8 | 144
29 | SA508 | Reactor Pressure Vessel Steels | 0.21 | 0.12 | 1.36 |  |  | 0.47 | 0.21 | 0.49 |  |  |  | 97.14 | [18 empty] | No |  |  |  | 24.1 | 4.8 | 4.8 | 0.97 |  | 0.08 | V | ASTM E23 | -39.88603989 | S-T | Direction means different here | 7.313432836 | 19.77 | 4.8 | 144
29 | SA508 | Reactor Pressure Vessel Steels | 0.21 | 0.12 | 1.36 |  |  | 0.47 | 0.21 | 0.49 |  |  |  | 97.14 | [18 empty] | No |  |  |  | 24.1 | 4.8 | 4.8 | 0.97 |  | 0.08 | V | ASTM E23 | -20.22792023 | S-T | Direction means different here | 9.004975124 | 19.77 | 4.8 | 144
29 | SA508 | Reactor Pressure Vessel Steels | 0.21 | 0.12 | 1.36 |  |  | 0.47 | 0.21 | 0.49 |  |  |  | 97.14 | [18 empty] | No |  |  |  | 24.1 | 4.8 | 4.8 | 0.97 |  | 0.08 | V | ASTM E23 | -0.284900285 | S-T | Direction means different here | 11.74129353 | 19.77 | 4.8 | 144
29 | SA508 | Reactor Pressure Vessel Steels | 0.21 | 0.12 | 1.36 |  |  | 0.47 | 0.21 | 0.49 |  |  |  | 97.14 | [18 empty] | No |  |  |  | 24.1 | 4.8 | 4.8 | 0.97 |  | 0.08 | V | ASTM E23 | 79.77207977 | S-T | Direction means different here | 18.45771144 | 19.77 | 4.8 | 144
29 | SA508 | Reactor Pressure Vessel Steels | 0.21 | 0.12 | 1.36 |  |  | 0.47 | 0.21 | 0.49 |  |  |  | 97.14 | [18 empty] | No |  |  |  | 24.1 | 4.8 | 4.8 | 0.97 |  | 0.08 | V | ASTM E23 | -160.1139601 | L-V | Direction means different here | 3.532338308 | 37.68 | -88 | 143
29 | SA508 | Reactor Pressure Vessel Steels | 0.21 | 0.12 | 1.36 |  |  | 0.47 | 0.21 | 0.49 |  |  |  | 97.14 | [18 empty] | No |  |  |  | 24.1 | 4.8 | 4.8 | 0.97 |  | 0.08 | V | ASTM E23 | 99.71509972 | S-T | Direction means different here | 19.80099502 | 19.77 | 4.8 | 144
29 | SA508 | Reactor Pressure Vessel Steels | 0.21 | 0.12 | 1.36 |  |  | 0.47 | 0.21 | 0.49 |  |  |  | 97.14 | [18 empty] | No |  |  |  | 24.1 | 4.8 | 4.8 | 0.97 |  | 0.08 | V | ASTM E23 | -190.02849 | L-V | Direction means different here | 0.497512438 | 37.68 | -88 | 143
29 | SA508 | Reactor Pressure Vessel Steels | 0.21 | 0.12 | 1.36 |  |  | 0.47 | 0.21 | 0.49 |  |  |  | 97.14 | [18 empty] | No |  |  |  | 24.1 | 4.8 | 4.8 | 0.97 |  | 0.08 | V | ASTM E23 | -160.1139601 | L-V | Direction means different here | 2.537313433 | 37.68 | -88 | 143
29 | SA508 | Reactor Pressure Vessel Steels | 0.21 | 0.12 | 1.36 |  |  | 0.47 | 0.21 | 0.49 |  |  |  | 97.14 | [18 empty] | No |  |  |  | 24.1 | 4.8 | 4.8 | 0.97 |  | 0.08 | V | ASTM E23 | -80.05698006 | S-T | Direction means different here | 2.537313433 | 19.77 | 4.8 | 144
29 | SA508 | Reactor Pressure Vessel Steels | 0.21 | 0.12 | 1.36 |  |  | 0.47 | 0.21 | 0.49 |  |  |  | 97.14 | [18 empty] | No |  |  |  | 24.1 | 4.8 | 4.8 | 0.97 |  | 0.08 | V | ASTM E23 | -120.2279202 | L-V | Direction means different here | 3.731343284 | 37.68 | -88 | 143
29 | SA508 | Reactor Pressure Vessel Steels | 0.21 | 0.12 | 1.36 |  |  | 0.47 | 0.21 | 0.49 |  |  |  | 97.14 | [18 empty] | No |  |  |  | 24.1 | 4.8 | 4.8 | 0.97 |  | 0.08 | V | ASTM E23 | 49.85754986 | S-T | Direction means different here | 23.13432836 | 19.77 | 4.8 | 144
29 | SA508 | Reactor Pressure Vessel Steels | 0.21 | 0.12 | 1.36 |  |  | 0.47 | 0.21 | 0.49 |  |  |  | 97.14 | [18 empty] | No |  |  |  | 24.1 | 4.8 | 4.8 | 0.97 |  | 0.08 | V | ASTM E23 | -90.02849003 | S-T | Direction means different here | 2.587064677 | 19.77 | 4.8 | 144
29 | SA508 | Reactor Pressure Vessel Steels | 0.21 | 0.12 | 1.36 |  |  | 0.47 | 0.21 | 0.49 |  |  |  | 97.14 | [18 empty] | No |  |  |  | 24.1 | 4.8 | 4.8 | 0.97 |  | 0.08 | V | ASTM E23 | 24.5014245 | S-V | Direction means different here | 21.44278607 | 60.47 | -40 | 145
29 | SA508 | Reactor Pressure Vessel Steels | 0.21 | 0.12 | 1.36 |  |  | 0.47 | 0.21 | 0.49 |  |  |  | 97.14 | [18 empty] | No |  |  |  | 24.1 | 4.8 | 4.8 | 0.97 |  | 0.08 | V | ASTM E23 | -109.97151 | S-T | Direction means different here | 1.343283582 | 19.77 | 4.8 | 144
29 | SA508 | Reactor Pressure Vessel Steels | 0.21 | 0.12 | 1.36 |  |  | 0.47 | 0.21 | 0.49 |  |  |  | 97.14 | [18 empty] | No |  |  |  | 24.1 | 4.8 | 4.8 | 0.97 |  | 0.08 | V | ASTM E23 | -120.2279202 | S-T | Direction means different here | 1.094527363 | 19.77 | 4.8 | 144
29 | SA508 | Reactor Pressure Vessel Steels | 0.21 | 0.12 | 1.36 |  |  | 0.47 | 0.21 | 0.49 |  |  |  | 97.14 | [18 empty] | No |  |  |  | 24.1 | 4.8 | 4.8 | 0.97 |  | 0.08 | V | ASTM E23 | 79.77207977 | S-V | Direction means different here | 30.49751244 | 60.47 | -40 | 145
29 | SA508 | Reactor Pressure Vessel Steels | 0.21 | 0.12 | 1.36 |  |  | 0.47 | 0.21 | 0.49 |  |  |  | 97.14 | [18 empty] | No |  |  |  | 24.1 | 4.8 | 4.8 | 0.97 |  | 0.08 | V | ASTM E23 | 49.57264957 | S-V | Direction means different here | 28.75621891 | 60.47 | -40 | 145
29 | SA508 | Reactor Pressure Vessel Steels | 0.21 | 0.12 | 1.36 |  |  | 0.47 | 0.21 | 0.49 |  |  |  | 97.14 | [18 empty] | No |  |  |  | 24.1 | 4.8 | 4.8 | 0.97 |  | 0.08 | V | ASTM E23 | -110.2564103 | L-V | Direction means different here | 13.53233831 | 37.68 | -88 | 143
29 | SA508 | Reactor Pressure Vessel Steels | 0.21 | 0.12 | 1.36 |  |  | 0.47 | 0.21 | 0.49 |  |  |  | 97.14 | [18 empty] | No |  |  |  | 24.1 | 4.8 | 4.8 | 0.97 |  | 0.08 | V | ASTM E23 | -0.284900285 | S-V | Direction means different here | 21.04477612 | 60.47 | -40 | 145
29 | SA508 | Reactor Pressure Vessel Steels | 0.21 | 0.12 | 1.36 |  |  | 0.47 | 0.21 | 0.49 |  |  |  | 97.14 | [18 empty] | No |  |  |  | 24.1 | 4.8 | 4.8 | 0.97 |  | 0.08 | V | ASTM E23 | -20.22792023 | S-V | Direction means different here | 20.04975124 | 60.47 | -40 | 145
29 | SA508 | Reactor Pressure Vessel Steels | 0.21 | 0.12 | 1.36 |  |  | 0.47 | 0.21 | 0.49 |  |  |  | 97.14 | [18 empty] | No |  |  |  | 24.1 | 4.8 | 4.8 | 0.97 |  | 0.08 | V | ASTM E23 | -40.17094017 | S-V | Direction means different here | 13.9800995 | 60.47 | -40 | 145
29 | SA508 | Reactor Pressure Vessel Steels | 0.21 | 0.12 | 1.36 |  |  | 0.47 | 0.21 | 0.49 |  |  |  | 97.14 | [18 empty] | No |  |  |  | 24.1 | 4.8 | 4.8 | 0.97 |  | 0.08 | V | ASTM E23 | -80.05698006 | S-V | Direction means different here | 11.5920398 | 60.47 | -40 | 145
29 | SA508 | Reactor Pressure Vessel Steels | 0.21 | 0.12 | 1.36 |  |  | 0.47 | 0.21 | 0.49 |  |  |  | 97.14 | [18 empty] | No |  |  |  | 24.1 | 4.8 | 4.8 | 0.97 |  | 0.08 | V | ASTM E23 | -60.11396011 | S-V | Direction means different here | 7.611940299 | 60.47 | -40 | 145
29 | SA508 | Reactor Pressure Vessel Steels | 0.21 | 0.12 | 1.36 |  |  | 0.47 | 0.21 | 0.49 |  |  |  | 97.14 | [18 empty] | No |  |  |  | 24.1 | 4.8 | 4.8 | 0.97 |  | 0.08 | V | ASTM E23 | -90.31339031 | S-V | Direction means different here | 10.04975124 | 60.47 | -40 | 145
29 | SA508 | Reactor Pressure Vessel Steels | 0.21 | 0.12 | 1.36 |  |  | 0.47 | 0.21 | 0.49 |  |  |  | 97.14 | [18 empty] | No |  |  |  | 24.1 | 4.8 | 4.8 | 0.97 |  | 0.08 | V | ASTM E23 | -100 | S-V | Direction means different here | 9.502487562 | 60.47 | -40 | 145
29 | SA508 | Reactor Pressure Vessel Steels | 0.21 | 0.12 | 1.36 |  |  | 0.47 | 0.21 | 0.49 |  |  |  | 97.14 | [18 empty] | No |  |  |  | 24.1 | 4.8 | 4.8 | 0.97 |  | 0.08 | V | ASTM E23 | -109.97151 | S-V | Direction means different here | 5.52238806 | 60.47 | -40 | 145
29 | SA508 | Reactor Pressure Vessel Steels | 0.21 | 0.12 | 1.36 |  |  | 0.47 | 0.21 | 0.49 |  |  |  | 97.14 | [18 empty] | No |  |  |  | 24.1 | 4.8 | 4.8 | 0.97 |  | 0.08 | V | ASTM E23 | -140.1709402 | S-V | Direction means different here | 0.995024876 | 60.47 | -40 | 145
29 | SA508 | Reactor Pressure Vessel Steels | 0.21 | 0.12 | 1.36 |  |  | 0.47 | 0.21 | 0.49 |  |  |  | 97.14 | [18 empty] | No |  |  |  | 24.1 | 4.8 | 4.8 | 0.97 |  | 0.08 | V | ASTM E23 | -100.2849003 | S-T | Direction means different here | 1.492537313 | 19.77 | 4.8 | 144
29 | SA508 | Reactor Pressure Vessel Steels | 0.21 | 0.12 | 1.36 |  |  | 0.47 | 0.21 | 0.49 |  |  |  | 97.14 | [18 empty] | No |  |  |  | 24.1 | 4.8 | 4.8 | 0.97 |  | 0.08 | V | ASTM E23 | -99.71509972 | L-V | Direction means different here | 14.02985075 | 37.68 | -88 | 143
29 | SA508 | Reactor Pressure Vessel Steels | 0.21 | 0.12 | 1.36 |  |  | 0.47 | 0.21 | 0.49 |  |  |  | 97.14 | [18 empty] | No |  |  |  | 24.1 | 4.8 | 4.8 | 0.97 |  | 0.08 | V | ASTM E23 | -0.284900285 | L-V | Direction means different here | 37.51243781 | 37.68 | -88 | 143
29 | SA508 | Reactor Pressure Vessel Steels | 0.21 | 0.12 | 1.36 |  |  | 0.47 | 0.21 | 0.49 |  |  |  | 97.14 | [18 empty] | No |  |  |  | 24.1 | 4.8 | 4.8 | 0.97 |  | 0.08 | V | ASTM E23 | -80.05698006 | L-V | Direction means different here | 26.51741294 | 37.68 | -88 | 143
29 | SA508 | Reactor Pressure Vessel Steels | 0.21 | 0.12 | 1.36 |  |  | 0.47 | 0.21 | 0.49 |  |  |  | 97.14 | [18 empty] | No |  |  |  | 24.1 | 4.8 | 4.8 | 0.97 |  | 0.08 | V | ASTM E23 | 5.68434e-14 |  |  | 32.98507463 | 31.13 | -69 | 141
29 | SA508 | Reactor Pressure Vessel Steels | 0.21 | 0.12 | 1.36 |  |  | 0.47 | 0.21 | 0.49 |  |  |  | 97.14 | [18 empty] | No |  |  |  | 24.1 | 4.8 | 4.8 | 0.97 |  | 0.08 | V | ASTM E23 | -20.22792023 |  |  | 31.49253731 | 31.13 | -69 | 141
29 | SA508 | Reactor Pressure Vessel Steels | 0.21 | 0.12 | 1.36 |  |  | 0.47 | 0.21 | 0.49 |  |  |  | 97.14 | [18 empty] | No |  |  |  | 24.1 | 4.8 | 4.8 | 0.97 |  | 0.08 | V | ASTM E23 | -40.17094017 |  |  | 28.70646766 | 31.13 | -69 | 141
29 | SA508 | Reactor Pressure Vessel Steels | 0.21 | 0.12 | 1.36 |  |  | 0.47 | 0.21 | 0.49 |  |  |  | 97.14 | [18 empty] | No |  |  |  | 24.1 | 4.8 | 4.8 | 0.97 |  | 0.08 | V | ASTM E23 | -60.11396011 |  |  | 28.00995025 | 31.13 | -69 | 141
29 | SA508 | Reactor Pressure Vessel Steels | 0.21 | 0.12 | 1.36 |  |  | 0.47 | 0.21 | 0.49 |  |  |  | 97.14 | [18 empty] | No |  |  |  | 24.1 | 4.8 | 4.8 | 0.97 |  | 0.08 | V | ASTM E23 | -69.8005698 |  |  | 15.52238806 | 31.13 | -69 | 141
29 | SA508 | Reactor Pressure Vessel Steels | 0.21 | 0.12 | 1.36 |  |  | 0.47 | 0.21 | 0.49 |  |  |  | 97.14 | [18 empty] | No |  |  |  | 24.1 | 4.8 | 4.8 | 0.97 |  | 0.08 | V | ASTM E23 | -80.05698006 |  |  | 5.621890547 | 31.13 | -69 | 141
29 | SA508 | Reactor Pressure Vessel Steels | 0.21 | 0.12 | 1.36 |  |  | 0.47 | 0.21 | 0.49 |  |  |  | 97.14 | [18 empty] | No |  |  |  | 24.1 | 4.8 | 4.8 | 0.97 |  | 0.08 | V | ASTM E23 | -80.05698006 |  |  | 2.388059701 | 31.13 | -69 | 141
29 | SA508 | Reactor Pressure Vessel Steels | 0.21 | 0.12 | 1.36 |  |  | 0.47 | 0.21 | 0.49 |  |  |  | 97.14 | [18 empty] | No |  |  |  | 24.1 | 4.8 | 4.8 | 0.97 |  | 0.08 | V | ASTM E23 | -89.74358974 |  |  | 2.338308458 | 31.13 | -69 | 141
29 | SA508 | Reactor Pressure Vessel Steels | 0.21 | 0.12 | 1.36 |  |  | 0.47 | 0.21 | 0.49 |  |  |  | 97.14 | [18 empty] | No |  |  |  | 24.1 | 4.8 | 4.8 | 0.97 |  | 0.08 | V | ASTM E23 | -99.71509972 |  |  | 2.537313433 | 31.13 | -69 | 141
29 | SA508 | Reactor Pressure Vessel Steels | 0.21 | 0.12 | 1.36 |  |  | 0.47 | 0.21 | 0.49 |  |  |  | 97.14 | [18 empty] | No |  |  |  | 24.1 | 4.8 | 4.8 | 0.97 |  | 0.08 | V | ASTM E23 | -109.97151 |  |  | 4.029850746 | 31.13 | -69 | 141
29 | SA508 | Reactor Pressure Vessel Steels | 0.21 | 0.12 | 1.36 |  |  | 0.47 | 0.21 | 0.49 |  |  |  | 97.14 | [18 empty] | No |  |  |  | 24.1 | 4.8 | 4.8 | 0.97 |  | 0.08 | V | ASTM E23 | -119.9430199 |  |  | 0.995024876 | 31.13 | -69 | 141
29 | SA508 | Reactor Pressure Vessel Steels | 0.21 | 0.12 | 1.36 |  |  | 0.47 | 0.21 | 0.49 |  |  |  | 97.14 | [18 empty] | No |  |  |  | 24.1 | 4.8 | 4.8 | 0.97 |  | 0.08 | V | ASTM E23 | -130.1994302 |  |  | 0.547263682 | 31.13 | -69 | 141
29 | SA508 | Reactor Pressure Vessel Steels | 0.21 | 0.12 | 1.36 |  |  | 0.47 | 0.21 | 0.49 |  |  |  | 97.14 | [18 empty] | No |  |  |  | 24.1 | 4.8 | 4.8 | 0.97 |  | 0.08 | V | ASTM E23 | 49.57264957 | L-T | Direction means different here | 33.73134328 | 41.69 | -103 | 142
29 | SA508 | Reactor Pressure Vessel Steels | 0.21 | 0.12 | 1.36 |  |  | 0.47 | 0.21 | 0.49 |  |  |  | 97.14 | [18 empty] | No |  |  |  | 24.1 | 4.8 | 4.8 | 0.97 |  | 0.08 | V | ASTM E23 | 15.66951567 | L-T | Direction means different here | 36.71641791 | 41.69 | -103 | 142
29 | SA508 | Reactor Pressure Vessel Steels | 0.21 | 0.12 | 1.36 |  |  | 0.47 | 0.21 | 0.49 |  |  |  | 97.14 | [18 empty] | No |  |  |  | 24.1 | 4.8 | 4.8 | 0.97 |  | 0.08 | V | ASTM E23 | -0.284900285 | L-T | Direction means different here | 33.53233831 | 41.69 | -103 | 142
29 | SA508 | Reactor Pressure Vessel Steels | 0.21 | 0.12 | 1.36 |  |  | 0.47 | 0.21 | 0.49 |  |  |  | 97.14 | [18 empty] | No |  |  |  | 24.1 | 4.8 | 4.8 | 0.97 |  | 0.08 | V | ASTM E23 | -40.17094017 | L-T | Direction means different here | 35.2238806 | 41.69 | -103 | 142
29 | SA508 | Reactor Pressure Vessel Steels | 0.21 | 0.12 | 1.36 |  |  | 0.47 | 0.21 | 0.49 |  |  |  | 97.14 | [18 empty] | No |  |  |  | 24.1 | 4.8 | 4.8 | 0.97 |  | 0.08 | V | ASTM E23 | -20.22792023 | L-T | Direction means different here | 34.27860697 | 41.69 | -103 | 142
29 | SA508 | Reactor Pressure Vessel Steels | 0.21 | 0.12 | 1.36 |  |  | 0.47 | 0.21 | 0.49 |  |  |  | 97.14 | [18 empty] | No |  |  |  | 24.1 | 4.8 | 4.8 | 0.97 |  | 0.08 | V | ASTM E23 | -60.3988604 | L-T | Direction means different here | 25.97014925 | 41.69 | -103 | 142
29 | SA508 | Reactor Pressure Vessel Steels | 0.21 | 0.12 | 1.36 |  |  | 0.47 | 0.21 | 0.49 |  |  |  | 97.14 | [18 empty] | No |  |  |  | 24.1 | 4.8 | 4.8 | 0.97 |  | 0.08 | V | ASTM E23 | -79.77207977 | L-T | Direction means different here | 18.50746269 | 41.69 | -103 | 142
29 | SA508 | Reactor Pressure Vessel Steels | 0.21 | 0.12 | 1.36 |  |  | 0.47 | 0.21 | 0.49 |  |  |  | 97.14 | [18 empty] | No |  |  |  | 24.1 | 4.8 | 4.8 | 0.97 |  | 0.08 | V | ASTM E23 | -119.9430199 | S-V | Direction means different here | 1.542288557 | 60.47 | -40 | 145
29 | SA508 | Reactor Pressure Vessel Steels | 0.21 | 0.12 | 1.36 |  |  | 0.47 | 0.21 | 0.49 |  |  |  | 97.14 | [18 empty] | No |  |  |  | 24.1 | 4.8 | 4.8 | 0.97 |  | 0.08 | V | ASTM E23 | -100.2849003 | L-T | Direction means different here | 16.51741294 | 41.69 | -103 | 142
29 | SA508 | Reactor Pressure Vessel Steels | 0.21 | 0.12 | 1.36 |  |  | 0.47 | 0.21 | 0.49 |  |  |  | 97.14 | [18 empty] | No |  |  |  | 24.1 | 4.8 | 4.8 | 0.97 |  | 0.08 | V | ASTM E23 | -119.9430199 | L-T | Direction means different here | 12.039801 | 41.69 | -103 | 142
29 | SA508 | Reactor Pressure Vessel Steels | 0.21 | 0.12 | 1.36 |  |  | 0.47 | 0.21 | 0.49 |  |  |  | 97.14 | [18 empty] | No |  |  |  | 24.1 | 4.8 | 4.8 | 0.97 |  | 0.08 | V | ASTM E23 | -160.1139601 | L-T | Direction means different here | 0.945273632 | 41.69 | -103 | 142
29 | SA508 | Reactor Pressure Vessel Steels | 0.21 | 0.12 | 1.36 |  |  | 0.47 | 0.21 | 0.49 |  |  |  | 97.14 | [18 empty] | No |  |  |  | 24.1 | 4.8 | 4.8 | 0.97 |  | 0.08 | V | ASTM E23 | -140.1709402 | L-T | Direction means different here | 1.393034826 | 41.69 | -103 | 142
29 | SA508 | Reactor Pressure Vessel Steels | 0.21 | 0.12 | 1.36 |  |  | 0.47 | 0.21 | 0.49 |  |  |  | 97.14 | [18 empty] | No |  |  |  | 24.1 | 4.8 | 4.8 | 0.97 |  | 0.08 | V | ASTM E23 | 49.85754986 | L-V | Direction means different here | 40.24875622 | 37.68 | -88 | 143
29 | SA508 | Reactor Pressure Vessel Steels | 0.21 | 0.12 | 1.36 |  |  | 0.47 | 0.21 | 0.49 |  |  |  | 97.14 | [18 empty] | No |  |  |  | 24.1 | 4.8 | 4.8 | 0.97 |  | 0.08 | V | ASTM E23 | 15.66951567 | L-V | Direction means different here | 39.50248756 | 37.68 | -88 | 143
29 | SA508 | Reactor Pressure Vessel Steels | 0.21 | 0.12 | 1.36 |  |  | 0.47 | 0.21 | 0.49 |  |  |  | 97.14 | [18 empty] | No |  |  |  | 24.1 | 4.8 | 4.8 | 0.97 |  | 0.08 | V | ASTM E23 | -19.94301994 | L-V | Direction means different here | 38.20895522 | 37.68 | -88 | 143
29 | SA508 | Reactor Pressure Vessel Steels | 0.21 | 0.12 | 1.36 |  |  | 0.47 | 0.21 | 0.49 |  |  |  | 97.14 | [18 empty] | No |  |  |  | 24.1 | 4.8 | 4.8 | 0.97 |  | 0.08 | V | ASTM E23 | -40.17094017 | L-V | Direction means different here | 38.75621891 | 37.68 | -88 | 143
29 | SA508 | Reactor Pressure Vessel Steels | 0.21 | 0.12 | 1.36 |  |  | 0.47 | 0.21 | 0.49 |  |  |  | 97.14 | [18 empty] | No |  |  |  | 24.1 | 4.8 | 4.8 | 0.97 |  | 0.08 | V | ASTM E23 | -59.82905983 | L-V | Direction means different here | 33.73134328 | 37.68 | -88 | 143
29 | SA508 | Reactor Pressure Vessel Steels | 0.21 | 0.12 | 1.36 |  |  | 0.47 | 0.21 | 0.49 |  |  |  | 97.14 | [18 empty] | No |  |  |  | 24.1 | 4.8 | 4.8 | 0.97 |  | 0.08 | V | ASTM E23 | -90.02849003 | L-V | Direction means different here | 21.24378109 | 37.68 | -88 | 143
29 | SA508 | Reactor Pressure Vessel Steels | 0.21 | 0.12 | 1.36 |  |  | 0.47 | 0.21 | 0.49 |  |  |  | 97.14 | [18 empty] | No |  |  |  | 24.1 | 4.8 | 4.8 | 0.97 |  | 0.08 | V | ASTM E23 | -100 | L-T | Direction means different here | 18.75621891 | 41.69 | -103 | 142
29 | SA508 | Reactor Pressure Vessel Steels | 0.21 | 0.12 | 1.36 |  |  | 0.47 | 0.21 | 0.49 |  |  |  | 97.14 | [18 empty] | No |  |  |  | 24.1 | 4.8 | 4.8 | 0.97 |  | 0.08 | V | ASTM E23 | 79.77207977 |  |  | 36.51741294 | 31.13 | -69 | 141
29 | SA508 | Reactor Pressure Vessel Steels | 0.21 | 0.12 | 1.36 |  |  | 0.47 | 0.21 | 0.49 |  |  |  | 97.14 | [18 empty] | No |  |  |  | 24.1 | 4.8 | 4.8 | 0.97 |  | 0.08 | V | ASTM E23 | 18.23361823 |  |  | 35.07462687 | 31.13 | -69 | 141
30 | SA508 | Reactor Pressure Vessel Steels | 0.2 | 0.25 | 1.2 |  |  | 0.3 | 0.2 | 0.1 | 0.02 |  |  | 97.63 |  |  | 0.05 | 0.05 | [6 empty] | Hot Rolled + Heat Treated | 940 | 2 | Air Quenched | 99 | Ferrite/Pearlite/Tempered Bainite |  |  | No |  |  |  | 55 | 10 | 10 | 2 | 45 | 0.25 | V | ASTM E23 | -30.05181 | T-L |  | 97.67819 | 372.14 | -16 | 147
30 | SA508 | Reactor Pressure Vessel Steels | 0.15 | 0.25 | 1.2 |  |  | 0.37 | 0.23 | 0.08 | 0.02 |  |  | 97.61 |  |  | 0.05 | 0.04 | [6 empty] | Hot Rolled + Heat Treated | 940 | 2 | Air Quenched | 99 | Ferrite/Pearlite/Tempered Bainite |  |  | No |  |  |  | 55 | 10 | 10 | 2 | 45 | 0.25 | V | ASTM E23 | 23.8342 | T-L |  | 372.7322 | 389.46 | -35 | 149
30 | SA508 | Reactor Pressure Vessel Steels | 0.2 | 0.25 | 1.2 |  |  | 0.3 | 0.2 | 0.06 | 0.02 |  |  | 97.715 |  |  | 0.05 | 0.005 | [6 empty] | Hot Rolled + Heat Treated | 940 | 2 | Air Quenched | 99 | Ferrite/Pearlite/Tempered Bainite |  |  | No |  |  |  | 55 | 10 | 10 | 2 | 45 | 0.25 | V | ASTM E23 | 50 | T-L |  | 355.7235 | 256.66 | -34 | 146
30 | SA508 | Reactor Pressure Vessel Steels | 0.2 | 0.25 | 1.2 |  |  | 0.3 | 0.2 | 0.06 | 0.02 |  |  | 97.715 |  |  | 0.05 | 0.005 | [6 empty] | Hot Rolled + Heat Treated | 940 | 2 | Air Quenched | 99 | Ferrite/Pearlite/Tempered Bainite |  |  | No |  |  |  | 55 | 10 | 10 | 2 | 45 | 0.25 | V | ASTM E23 | 22.02073 | T-L |  | 358.6393 | 256.66 | -34 | 146
30 | SA508 | Reactor Pressure Vessel Steels | 0.15 | 0.25 | 1.2 |  |  | 0.4 | 0.25 | 0.1 | 0.02 |  |  | 97.53 |  |  | 0.05 | 0.05 | [6 empty] | Hot Rolled + Heat Treated | 940 | 2 | Air Quenched | 99 | Ferrite/Pearlite/Tempered Bainite |  |  | No |  |  |  | 55 | 10 | 10 | 2 | 45 | 0.25 | V | ASTM E23 | -100 | T-L |  | 0 | 398.03 | -44 | 148
30 | SA508 | Reactor Pressure Vessel Steels | 0.2 | 0.25 | 1.2 |  |  | 0.3 | 0.2 | 0.06 | 0.02 |  |  | 97.715 |  |  | 0.05 | 0.005 | [6 empty] | Hot Rolled + Heat Treated | 940 | 2 | Air Quenched | 99 | Ferrite/Pearlite/Tempered Bainite |  |  | No |  |  |  | 55 | 10 | 10 | 2 | 45 | 0.25 | V | ASTM E23 | -0.2590674 | T-L |  | 338.7149 | 256.66 | -34 | 146
30 | SA508 | Reactor Pressure Vessel Steels | 0.2 | 0.25 | 1.2 |  |  | 0.3 | 0.2 | 0.06 | 0.02 |  |  | 97.715 |  |  | 0.05 | 0.005 | [6 empty] | Hot Rolled + Heat Treated | 940 | 2 | Air Quenched | 99 | Ferrite/Pearlite/Tempered Bainite |  |  | No |  |  |  | 55 | 10 | 10 | 2 | 45 | 0.25 | V | ASTM E23 | -20.20725 | T-L |  | 316.3607 | 256.66 | -34 | 146
30 | SA508 | Reactor Pressure Vessel Steels | 0.2 | 0.25 | 1.2 |  |  | 0.3 | 0.2 | 0.06 | 0.02 |  |  | 97.715 |  |  | 0.05 | 0.005 | [6 empty] | Hot Rolled + Heat Treated | 940 | 2 | Air Quenched | 99 | Ferrite/Pearlite/Tempered Bainite |  |  | No |  |  |  | 55 | 10 | 10 | 2 | 45 | 0.25 | V | ASTM E23 | -30.05181 | T-L |  | 145.3024 | 256.66 | -34 | 146
30 | SA508 | Reactor Pressure Vessel Steels | 0.2 | 0.25 | 1.2 |  |  | 0.3 | 0.2 | 0.06 | 0.02 |  |  | 97.715 |  |  | 0.05 | 0.005 | [6 empty] | Hot Rolled + Heat Treated | 940 | 2 | Air Quenched | 99 | Ferrite/Pearlite/Tempered Bainite |  |  | No |  |  |  | 55 | 10 | 10 | 2 | 45 | 0.25 | V | ASTM E23 | -50.25907 | T-L |  | 94.76242 | 256.66 | -34 | 146
30 | SA508 | Reactor Pressure Vessel Steels | 0.2 | 0.25 | 1.2 |  |  | 0.3 | 0.2 | 0.1 | 0.02 |  |  | 97.63 |  |  | 0.05 | 0.05 | [6 empty] | Hot Rolled + Heat Treated | 940 | 2 | Air Quenched | 99 | Ferrite/Pearlite/Tempered Bainite |  |  | No |  |  |  | 55 | 10 | 10 | 2 | 45 | 0.25 | V | ASTM E23 | 69.68912 | T-L |  | 328.0238 | 372.14 | -16 | 147
30 | SA508 | Reactor Pressure Vessel Steels | 0.2 | 0.25 | 1.2 |  |  | 0.3 | 0.2 | 0.1 | 0.02 |  |  | 97.63 |  |  | 0.05 | 0.05 | [6 empty] | Hot Rolled + Heat Treated | 940 | 2 | Air Quenched | 99 | Ferrite/Pearlite/Tempered Bainite |  |  | No |  |  |  | 55 | 10 | 10 | 2 | 45 | 0.25 | V | ASTM E23 | 49.74093 | T-L |  | 304.6976 | 372.14 | -16 | 147
30 | SA508 | Reactor Pressure Vessel Steels | 0.2 | 0.25 | 1.2 |  |  | 0.3 | 0.2 | 0.1 | 0.02 |  |  | 97.63 |  |  | 0.05 | 0.05 | [6 empty] | Hot Rolled + Heat Treated | 940 | 2 | Air Quenched | 99 | Ferrite/Pearlite/Tempered Bainite |  |  | No |  |  |  | 55 | 10 | 10 | 2 | 45 | 0.25 | V | ASTM E23 | 21.76166 | T-L |  | 309.0713 | 372.14 | -16 | 147
30 | SA508 | Reactor Pressure Vessel Steels | 0.2 | 0.25 | 1.2 |  |  | 0.3 | 0.2 | 0.1 | 0.02 |  |  | 97.63 |  |  | 0.05 | 0.05 | [6 empty] | Hot Rolled + Heat Treated | 940 | 2 | Air Quenched | 99 | Ferrite/Pearlite/Tempered Bainite |  |  | No |  |  |  | 55 | 10 | 10 | 2 | 45 | 0.25 | V | ASTM E23 | 9.84456 | T-L |  | 274.0821 | 372.14 | -16 | 147
30 | SA508 | Reactor Pressure Vessel Steels | 0.15 | 0.25 | 1.2 |  |  | 0.37 | 0.23 | 0.08 | 0.02 |  |  | 97.61 |  |  | 0.05 | 0.04 | [6 empty] | Hot Rolled + Heat Treated | 940 | 2 | Air Quenched | 99 | Ferrite/Pearlite/Tempered Bainite |  |  | No |  |  |  | 55 | 10 | 10 | 2 | 45 | 0.25 | V | ASTM E23 | 23.8342 | T-L |  | 386.3391 | 389.46 | -35 | 149
30 | SA508 | Reactor Pressure Vessel Steels | 0.2 | 0.25 | 1.2 |  |  | 0.3 | 0.2 | 0.1 | 0.02 |  |  | 97.63 |  |  | 0.05 | 0.05 | [6 empty] | Hot Rolled + Heat Treated | 940 | 2 | Air Quenched | 99 | Ferrite/Pearlite/Tempered Bainite |  |  | No |  |  |  | 55 | 10 | 10 | 2 | 45 | 0.25 | V | ASTM E23 | -0.2590674 | T-L |  | 189.5248 | 372.14 | -16 | 147
30 | SA508 | Reactor Pressure Vessel Steels | 0.2 | 0.25 | 1.2 |  |  | 0.3 | 0.2 | 0.1 | 0.02 |  |  | 97.63 |  |  | 0.05 | 0.05 | [6 empty] | Hot Rolled + Heat Treated | 940 | 2 | Air Quenched | 99 | Ferrite/Pearlite/Tempered Bainite |  |  | No |  |  |  | 55 | 10 | 10 | 2 | 45 | 0.25 | V | ASTM E23 | -20.20725 | T-L |  | 125.8639 | 372.14 | -16 | 147
30 | SA508 | Reactor Pressure Vessel Steels | 0.15 | 0.25 | 1.2 |  |  | 0.4 | 0.25 | 0.1 | 0.02 |  |  | 97.53 |  |  | 0.05 | 0.05 | [6 empty] | Hot Rolled + Heat Treated | 940 | 2 | Air Quenched | 99 | Ferrite/Pearlite/Tempered Bainite |  |  | No |  |  |  | 55 | 10 | 10 | 2 | 45 | 0.25 | V | ASTM E23 | -80.05181 | T-L |  | 6.317495 | 398.03 | -44 | 148
30 | SA508 | Reactor Pressure Vessel Steels | 0.2 | 0.25 | 1.2 |  |  | 0.3 | 0.2 | 0.1 | 0.02 |  |  | 97.63 |  |  | 0.05 | 0.05 | [6 empty] | Hot Rolled + Heat Treated | 940 | 2 | Air Quenched | 99 | Ferrite/Pearlite/Tempered Bainite |  |  | No |  |  |  | 55 | 10 | 10 | 2 | 45 | 0.25 | V | ASTM E23 | -40.15544 | T-L |  | 134.1253 | 372.14 | -16 | 147
30 | SA508 | Reactor Pressure Vessel Steels | 0.2 | 0.25 | 1.2 |  |  | 0.3 | 0.2 | 0.1 | 0.02 |  |  | 97.63 |  |  | 0.05 | 0.05 | [6 empty] | Hot Rolled + Heat Treated | 940 | 2 | Air Quenched | 99 | Ferrite/Pearlite/Tempered Bainite |  |  | No |  |  |  | 55 | 10 | 10 | 2 | 45 | 0.25 | V | ASTM E23 | -40.15544 | T-L |  | 34.01728 | 372.14 | -16 | 147
30 | SA508 | Reactor Pressure Vessel Steels | 0.2 | 0.25 | 1.2 |  |  | 0.3 | 0.2 | 0.1 | 0.02 |  |  | 97.63 |  |  | 0.05 | 0.05 | [6 empty] | Hot Rolled + Heat Treated | 940 | 2 | Air Quenched | 99 | Ferrite/Pearlite/Tempered Bainite |  |  | No |  |  |  | 55 | 10 | 10 | 2 | 45 | 0.25 | V | ASTM E23 | -50 | T-L |  | 10.69114 | 372.14 | -16 | 147
30 | SA508 | Reactor Pressure Vessel Steels | 0.2 | 0.25 | 1.2 |  |  | 0.3 | 0.2 | 0.1 | 0.02 |  |  | 97.63 |  |  | 0.05 | 0.05 | [6 empty] | Hot Rolled + Heat Treated | 940 | 2 | Air Quenched | 99 | Ferrite/Pearlite/Tempered Bainite |  |  | No |  |  |  | 55 | 10 | 10 | 2 | 45 | 0.25 | V | ASTM E23 | -60.10363 | T-L |  | 5.831533 | 372.14 | -16 | 147
30 | SA508 | Reactor Pressure Vessel Steels | 0.15 | 0.25 | 1.2 |  |  | 0.4 | 0.25 | 0.1 | 0.02 |  |  | 97.53 |  |  | 0.05 | 0.05 | [6 empty] | Hot Rolled + Heat Treated | 940 | 2 | Air Quenched | 99 | Ferrite/Pearlite/Tempered Bainite |  |  | No |  |  |  | 55 | 10 | 10 | 2 | 45 | 0.25 | V | ASTM E23 | 49.74093 | T-L |  | 384.8812 | 398.03 | -44 | 148
30 | SA508 | Reactor Pressure Vessel Steels | 0.15 | 0.25 | 1.2 |  |  | 0.4 | 0.25 | 0.1 | 0.02 |  |  | 97.53 |  |  | 0.05 | 0.05 | [6 empty] | Hot Rolled + Heat Treated | 940 | 2 | Air Quenched | 99 | Ferrite/Pearlite/Tempered Bainite |  |  | No |  |  |  | 55 | 10 | 10 | 2 | 45 | 0.25 | V | ASTM E23 | 21.76166 | T-L |  | 400.432 | 398.03 | -44 | 148
30 | SA508 | Reactor Pressure Vessel Steels | 0.15 | 0.25 | 1.2 |  |  | 0.4 | 0.25 | 0.1 | 0.02 |  |  | 97.53 |  |  | 0.05 | 0.05 | [6 empty] | Hot Rolled + Heat Treated | 940 | 2 | Air Quenched | 99 | Ferrite/Pearlite/Tempered Bainite |  |  | No |  |  |  | 55 | 10 | 10 | 2 | 45 | 0.25 | V | ASTM E23 | -2.842171e-14 | T-L |  | 406.2635 | 398.03 | -44 | 148
30 | SA508 | Reactor Pressure Vessel Steels | 0.15 | 0.25 | 1.2 |  |  | 0.4 | 0.25 | 0.1 | 0.02 |  |  | 97.53 |  |  | 0.05 | 0.05 | [6 empty] | Hot Rolled + Heat Treated | 940 | 2 | Air Quenched | 99 | Ferrite/Pearlite/Tempered Bainite |  |  | No |  |  |  | 55 | 10 | 10 | 2 | 45 | 0.25 | V | ASTM E23 | -20.20725 | T-L |  | 409.1793 | 398.03 | -44 | 148
30 | SA508 | Reactor Pressure Vessel Steels | 0.15 | 0.25 | 1.2 |  |  | 0.4 | 0.25 | 0.1 | 0.02 |  |  | 97.53 |  |  | 0.05 | 0.05 | [6 empty] | Hot Rolled + Heat Treated | 940 | 2 | Air Quenched | 99 | Ferrite/Pearlite/Tempered Bainite |  |  | No |  |  |  | 55 | 10 | 10 | 2 | 45 | 0.25 | V | ASTM E23 | -40.15544 | T-L |  | 344.0605 | 398.03 | -44 | 148
30 | SA508 | Reactor Pressure Vessel Steels | 0.15 | 0.25 | 1.2 |  |  | 0.4 | 0.25 | 0.1 | 0.02 |  |  | 97.53 |  |  | 0.05 | 0.05 | [6 empty] | Hot Rolled + Heat Treated | 940 | 2 | Air Quenched | 99 | Ferrite/Pearlite/Tempered Bainite |  |  | No |  |  |  | 55 | 10 | 10 | 2 | 45 | 0.25 | V | ASTM E23 | -40.15544 | T-L |  | 261.4471 | 398.03 | -44 | 148
30 | SA508 | Reactor Pressure Vessel Steels | 0.15 | 0.25 | 1.2 |  |  | 0.4 | 0.25 | 0.1 | 0.02 |  |  | 97.53 |  |  | 0.05 | 0.05 | [6 empty] | Hot Rolled + Heat Treated | 940 | 2 | Air Quenched | 99 | Ferrite/Pearlite/Tempered Bainite |  |  | No |  |  |  | 55 | 10 | 10 | 2 | 45 | 0.25 | V | ASTM E23 | -50.25907 | T-L |  | 160.3672 | 398.03 | -44 | 148
30 | SA508 | Reactor Pressure Vessel Steels | 0.2 | 0.25 | 1.2 |  |  | 0.3 | 0.2 | 0.1 | 0.02 |  |  | 97.63 |  |  | 0.05 | 0.05 | [6 empty] | Hot Rolled + Heat Treated | 940 | 2 | Air Quenched | 99 | Ferrite/Pearlite/Tempered Bainite |  |  | No |  |  |  | 55 | 10 | 10 | 2 | 45 | 0.25 | V | ASTM E23 | -10.10363 | T-L |  | 180.2916 | 372.14 | -16 | 147
30 | SA508 | Reactor Pressure Vessel Steels | 0.15 | 0.25 | 1.2 |  |  | 0.4 | 0.25 | 0.1 | 0.02 |  |  | 97.53 |  |  | 0.05 | 0.05 | [6 empty] | Hot Rolled + Heat Treated | 940 | 2 | Air Quenched | 99 | Ferrite/Pearlite/Tempered Bainite |  |  | No |  |  |  | 55 | 10 | 10 | 2 | 45 | 0.25 | V | ASTM E23 | -50 | T-L |  | 81.15551 | 398.03 | -44 | 148
30 | SA508 | Reactor Pressure Vessel Steels | 0.15 | 0.25 | 1.2 |  |  | 0.37 | 0.23 | 0.08 | 0.02 |  |  | 97.61 |  |  | 0.05 | 0.04 | [6 empty] | Hot Rolled + Heat Treated | 940 | 2 | Air Quenched | 99 | Ferrite/Pearlite/Tempered Bainite |  |  | No |  |  |  | 55 | 10 | 10 | 2 | 45 | 0.25 | V | ASTM E23 | -19.94819 | T-L |  | 385.8531 | 389.46 | -35 | 149
30 | SA508 | Reactor Pressure Vessel Steels | 0.15 | 0.25 | 1.2 |  |  | 0.37 | 0.23 | 0.08 | 0.02 |  |  | 97.61 |  |  | 0.05 | 0.04 | [6 empty] | Hot Rolled + Heat Treated | 940 | 2 | Air Quenched | 99 | Ferrite/Pearlite/Tempered Bainite |  |  | No |  |  |  | 55 | 10 | 10 | 2 | 45 | 0.25 | V | ASTM E23 | -40.15544 | T-L |  | 162.311 | 389.46 | -35 | 149
30 | SA508 | Reactor Pressure Vessel Steels | 0.15 | 0.25 | 1.2 |  |  | 0.37 | 0.23 | 0.08 | 0.02 |  |  | 97.61 |  |  | 0.05 | 0.04 | [6 empty] | Hot Rolled + Heat Treated | 940 | 2 | Air Quenched | 99 | Ferrite/Pearlite/Tempered Bainite |  |  | No |  |  |  | 55 | 10 | 10 | 2 | 45 | 0.25 | V | ASTM E23 | -30.05181 | T-L |  | 170.0864 | 389.46 | -35 | 149
30 | SA508 | Reactor Pressure Vessel Steels | 0.15 | 0.25 | 1.2 |  |  | 0.37 | 0.23 | 0.08 | 0.02 |  |  | 97.61 |  |  | 0.05 | 0.04 | [6 empty] | Hot Rolled + Heat Treated | 940 | 2 | Air Quenched | 99 | Ferrite/Pearlite/Tempered Bainite |  |  | No |  |  |  | 55 | 10 | 10 | 2 | 45 | 0.25 | V | ASTM E23 | -90.15544 | T-L |  | 1.457883 | 389.46 | -35 | 149
30 | SA508 | Reactor Pressure Vessel Steels | 0.15 | 0.25 | 1.2 |  |  | 0.37 | 0.23 | 0.08 | 0.02 |  |  | 97.61 |  |  | 0.05 | 0.04 | [6 empty] | Hot Rolled + Heat Treated | 940 | 2 | Air Quenched | 99 | Ferrite/Pearlite/Tempered Bainite |  |  | No |  |  |  | 55 | 10 | 10 | 2 | 45 | 0.25 | V | ASTM E23 | -80.05181 | T-L |  | 2.429806 | 389.46 | -35 | 149
30 | SA508 | Reactor Pressure Vessel Steels | 0.15 | 0.25 | 1.2 |  |  | 0.4 | 0.25 | 0.1 | 0.02 |  |  | 97.53 |  |  | 0.05 | 0.05 | [6 empty] | Hot Rolled + Heat Treated | 940 | 2 | Air Quenched | 99 | Ferrite/Pearlite/Tempered Bainite |  |  | No |  |  |  | 55 | 10 | 10 | 2 | 45 | 0.25 | V | ASTM E23 | -70.20725 | T-L |  | 4.37365 | 398.03 | -44 | 148
30 | SA508 | Reactor Pressure Vessel Steels | 0.15 | 0.25 | 1.2 |  |  | 0.37 | 0.23 | 0.08 | 0.02 |  |  | 97.61 |  |  | 0.05 | 0.04 | [6 empty] | Hot Rolled + Heat Treated | 940 | 2 | Air Quenched | 99 | Ferrite/Pearlite/Tempered Bainite |  |  | No |  |  |  | 55 | 10 | 10 | 2 | 45 | 0.25 | V | ASTM E23 | -60.10363 | T-L |  | 14.57883 | 389.46 | -35 | 149
30 | SA508 | Reactor Pressure Vessel Steels | 0.15 | 0.25 | 1.2 |  |  | 0.37 | 0.23 | 0.08 | 0.02 |  |  | 97.61 |  |  | 0.05 | 0.04 | [6 empty] | Hot Rolled + Heat Treated | 940 | 2 | Air Quenched | 99 | Ferrite/Pearlite/Tempered Bainite |  |  | No |  |  |  | 55 | 10 | 10 | 2 | 45 | 0.25 | V | ASTM E23 | -50 | T-L |  | 98.65011 | 389.46 | -35 | 149
30 | SA508 | Reactor Pressure Vessel Steels | 0.15 | 0.25 | 1.2 |  |  | 0.37 | 0.23 | 0.08 | 0.02 |  |  | 97.61 |  |  | 0.05 | 0.04 | [6 empty] | Hot Rolled + Heat Treated | 940 | 2 | Air Quenched | 99 | Ferrite/Pearlite/Tempered Bainite |  |  | No |  |  |  | 55 | 10 | 10 | 2 | 45 | 0.25 | V | ASTM E23 | -40.15544 | T-L |  | 126.3499 | 389.46 | -35 | 149
30 | SA508 | Reactor Pressure Vessel Steels | 0.15 | 0.25 | 1.2 |  |  | 0.37 | 0.23 | 0.08 | 0.02 |  |  | 97.61 |  |  | 0.05 | 0.04 | [6 empty] | Hot Rolled + Heat Treated | 940 | 2 | Air Quenched | 99 | Ferrite/Pearlite/Tempered Bainite |  |  | No |  |  |  | 55 | 10 | 10 | 2 | 45 | 0.25 | V | ASTM E23 | -60.10363 | T-L |  | 6.317495 | 389.46 | -35 | 149
31 | SA508 | Reactor Pressure Vessel Steels | 0.211 |  | 0.111 | 0.002 |  | 3.64 | 1.85 |  |  |  |  | 94.186 | [10 empty] | Heat Treatment | 660 | 10 | [5 empty] | No |  |  |  | 55 | 10 | 10 | 2 | 45 | 0.25 | V | ASTM E23 | 24.39962 |  |  | 239.4811 | 244.91 | -83 | 152
31 | SA508 | Reactor Pressure Vessel Steels | 0.211 |  | 0.111 | 0.002 |  | 3.64 | 1.85 |  |  |  |  | 94.186 | [10 empty] | Heat Treatment | 660 | 10 | [5 empty] | No |  |  |  | 55 | 10 | 10 | 2 | 45 | 0.25 | V | ASTM E23 | 100.0192 |  |  | 250.3506 | 244.91 | -83 | 152
31 | SA508 | Reactor Pressure Vessel Steels | 0.19 |  | 0.297 | 0.002 |  | 3.59 | 1.79 |  |  |  |  | 94.131 | [10 empty] | Heat Treatment | 450 | 2000 | [5 empty] | No |  |  |  | 55 | 10 | 10 | 2 | 45 | 0.25 | V | ASTM E23 | -148.2402 |  |  | 9.898477 | 259.53 | -43 | 151
31 | SA508 | Reactor Pressure Vessel Steels | 0.19 |  | 0.297 | 0.002 |  | 3.59 | 1.79 |  |  |  |  | 94.131 | [10 empty] | Heat Treatment | 450 | 2000 | [5 empty] | No |  |  |  | 55 | 10 | 10 | 2 | 45 | 0.25 | V | ASTM E23 | -118.4265 |  |  | 8.756345 | 259.53 | -43 | 151
31 | SA508 | Reactor Pressure Vessel Steels | 0.19 |  | 0.297 | 0.002 |  | 3.59 | 1.79 |  |  |  |  | 94.131 | [10 empty] | Heat Treatment | 450 | 2000 | [5 empty] | No |  |  |  | 55 | 10 | 10 | 2 | 45 | 0.25 | V | ASTM E23 | -89.02692 |  |  | 43.40102 | 259.53 | -43 | 151
31 | SA508 | Reactor Pressure Vessel Steels | 0.19 |  | 0.297 | 0.002 |  | 3.59 | 1.79 |  |  |  |  | 94.131 | [10 empty] | Heat Treatment | 450 | 2000 | [5 empty] | No |  |  |  | 55 | 10 | 10 | 2 | 45 | 0.25 | V | ASTM E23 | -58.79917 |  |  | 81.47208 | 259.53 | -43 | 151
31 | SA508 | Reactor Pressure Vessel Steels | 0.19 |  | 0.297 | 0.002 |  | 3.59 | 1.79 |  |  |  |  | 94.131 | [10 empty] | Heat Treatment | 450 | 2000 | [5 empty] | No |  |  |  | 55 | 10 | 10 | 2 | 45 | 0.25 | V | ASTM E23 | -29.39959 |  |  | 168.6548 | 259.53 | -43 | 151
31 | SA508 | Reactor Pressure Vessel Steels | 0.19 |  | 0.297 | 0.002 |  | 3.59 | 1.79 |  |  |  |  | 94.131 | [10 empty] | Heat Treatment | 450 | 2000 | [5 empty] | No |  |  |  | 55 | 10 | 10 | 2 | 45 | 0.25 | V | ASTM E23 | 0.4140787 |  |  | 205.9645 | 259.53 | -43 | 151
31 | SA508 | Reactor Pressure Vessel Steels | 0.19 |  | 0.297 | 0.002 |  | 3.59 | 1.79 |  |  |  |  | 94.131 | [10 empty] | Heat Treatment | 450 | 2000 | [5 empty] | No |  |  |  | 55 | 10 | 10 | 2 | 45 | 0.25 | V | ASTM E23 | 26.50104 |  |  | 232.2335 | 259.53 | -43 | 151
31 | SA508 | Reactor Pressure Vessel Steels | 0.19 |  | 0.297 | 0.002 |  | 3.59 | 1.79 |  |  |  |  | 94.131 | [10 empty] | Heat Treatment | 450 | 2000 | [5 empty] | No |  |  |  | 55 | 10 | 10 | 2 | 45 | 0.25 | V | ASTM E23 | 101.0352 |  |  | 244.4162 | 259.53 | -43 | 151
31 | SA508 | Reactor Pressure Vessel Steels | 0.19 |  | 0.297 | 0.002 |  | 3.59 | 1.79 |  |  |  |  | 94.131 | [10 empty] | Heat Treatment | 660 | 10 | [5 empty] | No |  |  |  | 55 | 10 | 10 | 2 | 45 | 0.25 | V | ASTM E23 | -195.0311 |  |  | 6.091371 | 228.24 | -87 | 150
31 | SA508 | Reactor Pressure Vessel Steels | 0.19 |  | 0.297 | 0.002 |  | 3.59 | 1.79 |  |  |  |  | 94.131 | [10 empty] | Heat Treatment | 660 | 10 | [5 empty] | No |  |  |  | 55 | 10 | 10 | 2 | 45 | 0.25 | V | ASTM E23 | -148.2402 |  |  | 27.79188 | 228.24 | -87 | 150
31 | SA508 | Reactor Pressure Vessel Steels | 0.211 |  | 0.111 | 0.002 |  | 3.64 | 1.85 |  |  |  |  | 94.186 | [10 empty] | Heat Treatment | 660 | 10 | [5 empty] | No |  |  |  | 55 | 10 | 10 | 2 | 45 | 0.25 | V | ASTM E23 | -89.95197 |  |  | 126.9285 | 244.91 | -83 | 152
31 | SA508 | Reactor Pressure Vessel Steels | 0.19 |  | 0.297 | 0.002 |  | 3.59 | 1.79 |  |  |  |  | 94.131 | [10 empty] | Heat Treatment | 660 | 10 | [5 empty] | No |  |  |  | 55 | 10 | 10 | 2 | 45 | 0.25 | V | ASTM E23 | -104.3478 |  |  | 92.51269 | 228.24 | -87 | 150
31 | SA508 | Reactor Pressure Vessel Steels | 0.19 |  | 0.297 | 0.002 |  | 3.59 | 1.79 |  |  |  |  | 94.131 | [10 empty] | Heat Treatment | 660 | 10 | [5 empty] | No |  |  |  | 55 | 10 | 10 | 2 | 45 | 0.25 | V | ASTM E23 | -89.02692 |  |  | 110.4061 | 228.24 | -87 | 150
31 | SA508 | Reactor Pressure Vessel Steels | 0.19 |  | 0.297 | 0.002 |  | 3.59 | 1.79 |  |  |  |  | 94.131 | [10 empty] | Heat Treatment | 660 | 10 | [5 empty] | No |  |  |  | 55 | 10 | 10 | 2 | 45 | 0.25 | V | ASTM E23 | -58.79917 |  |  | 167.5127 | 228.24 | -87 | 150
31 | SA508 | Reactor Pressure Vessel Steels | 0.19 |  | 0.297 | 0.002 |  | 3.59 | 1.79 |  |  |  |  | 94.131 | [10 empty] | Heat Treatment | 660 | 10 | [5 empty] | No |  |  |  | 55 | 10 | 10 | 2 | 45 | 0.25 | V | ASTM E23 | -28.15735 |  |  | 221.5736 | 228.24 | -87 | 150
31 | SA508 | Reactor Pressure Vessel Steels | 0.19 |  | 0.297 | 0.002 |  | 3.59 | 1.79 |  |  |  |  | 94.131 | [10 empty] | Heat Treatment | 660 | 10 | [5 empty] | No |  |  |  | 55 | 10 | 10 | 2 | 45 | 0.25 | V | ASTM E23 | 0.8281573 |  |  | 223.8579 | 228.24 | -87 | 150
31 | SA508 | Reactor Pressure Vessel Steels | 0.19 |  | 0.297 | 0.002 |  | 3.59 | 1.79 |  |  |  |  | 94.131 | [10 empty] | Heat Treatment | 660 | 10 | [5 empty] | No |  |  |  | 55 | 10 | 10 | 2 | 45 | 0.25 | V | ASTM E23 | 26.08696 |  |  | 236.4213 | 228.24 | -87 | 150
31 | SA508 | Reactor Pressure Vessel Steels | 0.19 |  | 0.297 | 0.002 |  | 3.59 | 1.79 |  |  |  |  | 94.131 | [10 empty] | Heat Treatment | 660 | 10 | [5 empty] | No |  |  |  | 55 | 10 | 10 | 2 | 45 | 0.25 | V | ASTM E23 | 101.0352 |  |  | 222.7157 | 228.24 | -87 | 150
31 | SA508 | Reactor Pressure Vessel Steels | 0.19 |  | 0.297 | 0.002 |  | 3.59 | 1.79 |  |  |  |  | 94.131 | [10 empty] | Heat Treatment | 450 | 2000 | [5 empty] | No |  |  |  | 55 | 10 | 10 | 2 | 45 | 0.25 | V | ASTM E23 | 201.2422 |  |  | 274.1117 | 259.53 | -43 | 151
31 | SA508 | Reactor Pressure Vessel Steels | 0.19 |  | 0.297 | 0.002 |  | 3.59 | 1.79 |  |  |  |  | 94.131 | [10 empty] | Heat Treatment | 660 | 10 | [5 empty] | No |  |  |  | 55 | 10 | 10 | 2 | 45 | 0.25 | V | ASTM E23 | -118.4265 |  |  | 54.06091 | 228.24 | -87 | 150
31 | SA508 | Reactor Pressure Vessel Steels | 0.211 |  | 0.111 | 0.002 |  | 3.64 | 1.85 |  |  |  |  | 94.186 | [10 empty] | Heat Treatment | 660 | 10 | [5 empty] | No |  |  |  | 55 | 10 | 10 | 2 | 45 | 0.25 | V | ASTM E23 | -99.48127 |  |  | 94.67041 | 244.91 | -83 | 152
31 | SA508 | Reactor Pressure Vessel Steels | 0.211 |  | 0.111 | 0.002 |  | 3.64 | 1.85 |  |  |  |  | 94.186 | [10 empty] | Heat Treatment | 660 | 10 | [5 empty] | No |  |  |  | 55 | 10 | 10 | 2 | 45 | 0.25 | V | ASTM E23 | -60.13449 |  |  | 173.913 | 244.91 | -83 | 152
31 | SA508 | Reactor Pressure Vessel Steels | 0.21 |  | 0.515 | 0.002 |  | 3.63 | 1.86 |  |  |  |  | 93.783 | [10 empty] | Heat Treatment | 660 | 10 | [5 empty] | No |  |  |  | 55 | 10 | 10 | 2 | 45 | 0.25 | V | ASTM E23 | -0.6297229 |  |  | 208.221 | 223.24 | -86 | 154
31 | SA508 | Reactor Pressure Vessel Steels | 0.21 |  | 0.515 | 0.002 |  | 3.63 | 1.86 |  |  |  |  | 93.783 | [10 empty] | Heat Treatment | 660 | 10 | [5 empty] | No |  |  |  | 55 | 10 | 10 | 2 | 45 | 0.25 | V | ASTM E23 | 25.39882 |  |  | 201.1456 | 223.24 | -86 | 154
31 | SA508 | Reactor Pressure Vessel Steels | 0.21 |  | 0.515 | 0.002 |  | 3.63 | 1.86 |  |  |  |  | 93.783 | [10 empty] | Heat Treatment | 660 | 10 | [5 empty] | No |  |  |  | 55 | 10 | 10 | 2 | 45 | 0.25 | V | ASTM E23 | 99.70613 |  |  | 232.1429 | 223.24 | -86 | 154
31 | SA508 | Reactor Pressure Vessel Steels | 0.211 |  | 0.111 | 0.002 |  | 3.64 | 1.85 |  |  |  |  | 94.186 | [10 empty] | Heat Treatment | 450 | 2000 | [5 empty] | No |  |  |  | 55 | 10 | 10 | 2 | 45 | 0.25 | V | ASTM E23 | -120.0768 |  |  | 42.777 | 199.52 | -80 | 153
31 | SA508 | Reactor Pressure Vessel Steels | 0.211 |  | 0.111 | 0.002 |  | 3.64 | 1.85 |  |  |  |  | 94.186 | [10 empty] | Heat Treatment | 450 | 2000 | [5 empty] | No |  |  |  | 55 | 10 | 10 | 2 | 45 | 0.25 | V | ASTM E23 | -89.95197 |  |  | 81.34642 | 199.52 | -80 | 153
31 | SA508 | Reactor Pressure Vessel Steels | 0.211 |  | 0.111 | 0.002 |  | 3.64 | 1.85 |  |  |  |  | 94.186 | [10 empty] | Heat Treatment | 450 | 2000 | [5 empty] | No |  |  |  | 55 | 10 | 10 | 2 | 45 | 0.25 | V | ASTM E23 | -60.44188 |  |  | 163.7447 | 199.52 | -80 | 153
31 | SA508 | Reactor Pressure Vessel Steels | 0.21 |  | 0.515 | 0.002 |  | 3.63 | 1.86 |  |  |  |  | 93.783 | [10 empty] | Heat Treatment | 660 | 10 | [5 empty] | No |  |  |  | 55 | 10 | 10 | 2 | 45 | 0.25 | V | ASTM E23 | -28.75735 |  |  | 194.7439 | 223.24 | -86 | 154
31 | SA508 | Reactor Pressure Vessel Steels | 0.211 |  | 0.111 | 0.002 |  | 3.64 | 1.85 |  |  |  |  | 94.186 | [10 empty] | Heat Treatment | 450 | 2000 | [5 empty] | No |  |  |  | 55 | 10 | 10 | 2 | 45 | 0.25 | V | ASTM E23 | -45.68684 |  |  | 189.6914 | 199.52 | -80 | 153
31 | SA508 | Reactor Pressure Vessel Steels | 0.211 |  | 0.111 | 0.002 |  | 3.64 | 1.85 |  |  |  |  | 94.186 | [10 empty] | Heat Treatment | 450 | 2000 | [5 empty] | No |  |  |  | 55 | 10 | 10 | 2 | 45 | 0.25 | V | ASTM E23 | -0.192123 |  |  | 222.3001 | 199.52 | -80 | 153
31 | SA508 | Reactor Pressure Vessel Steels | 0.211 |  | 0.111 | 0.002 |  | 3.64 | 1.85 |  |  |  |  | 94.186 | [10 empty] | Heat Treatment | 450 | 2000 | [5 empty] | No |  |  |  | 55 | 10 | 10 | 2 | 45 | 0.25 | V | ASTM E23 | 24.39962 |  |  | 233.5203 | 199.52 | -80 | 153
31 | SA508 | Reactor Pressure Vessel Steels | 0.211 |  | 0.111 | 0.002 |  | 3.64 | 1.85 |  |  |  |  | 94.186 | [10 empty] | Heat Treatment | 660 | 10 | [5 empty] | No |  |  |  | 55 | 10 | 10 | 2 | 45 | 0.25 | V | ASTM E23 | -196.3112 |  |  | 5.960729 | 244.91 | -83 | 152
31 | SA508 | Reactor Pressure Vessel Steels | 0.211 |  | 0.111 | 0.002 |  | 3.64 | 1.85 |  |  |  |  | 94.186 | [10 empty] | Heat Treatment | 660 | 10 | [5 empty] | No |  |  |  | 55 | 10 | 10 | 2 | 45 | 0.25 | V | ASTM E23 | -149.8943 |  |  | 11.2202 | 244.91 | -83 | 152
31 | SA508 | Reactor Pressure Vessel Steels | 0.211 |  | 0.111 | 0.002 |  | 3.64 | 1.85 |  |  |  |  | 94.186 | [10 empty] | Heat Treatment | 660 | 10 | [5 empty] | No |  |  |  | 55 | 10 | 10 | 2 | 45 | 0.25 | V | ASTM E23 | -120.0768 |  |  | 23.49229 | 244.91 | -83 | 152
31 | SA508 | Reactor Pressure Vessel Steels | 0.211 |  | 0.111 | 0.002 |  | 3.64 | 1.85 |  |  |  |  | 94.186 | [10 empty] | Heat Treatment | 660 | 10 | [5 empty] | No |  |  |  | 55 | 10 | 10 | 2 | 45 | 0.25 | V | ASTM E23 | -109.9328 |  |  | 39.27069 | 244.91 | -83 | 152
31 | SA508 | Reactor Pressure Vessel Steels | 0.211 |  | 0.111 | 0.002 |  | 3.64 | 1.85 |  |  |  |  | 94.186 | [10 empty] | Heat Treatment | 450 | 2000 | [5 empty] | No |  |  |  | 55 | 10 | 10 | 2 | 45 | 0.25 | V | ASTM E23 | -29.70221 |  |  | 220.1964 | 199.52 | -80 | 153
31 | SA508 | Reactor Pressure Vessel Steels | 0.21 |  | 0.515 | 0.002 |  | 3.63 | 1.86 |  |  |  |  | 93.783 | [10 empty] | Heat Treatment | 660 | 10 | [5 empty] | No |  |  |  | 55 | 10 | 10 | 2 | 45 | 0.25 | V | ASTM E23 | -59.82368 |  |  | 161.0512 | 223.24 | -86 | 154
31 | SA508 | Reactor Pressure Vessel Steels | 0.21 |  | 0.515 | 0.002 |  | 3.63 | 1.86 |  |  |  |  | 93.783 | [10 empty] | Heat Treatment | 660 | 10 | [5 empty] | No |  |  |  | 55 | 10 | 10 | 2 | 45 | 0.25 | V | ASTM E23 | -89.63056 |  |  | 112.8706 | 223.24 | -86 | 154
31 | SA508 | Reactor Pressure Vessel Steels | 0.21 |  | 0.515 | 0.002 |  | 3.63 | 1.86 |  |  |  |  | 93.783 | [10 empty] | Heat Treatment | 660 | 10 | [5 empty] | No |  |  |  | 55 | 10 | 10 | 2 | 45 | 0.25 | V | ASTM E23 | -106.0034 |  |  | 87.93801 | 223.24 | -86 | 154
31 | SA508 | Reactor Pressure Vessel Steels | 0.21 |  | 0.515 | 0.002 |  | 3.63 | 1.86 |  |  |  |  | 93.783 | [10 empty] | Heat Treatment | 450 | 2000 | [5 empty] | No |  |  |  | 55 | 10 | 10 | 2 | 45 | 0.25 | V | ASTM E23 | -120.6969 |  |  | 12.46631 | 222.4 | -1.88 | 155
31 | SA508 | Reactor Pressure Vessel Steels | 0.21 |  | 0.515 | 0.002 |  | 3.63 | 1.86 |  |  |  |  | 93.783 | [10 empty] | Heat Treatment | 450 | 2000 | [5 empty] | No |  |  |  | 55 | 10 | 10 | 2 | 45 | 0.25 | V | ASTM E23 | -89.63056 |  |  | 24.59569 | 222.4 | -1.88 | 155
31 | SA508 | Reactor Pressure Vessel Steels | 0.21 |  | 0.515 | 0.002 |  | 3.63 | 1.86 |  |  |  |  | 93.783 | [10 empty] | Heat Treatment | 450 | 2000 | [5 empty] | No |  |  |  | 55 | 10 | 10 | 2 | 45 | 0.25 | V | ASTM E23 | -59.82368 |  |  | 44.81132 | 222.4 | -1.88 | 155
31 | SA508 | Reactor Pressure Vessel Steels | 0.21 |  | 0.515 | 0.002 |  | 3.63 | 1.86 |  |  |  |  | 93.783 | [10 empty] | Heat Treatment | 450 | 2000 | [5 empty] | No |  |  |  | 55 | 10 | 10 | 2 | 45 | 0.25 | V | ASTM E23 | -30.01679 |  |  | 64.69003 | 222.4 | -1.88 | 155
31 | SA508 | Reactor Pressure Vessel Steels | 0.21 |  | 0.515 | 0.002 |  | 3.63 | 1.86 |  |  |  |  | 93.783 | [10 empty] | Heat Treatment | 450 | 2000 | [5 empty] | No |  |  |  | 55 | 10 | 10 | 2 | 45 | 0.25 | V | ASTM E23 | -9.445844 |  |  | 67.72237 | 222.4 | -1.88 | 155
31 | SA508 | Reactor Pressure Vessel Steels | 0.21 |  | 0.515 | 0.002 |  | 3.63 | 1.86 |  |  |  |  | 93.783 | [10 empty] | Heat Treatment | 450 | 2000 | [5 empty] | No |  |  |  | 55 | 10 | 10 | 2 | 45 | 0.25 | V | ASTM E23 | -6.087322 |  |  | 96.02426 | 222.4 | -1.88 | 155
31 | SA508 | Reactor Pressure Vessel Steels | 0.21 |  | 0.515 | 0.002 |  | 3.63 | 1.86 |  |  |  |  | 93.783 | [10 empty] | Heat Treatment | 450 | 2000 | [5 empty] | No |  |  |  | 55 | 10 | 10 | 2 | 45 | 0.25 | V | ASTM E23 | -0.6297229 |  |  | 117.2507 | 222.4 | -1.88 | 155
31 | SA508 | Reactor Pressure Vessel Steels | 0.21 |  | 0.515 | 0.002 |  | 3.63 | 1.86 |  |  |  |  | 93.783 | [10 empty] | Heat Treatment | 450 | 2000 | [5 empty] | No |  |  |  | 55 | 10 | 10 | 2 | 45 | 0.25 | V | ASTM E23 | 25.81864 |  |  | 139.1509 | 222.4 | -1.88 | 155
31 | SA508 | Reactor Pressure Vessel Steels | 0.21 |  | 0.515 | 0.002 |  | 3.63 | 1.86 |  |  |  |  | 93.783 | [10 empty] | Heat Treatment | 450 | 2000 | [5 empty] | No |  |  |  | 55 | 10 | 10 | 2 | 45 | 0.25 | V | ASTM E23 | 61.92275 |  |  | 163.0728 | 222.4 | -1.88 | 155
31 | SA508 | Reactor Pressure Vessel Steels | 0.21 |  | 0.515 | 0.002 |  | 3.63 | 1.86 |  |  |  |  | 93.783 | [10 empty] | Heat Treatment | 450 | 2000 | [5 empty] | No |  |  |  | 55 | 10 | 10 | 2 | 45 | 0.25 | V | ASTM E23 | 100.1259 |  |  | 214.2857 | 222.4 | -1.88 | 155
31 | SA508 | Reactor Pressure Vessel Steels | 0.21 |  | 0.515 | 0.002 |  | 3.63 | 1.86 |  |  |  |  | 93.783 | [10 empty] | Heat Treatment | 450 | 2000 | [5 empty] | No |  |  |  | 55 | 10 | 10 | 2 | 45 | 0.25 | V | ASTM E23 | 150.084 |  |  | 214.6226 | 222.4 | -1.88 | 155
31 | SA508 | Reactor Pressure Vessel Steels | 0.21 |  | 0.515 | 0.002 |  | 3.63 | 1.86 |  |  |  |  | 93.783 | [10 empty] | Heat Treatment | 660 | 10 | [5 empty] | No |  |  |  | 55 | 10 | 10 | 2 | 45 | 0.25 | V | ASTM E23 | -196.2636 |  |  | 8.760108 | 223.24 | -86 | 154
31 | SA508 | Reactor Pressure Vessel Steels | 0.21 |  | 0.515 | 0.002 |  | 3.63 | 1.86 |  |  |  |  | 93.783 | [10 empty] | Heat Treatment | 660 | 10 | [5 empty] | No |  |  |  | 55 | 10 | 10 | 2 | 45 | 0.25 | V | ASTM E23 | -150.084 |  |  | 14.48787 | 223.24 | -86 | 154
31 | SA508 | Reactor Pressure Vessel Steels | 0.21 |  | 0.515 | 0.002 |  | 3.63 | 1.86 |  |  |  |  | 93.783 | [10 empty] | Heat Treatment | 660 | 10 | [5 empty] | No |  |  |  | 55 | 10 | 10 | 2 | 45 | 0.25 | V | ASTM E23 | -135.3904 |  |  | 28.63881 | 223.24 | -86 | 154
31 | SA508 | Reactor Pressure Vessel Steels | 0.21 |  | 0.515 | 0.002 |  | 3.63 | 1.86 |  |  |  |  | 93.783 | [10 empty] | Heat Treatment | 660 | 10 | [5 empty] | No |  |  |  | 55 | 10 | 10 | 2 | 45 | 0.25 | V | ASTM E23 | -120.6969 |  |  | 58.96226 | 223.24 | -86 | 154
31 | SA508 | Reactor Pressure Vessel Steels | 0.211 |  | 0.111 | 0.002 |  | 3.64 | 1.85 |  |  |  |  | 94.186 | [10 empty] | Heat Treatment | 660 | 10 | [5 empty] | No |  |  |  | 55 | 10 | 10 | 2 | 45 | 0.25 | V | ASTM E23 | -0.192123 |  |  | 240.8836 | 244.91 | -83 | 152
31 | SA508 | Reactor Pressure Vessel Steels | 0.211 |  | 0.111 | 0.002 |  | 3.64 | 1.85 |  |  |  |  | 94.186 | [10 empty] | Heat Treatment | 660 | 10 | [5 empty] | No |  |  |  | 55 | 10 | 10 | 2 | 45 | 0.25 | V | ASTM E23 | -28.47262 |  |  | 217.7419 | 244.91 | -83 | 152
32 | SA508 | Reactor Pressure Vessel Steels | 0.18 | 0.22 | 1.43 | 0.006 | 0.001 | 0.62 | 0.18 |  |  |  |  | 97.251 |  |  | 0.11 | 0.002 | [5 empty] | Industeel France | Heat Treatment | 607 | 19.7 |  |  | Bainite |  |  | No |  |  |  | 55 | 10 | 10 | 2 | 45 | 0.25 | V | ASTM E23 | 23.6612 | T-L |  | 230.1653 | 212.56 | -20 | 156
32 | SA508 | Reactor Pressure Vessel Steels | 0.18 | 0.22 | 1.43 | 0.006 | 0.001 | 0.62 | 0.18 |  |  |  |  | 97.251 |  |  | 0.11 | 0.002 | [5 empty] | Industeel France | Heat Treatment | 450 | 10000 |  |  | Bainite |  |  | No |  |  |  | 55 | 10 | 10 | 2 | 45 | 0.25 | V | ASTM E23 | -50.16393 | T-L |  | 15.70248 | 186.82 | 12 | 157
32 | SA508 | Reactor Pressure Vessel Steels | 0.18 | 0.22 | 1.43 | 0.006 | 0.001 | 0.62 | 0.18 |  |  |  |  | 97.251 |  |  | 0.11 | 0.002 | [5 empty] | Industeel France | Heat Treatment | 450 | 10000 |  |  | Bainite |  |  | No |  |  |  | 55 | 10 | 10 | 2 | 45 | 0.25 | V | ASTM E23 | -50.16393 | T-L |  | 28.92562 | 186.82 | 12 | 157
32 | SA508 | Reactor Pressure Vessel Steels | 0.18 | 0.22 | 1.43 | 0.006 | 0.001 | 0.62 | 0.18 |  |  |  |  | 97.251 |  |  | 0.11 | 0.002 | [5 empty] | Industeel France | Heat Treatment | 450 | 10000 |  |  | Bainite |  |  | No |  |  |  | 55 | 10 | 10 | 2 | 45 | 0.25 | V | ASTM E23 | -25.30055 | T-L |  | 28.09917 | 186.82 | 12 | 157
32 | SA508 | Reactor Pressure Vessel Steels | 0.18 | 0.22 | 1.43 | 0.006 | 0.001 | 0.62 | 0.18 |  |  |  |  | 97.251 |  |  | 0.11 | 0.002 | [5 empty] | Industeel France | Heat Treatment | 450 | 10000 |  |  | Bainite |  |  | No |  |  |  | 55 | 10 | 10 | 2 | 45 | 0.25 | V | ASTM E23 | -0.05464481 | T-L |  | 38.84298 | 186.82 | 12 | 157
32 | SA508 | Reactor Pressure Vessel Steels | 0.18 | 0.22 | 1.43 | 0.006 | 0.001 | 0.62 | 0.18 |  |  |  |  | 97.251 |  |  | 0.11 | 0.002 | [5 empty] | Industeel France | Heat Treatment | 450 | 10000 |  |  | Bainite |  |  | No |  |  |  | 55 | 10 | 10 | 2 | 45 | 0.25 | V | ASTM E23 | 0.3278689 | T-L |  | 57.02479 | 186.82 | 12 | 157
32 | SA508 | Reactor Pressure Vessel Steels | 0.18 | 0.22 | 1.43 | 0.006 | 0.001 | 0.62 | 0.18 |  |  |  |  | 97.251 |  |  | 0.11 | 0.002 | [5 empty] | Industeel France | Heat Treatment | 450 | 10000 |  |  | Bainite |  |  | No |  |  |  | 55 | 10 | 10 | 2 | 45 | 0.25 | V | ASTM E23 | -24.91803 | T-L |  | 73.1405 | 186.82 | 12 | 157
32 | SA508 | Reactor Pressure Vessel Steels | 0.18 | 0.22 | 1.43 | 0.006 | 0.001 | 0.62 | 0.18 |  |  |  |  | 97.251 |  |  | 0.11 | 0.002 | [5 empty] | Industeel France | Heat Treatment | 450 | 10000 |  |  | Bainite |  |  | No |  |  |  | 55 | 10 | 10 | 2 | 45 | 0.25 | V | ASTM E23 | -25.30055 | T-L |  | 89.66942 | 186.82 | 12 | 157
32 | SA508 | Reactor Pressure Vessel Steels | 0.18 | 0.22 | 1.43 | 0.006 | 0.001 | 0.62 | 0.18 |  |  |  |  | 97.251 |  |  | 0.11 | 0.002 | [5 empty] | Industeel France | Heat Treatment | 450 | 10000 |  |  | Bainite |  |  | No |  |  |  | 55 | 10 | 10 | 2 | 45 | 0.25 | V | ASTM E23 | -0.05464481 | T-L |  | 88.42975 | 186.82 | 12 | 157
32 | SA508 | Reactor Pressure Vessel Steels | 0.18 | 0.22 | 1.43 | 0.006 | 0.001 | 0.62 | 0.18 |  |  |  |  | 97.251 |  |  | 0.11 | 0.002 | [5 empty] | Industeel France | Heat Treatment | 450 | 10000 |  |  | Bainite |  |  | No |  |  |  | 55 | 10 | 10 | 2 | 45 | 0.25 | V | ASTM E23 | 23.6612 | T-L |  | 116.9421 | 186.82 | 12 | 157
32 | SA508 | Reactor Pressure Vessel Steels | 0.18 | 0.22 | 1.43 | 0.006 | 0.001 | 0.62 | 0.18 |  |  |  |  | 97.251 |  |  | 0.11 | 0.002 | [5 empty] | Industeel France | Heat Treatment | 450 | 10000 |  |  | Bainite |  |  | No |  |  |  | 55 | 10 | 10 | 2 | 45 | 0.25 | V | ASTM E23 | 23.6612 | T-L |  | 154.1322 | 186.82 | 12 | 157
32 | SA508 | Reactor Pressure Vessel Steels | 0.18 | 0.22 | 1.43 | 0.006 | 0.001 | 0.62 | 0.18 |  |  |  |  | 97.251 |  |  | 0.11 | 0.002 | [5 empty] | Industeel France | Heat Treatment | 450 | 10000 |  |  | Bainite |  |  | No |  |  |  | 55 | 10 | 10 | 2 | 45 | 0.25 | V | ASTM E23 | 50.05464 | T-L |  | 153.719 | 186.82 | 12 | 157
32 | SA508 | Reactor Pressure Vessel Steels | 0.18 | 0.22 | 1.43 | 0.006 | 0.001 | 0.62 | 0.18 |  |  |  |  | 97.251 |  |  | 0.11 | 0.002 | [5 empty] | Industeel France | Heat Treatment | 450 | 10000 |  |  | Bainite |  |  | No |  |  |  | 55 | 10 | 10 | 2 | 45 | 0.25 | V | ASTM E23 | 50.05464 | T-L |  | 173.9669 | 186.82 | 12 | 157
32 | SA508 | Reactor Pressure Vessel Steels | 0.18 | 0.22 | 1.43 | 0.006 | 0.001 | 0.62 | 0.18 |  |  |  |  | 97.251 |  |  | 0.11 | 0.002 | [5 empty] | Industeel France | Heat Treatment | 450 | 10000 |  |  | Bainite |  |  | No |  |  |  | 55 | 10 | 10 | 2 | 45 | 0.25 | V | ASTM E23 | 99.78142 | T-L |  | 200 | 186.82 | 12 | 157
32 | SA508 | Reactor Pressure Vessel Steels | 0.18 | 0.22 | 1.43 | 0.006 | 0.001 | 0.62 | 0.18 |  |  |  |  | 97.251 |  |  | 0.11 | 0.002 | [5 empty] | Industeel France | Heat Treatment | 450 | 10000 |  |  | Bainite |  |  | No |  |  |  | 55 | 10 | 10 | 2 | 45 | 0.25 | V | ASTM E23 | 100.1639 | T-L |  | 205.7851 | 186.82 | 12 | 157
32 | SA508 | Reactor Pressure Vessel Steels | 0.18 | 0.22 | 1.43 | 0.006 | 0.001 | 0.62 | 0.18 |  |  |  |  | 97.251 |  |  | 0.11 | 0.002 | [5 empty] | Industeel France | Heat Treatment | 450 | 10000 |  |  | Bainite |  |  | No |  |  |  | 55 | 10 | 10 | 2 | 45 | 0.25 | V | ASTM E23 | 150.2732 | T-L |  | 203.3058 | 186.82 | 12 | 157
32 | SA508 | Reactor Pressure Vessel Steels | 0.18 | 0.22 | 1.43 | 0.006 | 0.001 | 0.62 | 0.18 |  |  |  |  | 97.251 |  |  | 0.11 | 0.002 | [5 empty] | Industeel France | Heat Treatment | 450 | 10000 |  |  | Bainite |  |  | No |  |  |  | 55 | 10 | 10 | 2 | 45 | 0.25 | V | ASTM E23 | -75.02732 | T-L |  | 5.371901 | 186.82 | 12 | 157
32 | SA508 | Reactor Pressure Vessel Steels | 0.18 | 0.22 | 1.43 | 0.006 | 0.001 | 0.62 | 0.18 |  |  |  |  | 97.251 |  |  | 0.11 | 0.002 | [5 empty] | Industeel France | Heat Treatment | 607 | 19.7 |  |  | Bainite |  |  | No |  |  |  | 55 | 10 | 10 | 2 | 45 | 0.25 | V | ASTM E23 | -100.2732 | T-L |  | 6.198347 | 212.56 | -20 | 156
32 | SA508 | Reactor Pressure Vessel Steels | 0.18 | 0.22 | 1.43 | 0.006 | 0.001 | 0.62 | 0.18 |  |  |  |  | 97.251 |  |  | 0.11 | 0.002 | [5 empty] | Industeel France | Heat Treatment | 607 | 19.7 |  |  | Bainite |  |  | No |  |  |  | 55 | 10 | 10 | 2 | 45 | 0.25 | V | ASTM E23 | -49.78142 | T-L |  | 7.438017 | 212.56 | -20 | 156
32 | SA508 | Reactor Pressure Vessel Steels | 0.18 | 0.22 | 1.43 | 0.006 | 0.001 | 0.62 | 0.18 |  |  |  |  | 97.251 |  |  | 0.11 | 0.002 | [5 empty] | Industeel France | Heat Treatment | 607 | 19.7 |  |  | Bainite |  |  | No |  |  |  | 55 | 10 | 10 | 2 | 45 | 0.25 | V | ASTM E23 | -50.16393 | T-L |  | 12.80992 | 212.56 | -20 | 156
32 | SA508 | Reactor Pressure Vessel Steels | 0.18 | 0.22 | 1.43 | 0.006 | 0.001 | 0.62 | 0.18 |  |  |  |  | 97.251 |  |  | 0.11 | 0.002 | [5 empty] | Industeel France | Heat Treatment | 607 | 19.7 |  |  | Bainite |  |  | No |  |  |  | 55 | 10 | 10 | 2 | 45 | 0.25 | V | ASTM E23 | -75.02732 | T-L |  | 13.63636 | 212.56 | -20 | 156
32 | SA508 | Reactor Pressure Vessel Steels | 0.18 | 0.22 | 1.43 | 0.006 | 0.001 | 0.62 | 0.18 |  |  |  |  | 97.251 |  |  | 0.11 | 0.002 | [5 empty] | Industeel France | Heat Treatment | 607 | 19.7 |  |  | Bainite |  |  | No |  |  |  | 55 | 10 | 10 | 2 | 45 | 0.25 | V | ASTM E23 | -75.02732 | T-L |  | 23.1405 | 212.56 | -20 | 156
32 | SA508 | Reactor Pressure Vessel Steels | 0.18 | 0.22 | 1.43 | 0.006 | 0.001 | 0.62 | 0.18 |  |  |  |  | 97.251 |  |  | 0.11 | 0.002 | [5 empty] | Industeel France | Heat Treatment | 607 | 19.7 |  |  | Bainite |  |  | No |  |  |  | 55 | 10 | 10 | 2 | 45 | 0.25 | V | ASTM E23 | -50.16393 | T-L |  | 46.28099 | 212.56 | -20 | 156
32 | SA508 | Reactor Pressure Vessel Steels | 0.18 | 0.22 | 1.43 | 0.006 | 0.001 | 0.62 | 0.18 |  |  |  |  | 97.251 |  |  | 0.11 | 0.002 | [5 empty] | Industeel France | Heat Treatment | 607 | 19.7 |  |  | Bainite |  |  | No |  |  |  | 55 | 10 | 10 | 2 | 45 | 0.25 | V | ASTM E23 | -25.30055 | T-L |  | 100.8264 | 212.56 | -20 | 156
32 | SA508 | Reactor Pressure Vessel Steels | 0.18 | 0.22 | 1.43 | 0.006 | 0.001 | 0.62 | 0.18 |  |  |  |  | 97.251 |  |  | 0.11 | 0.002 | [5 empty] | Industeel France | Heat Treatment | 607 | 19.7 |  |  | Bainite |  |  | No |  |  |  | 55 | 10 | 10 | 2 | 45 | 0.25 | V | ASTM E23 | -24.91803 | T-L |  | 107.8512 | 212.56 | -20 | 156
32 | SA508 | Reactor Pressure Vessel Steels | 0.18 | 0.22 | 1.43 | 0.006 | 0.001 | 0.62 | 0.18 |  |  |  |  | 97.251 |  |  | 0.11 | 0.002 | [5 empty] | Industeel France | Heat Treatment | 607 | 19.7 |  |  | Bainite |  |  | No |  |  |  | 55 | 10 | 10 | 2 | 45 | 0.25 | V | ASTM E23 | -25.30055 | T-L |  | 130.9917 | 212.56 | -20 | 156
32 | SA508 | Reactor Pressure Vessel Steels | 0.18 | 0.22 | 1.43 | 0.006 | 0.001 | 0.62 | 0.18 |  |  |  |  | 97.251 |  |  | 0.11 | 0.002 | [5 empty] | Industeel France | Heat Treatment | 607 | 19.7 |  |  | Bainite |  |  | No |  |  |  | 55 | 10 | 10 | 2 | 45 | 0.25 | V | ASTM E23 | -0.05464481 | T-L |  | 158.2645 | 212.56 | -20 | 156
32 | SA508 | Reactor Pressure Vessel Steels | 0.18 | 0.22 | 1.43 | 0.006 | 0.001 | 0.62 | 0.18 |  |  |  |  | 97.251 |  |  | 0.11 | 0.002 | [5 empty] | Industeel France | Heat Treatment | 607 | 19.7 |  |  | Bainite |  |  | No |  |  |  | 55 | 10 | 10 | 2 | 45 | 0.25 | V | ASTM E23 | -0.05464481 | T-L |  | 157.0248 | 212.56 | -20 | 156
32 | SA508 | Reactor Pressure Vessel Steels | 0.18 | 0.22 | 1.43 | 0.006 | 0.001 | 0.62 | 0.18 |  |  |  |  | 97.251 |  |  | 0.11 | 0.002 | [5 empty] | Industeel France | Heat Treatment | 607 | 19.7 |  |  | Bainite |  |  | No |  |  |  | 55 | 10 | 10 | 2 | 45 | 0.25 | V | ASTM E23 | 23.6612 | T-L |  | 180.9917 | 212.56 | -20 | 156
32 | SA508 | Reactor Pressure Vessel Steels | 0.18 | 0.22 | 1.43 | 0.006 | 0.001 | 0.62 | 0.18 |  |  |  |  | 97.251 |  |  | 0.11 | 0.002 | [5 empty] | Industeel France | Heat Treatment | 607 | 19.7 |  |  | Bainite |  |  | No |  |  |  | 55 | 10 | 10 | 2 | 45 | 0.25 | V | ASTM E23 | 50.05464 | T-L |  | 221.4876 | 212.56 | -20 | 156
32 | SA508 | Reactor Pressure Vessel Steels | 0.18 | 0.22 | 1.43 | 0.006 | 0.001 | 0.62 | 0.18 |  |  |  |  | 97.251 |  |  | 0.11 | 0.002 | [5 empty] | Industeel France | Heat Treatment | 607 | 19.7 |  |  | Bainite |  |  | No |  |  |  | 55 | 10 | 10 | 2 | 45 | 0.25 | V | ASTM E23 | 100.1639 | T-L |  | 214.876 | 212.56 | -20 | 156
32 | SA508 | Reactor Pressure Vessel Steels | 0.18 | 0.22 | 1.43 | 0.006 | 0.001 | 0.62 | 0.18 |  |  |  |  | 97.251 |  |  | 0.11 | 0.002 | [5 empty] | Industeel France | Heat Treatment | 607 | 19.7 |  |  | Bainite |  |  | No |  |  |  | 55 | 10 | 10 | 2 | 45 | 0.25 | V | ASTM E23 | 150.2732 | T-L |  | 210.3306 | 212.56 | -20 | 156
32 | SA508 | Reactor Pressure Vessel Steels | 0.18 | 0.22 | 1.43 | 0.006 | 0.001 | 0.62 | 0.18 |  |  |  |  | 97.251 |  |  | 0.11 | 0.002 | [5 empty] | Industeel France | Heat Treatment | 607 | 19.7 |  |  | Bainite |  |  | No |  |  |  | 55 | 10 | 10 | 2 | 45 | 0.25 | V | ASTM E23 | -100.2732 | T-L |  | 2.066116 | 212.56 | -20 | 156
32 | SA508 | Reactor Pressure Vessel Steels | 0.18 | 0.22 | 1.43 | 0.006 | 0.001 | 0.62 | 0.18 |  |  |  |  | 97.251 |  |  | 0.11 | 0.002 | [5 empty] | Industeel France | Heat Treatment | 450 | 10000 |  |  | Bainite |  |  | No |  |  |  | 55 | 10 | 10 | 2 | 45 | 0.25 | V | ASTM E23 | -50.16393 | T-L |  | 54.54545 | 186.82 | 12 | 157
33 | SA508 | Reactor Pressure Vessel Steels | 0.19 | 0.17 | 1.41 | 0.004 | 0.002 | 0.74 | 0.12 | 0.48 |  |  |  | 96.854 |  |  | 0.03 | [6 empty] | CFHI China | [8 empty] | Yes | 1e+20 |  |  | 55 | 10 | 10 | 2 | 45 | 0.25 | V |  | -5.150215 |  |  | 23.63847 | 268.23 | 35 | 159
33 | SA508 | Reactor Pressure Vessel Steels | 0.19 | 0.17 | 1.41 | 0.004 | 0.002 | 0.74 | 0.12 | 0.48 |  |  |  | 96.854 |  |  | 0.03 | [6 empty] | CFHI China | [8 empty] | No |  |  |  | 55 | 10 | 10 | 2 | 45 | 0.25 | V |  | 66.95279 |  |  | 272.5377 | 276.56 | -20 | 158
33 | SA508 | Reactor Pressure Vessel Steels | 0.19 | 0.17 | 1.41 | 0.004 | 0.002 | 0.74 | 0.12 | 0.48 |  |  |  | 96.854 |  |  | 0.03 | [6 empty] | CFHI China | [8 empty] | Yes | 1e+20 |  |  | 55 | 10 | 10 | 2 | 45 | 0.25 | V |  | -5.150215 |  |  | 13.44148 | 268.23 | 35 | 159
33 | SA508 | Reactor Pressure Vessel Steels | 0.19 | 0.17 | 1.41 | 0.004 | 0.002 | 0.74 | 0.12 | 0.48 |  |  |  | 96.854 |  |  | 0.03 | [6 empty] | CFHI China | [8 empty] | Yes | 1e+20 |  |  | 55 | 10 | 10 | 2 | 45 | 0.25 | V |  | 19.74249 |  |  | 47.74044 | 268.23 | 35 | 159
33 | SA508 | Reactor Pressure Vessel Steels | 0.19 | 0.17 | 1.41 | 0.004 | 0.002 | 0.74 | 0.12 | 0.48 |  |  |  | 96.854 |  |  | 0.03 | [6 empty] | CFHI China | [8 empty] | Yes | 1e+20 |  |  | 55 | 10 | 10 | 2 | 45 | 0.25 | V |  | 19.74249 |  |  | 46.34994 | 268.23 | 35 | 159
33 | SA508 | Reactor Pressure Vessel Steels | 0.19 | 0.17 | 1.41 | 0.004 | 0.002 | 0.74 | 0.12 | 0.48 |  |  |  | 96.854 |  |  | 0.03 | [6 empty] | CFHI China | [8 empty] | Yes | 1e+20 |  |  | 55 | 10 | 10 | 2 | 45 | 0.25 | V |  | 19.74249 |  |  | 110.7764 | 268.23 | 35 | 159
33 | SA508 | Reactor Pressure Vessel Steels | 0.19 | 0.17 | 1.41 | 0.004 | 0.002 | 0.74 | 0.12 | 0.48 |  |  |  | 96.854 |  |  | 0.03 | [6 empty] | CFHI China | [8 empty] | Yes | 1e+20 |  |  | 55 | 10 | 10 | 2 | 45 | 0.25 | V |  | 19.74249 |  |  | 124.2178 | 268.23 | 35 | 159
33 | SA508 | Reactor Pressure Vessel Steels | 0.19 | 0.17 | 1.41 | 0.004 | 0.002 | 0.74 | 0.12 | 0.48 |  |  |  | 96.854 |  |  | 0.03 | [6 empty] | CFHI China | [8 empty] | Yes | 1e+20 |  |  | 55 | 10 | 10 | 2 | 45 | 0.25 | V |  | 44.84979 |  |  | 148.3198 | 268.23 | 35 | 159
33 | SA508 | Reactor Pressure Vessel Steels | 0.19 | 0.17 | 1.41 | 0.004 | 0.002 | 0.74 | 0.12 | 0.48 |  |  |  | 96.854 |  |  | 0.03 | [6 empty] | CFHI China | [8 empty] | Yes | 1e+20 |  |  | 55 | 10 | 10 | 2 | 45 | 0.25 | V |  | 44.84979 |  |  | 162.2248 | 268.23 | 35 | 159
33 | SA508 | Reactor Pressure Vessel Steels | 0.19 | 0.17 | 1.41 | 0.004 | 0.002 | 0.74 | 0.12 | 0.48 |  |  |  | 96.854 |  |  | 0.03 | [6 empty] | CFHI China | [8 empty] | Yes | 1e+20 |  |  | 55 | 10 | 10 | 2 | 45 | 0.25 | V |  | 69.74249 |  |  | 169.6408 | 268.23 | 35 | 159
33 | SA508 | Reactor Pressure Vessel Steels | 0.19 | 0.17 | 1.41 | 0.004 | 0.002 | 0.74 | 0.12 | 0.48 |  |  |  | 96.854 |  |  | 0.03 | [6 empty] | CFHI China | [8 empty] | Yes | 1e+20 |  |  | 55 | 10 | 10 | 2 | 45 | 0.25 | V |  | 69.95708 |  |  | 190.9618 | 268.23 | 35 | 159
33 | SA508 | Reactor Pressure Vessel Steels | 0.19 | 0.17 | 1.41 | 0.004 | 0.002 | 0.74 | 0.12 | 0.48 |  |  |  | 96.854 |  |  | 0.03 | [6 empty] | CFHI China | [8 empty] | Yes | 1e+20 |  |  | 55 | 10 | 10 | 2 | 45 | 0.25 | V |  | 69.95708 |  |  | 195.5968 | 268.23 | 35 | 159
33 | SA508 | Reactor Pressure Vessel Steels | 0.19 | 0.17 | 1.41 | 0.004 | 0.002 | 0.74 | 0.12 | 0.48 |  |  |  | 96.854 |  |  | 0.03 | [6 empty] | CFHI China | [8 empty] | Yes | 1e+20 |  |  | 55 | 10 | 10 | 2 | 45 | 0.25 | V |  | 94.84979 |  |  | 214.1367 | 268.23 | 35 | 159
33 | SA508 | Reactor Pressure Vessel Steels | 0.19 | 0.17 | 1.41 | 0.004 | 0.002 | 0.74 | 0.12 | 0.48 |  |  |  | 96.854 |  |  | 0.03 | [6 empty] | CFHI China | [8 empty] | Yes | 1e+20 |  |  | 55 | 10 | 10 | 2 | 45 | 0.25 | V |  | 94.84979 |  |  | 236.3847 | 268.23 | 35 | 159
33 | SA508 | Reactor Pressure Vessel Steels | 0.19 | 0.17 | 1.41 | 0.004 | 0.002 | 0.74 | 0.12 | 0.48 |  |  |  | 96.854 |  |  | 0.03 | [6 empty] | CFHI China | [8 empty] | Yes | 1e+20 |  |  | 55 | 10 | 10 | 2 | 45 | 0.25 | V |  | 144.6352 |  |  | 240.0927 | 268.23 | 35 | 159
33 | SA508 | Reactor Pressure Vessel Steels | 0.19 | 0.17 | 1.41 | 0.004 | 0.002 | 0.74 | 0.12 | 0.48 |  |  |  | 96.854 |  |  | 0.03 | [6 empty] | CFHI China | [8 empty] | No |  |  |  | 55 | 10 | 10 | 2 | 45 | 0.25 | V |  | -0.2145923 |  |  | 272.5377 | 276.56 | -20 | 158
33 | SA508 | Reactor Pressure Vessel Steels | 0.19 | 0.17 | 1.41 | 0.004 | 0.002 | 0.74 | 0.12 | 0.48 |  |  |  | 96.854 |  |  | 0.03 | [6 empty] | CFHI China | [8 empty] | No |  |  |  | 55 | 10 | 10 | 2 | 45 | 0.25 | V |  | -83.04721 |  |  | 1.853998 | 276.56 | -20 | 158
33 | SA508 | Reactor Pressure Vessel Steels | 0.19 | 0.17 | 1.41 | 0.004 | 0.002 | 0.74 | 0.12 | 0.48 |  |  |  | 96.854 |  |  | 0.03 | [6 empty] | CFHI China | [8 empty] | No |  |  |  | 55 | 10 | 10 | 2 | 45 | 0.25 | V |  | -33.04721 |  |  | 120.9733 | 276.56 | -20 | 158
33 | SA508 | Reactor Pressure Vessel Steels | 0.19 | 0.17 | 1.41 | 0.004 | 0.002 | 0.74 | 0.12 | 0.48 |  |  |  | 96.854 |  |  | 0.03 | [6 empty] | CFHI China | [8 empty] | No |  |  |  | 55 | 10 | 10 | 2 | 45 | 0.25 | V |  | -30.04292 |  |  | 111.7034 | 276.56 | -20 | 158
33 | SA508 | Reactor Pressure Vessel Steels | 0.19 | 0.17 | 1.41 | 0.004 | 0.002 | 0.74 | 0.12 | 0.48 |  |  |  | 96.854 |  |  | 0.03 | [6 empty] | CFHI China | [8 empty] | No |  |  |  | 55 | 10 | 10 | 2 | 45 | 0.25 | V |  | -20.60086 |  |  | 126.9988 | 276.56 | -20 | 158
33 | SA508 | Reactor Pressure Vessel Steels | 0.19 | 0.17 | 1.41 | 0.004 | 0.002 | 0.74 | 0.12 | 0.48 |  |  |  | 96.854 |  |  | 0.03 | [6 empty] | CFHI China | [8 empty] | No |  |  |  | 55 | 10 | 10 | 2 | 45 | 0.25 | V |  | -20.17167 |  |  | 133.4878 | 276.56 | -20 | 158
33 | SA508 | Reactor Pressure Vessel Steels | 0.19 | 0.17 | 1.41 | 0.004 | 0.002 | 0.74 | 0.12 | 0.48 |  |  |  | 96.854 |  |  | 0.03 | [6 empty] | CFHI China | [8 empty] | No |  |  |  | 55 | 10 | 10 | 2 | 45 | 0.25 | V |  | -8.154506 |  |  | 171.9583 | 276.56 | -20 | 158
33 | SA508 | Reactor Pressure Vessel Steels | 0.19 | 0.17 | 1.41 | 0.004 | 0.002 | 0.74 | 0.12 | 0.48 |  |  |  | 96.854 |  |  | 0.03 | [6 empty] | CFHI China | [8 empty] | No |  |  |  | 55 | 10 | 10 | 2 | 45 | 0.25 | V |  | -10.08584 |  |  | 188.1808 | 276.56 | -20 | 158
33 | SA508 | Reactor Pressure Vessel Steels | 0.19 | 0.17 | 1.41 | 0.004 | 0.002 | 0.74 | 0.12 | 0.48 |  |  |  | 96.854 |  |  | 0.03 | [6 empty] | CFHI China | [8 empty] | No |  |  |  | 55 | 10 | 10 | 2 | 45 | 0.25 | V |  | -0.2145923 |  |  | 189.5713 | 276.56 | -20 | 158
33 | SA508 | Reactor Pressure Vessel Steels | 0.19 | 0.17 | 1.41 | 0.004 | 0.002 | 0.74 | 0.12 | 0.48 |  |  |  | 96.854 |  |  | 0.03 | [6 empty] | CFHI China | [8 empty] | No |  |  |  | 55 | 10 | 10 | 2 | 45 | 0.25 | V |  | 0 |  |  | 223.4067 | 276.56 | -20 | 158
33 | SA508 | Reactor Pressure Vessel Steels | 0.19 | 0.17 | 1.41 | 0.004 | 0.002 | 0.74 | 0.12 | 0.48 |  |  |  | 96.854 |  |  | 0.03 | [6 empty] | CFHI China | [8 empty] | No |  |  |  | 55 | 10 | 10 | 2 | 45 | 0.25 | V |  | 16.95279 |  |  | 218.7717 | 276.56 | -20 | 158
33 | SA508 | Reactor Pressure Vessel Steels | 0.19 | 0.17 | 1.41 | 0.004 | 0.002 | 0.74 | 0.12 | 0.48 |  |  |  | 96.854 |  |  | 0.03 | [6 empty] | CFHI China | [8 empty] | No |  |  |  | 55 | 10 | 10 | 2 | 45 | 0.25 | V |  | 16.95279 |  |  | 266.9757 | 276.56 | -20 | 158
33 | SA508 | Reactor Pressure Vessel Steels | 0.19 | 0.17 | 1.41 | 0.004 | 0.002 | 0.74 | 0.12 | 0.48 |  |  |  | 96.854 |  |  | 0.03 | [6 empty] | CFHI China | [8 empty] | No |  |  |  | 55 | 10 | 10 | 2 | 45 | 0.25 | V |  | 22.96137 |  |  | 257.7057 | 276.56 | -20 | 158
33 | SA508 | Reactor Pressure Vessel Steels | 0.19 | 0.17 | 1.41 | 0.004 | 0.002 | 0.74 | 0.12 | 0.48 |  |  |  | 96.854 |  |  | 0.03 | [6 empty] | CFHI China | [8 empty] | No |  |  |  | 55 | 10 | 10 | 2 | 45 | 0.25 | V |  | 22.96137 |  |  | 262.8042 | 276.56 | -20 | 158
33 | SA508 | Reactor Pressure Vessel Steels | 0.19 | 0.17 | 1.41 | 0.004 | 0.002 | 0.74 | 0.12 | 0.48 |  |  |  | 96.854 |  |  | 0.03 | [6 empty] | CFHI China | [8 empty] | No |  |  |  | 55 | 10 | 10 | 2 | 45 | 0.25 | V |  | 22.96137 |  |  | 272.5377 | 276.56 | -20 | 158
33 | SA508 | Reactor Pressure Vessel Steels | 0.19 | 0.17 | 1.41 | 0.004 | 0.002 | 0.74 | 0.12 | 0.48 |  |  |  | 96.854 |  |  | 0.03 | [6 empty] | CFHI China | [8 empty] | No |  |  |  | 55 | 10 | 10 | 2 | 45 | 0.25 | V |  | 66.95279 |  |  | 261.8772 | 276.56 | -20 | 158
33 | SA508 | Reactor Pressure Vessel Steels | 0.19 | 0.17 | 1.41 | 0.004 | 0.002 | 0.74 | 0.12 | 0.48 |  |  |  | 96.854 |  |  | 0.03 | [6 empty] | CFHI China | [8 empty] | Yes | 1e+20 |  |  | 55 | 10 | 10 | 2 | 45 | 0.25 | V |  | -30.25751 |  |  | 5.561993 | 268.23 | 35 | 159
33 | SA508 | Reactor Pressure Vessel Steels | 0.19 | 0.17 | 1.41 | 0.004 | 0.002 | 0.74 | 0.12 | 0.48 |  |  |  | 96.854 |  |  | 0.03 | [6 empty] | CFHI China | [8 empty] | No |  |  |  | 55 | 10 | 10 | 2 | 45 | 0.25 | V |  | -45.49356 |  |  | 56.08343 | 276.56 | -20 | 158
34 | SA508 | Reactor Pressure Vessel Steels | 0.2 |  | 1.4 | 0.002 |  | 0.9 | 0.15 |  |  |  |  | 97.348 | [10 empty] | Heat Treatment | 660 | 10 | Air Cooled |  |  |  |  | No |  |  |  | 55 | 10 | 10 |  |  | 0.25 | V |  | 23.43276 |  |  | 70.18182 | 182.33 | 30 | 161
34 | SA508 | Reactor Pressure Vessel Steels | 0.2 |  | 1.4 | 0.002 |  | 0.9 | 0.15 |  |  |  |  | 97.348 | [10 empty] | Heat Treatment | 660 | 10 | Air Cooled |  |  |  |  | No |  |  |  | 55 | 10 | 10 |  |  | 0.25 | V |  | -72.57331 |  |  | 5.090909 | 182.33 | 30 | 161
34 | SA508 | Reactor Pressure Vessel Steels | 0.2 |  | 0.3 | 0.002 |  | 3.64 | 1.8 |  |  |  |  | 94.058 | [10 empty] | Heat Treatment | 660 | 10 | Air Cooled |  |  |  |  | No |  |  |  | 55 | 10 | 10 |  |  | 0.25 | V |  | -104.9416 |  |  | 91.98113 | 228.34 | -90 | 163
34 | SA508 | Reactor Pressure Vessel Steels | 0.2 |  | 0.3 | 0.002 |  | 3.64 | 1.8 |  |  |  |  | 94.058 | [10 empty] | Heat Treatment | 660 | 10 | Air Cooled |  |  |  |  | No |  |  |  | 55 | 10 | 10 |  |  | 0.25 | V |  | -59.81013 |  |  | 167.6887 | 228.34 | -90 | 163
34 | SA508 | Reactor Pressure Vessel Steels | 0.2 |  | 0.3 | 0.002 |  | 3.64 | 1.8 |  |  |  |  | 94.058 | [10 empty] | Heat Treatment | 660 | 10 | Air Cooled |  |  |  |  | No |  |  |  | 55 | 10 | 10 |  |  | 0.25 | V |  | -28.7001 |  |  | 221.816 | 228.34 | -90 | 163
34 | SA508 | Reactor Pressure Vessel Steels | 0.2 |  | 0.3 | 0.002 |  | 3.64 | 1.8 |  |  |  |  | 94.058 | [10 empty] | Heat Treatment | 660 | 10 | Air Cooled |  |  |  |  | No |  |  |  | 55 | 10 | 10 |  |  | 0.25 | V |  | 0.2190847 |  |  | 224.6462 | 228.34 | -90 | 163
34 | SA508 | Reactor Pressure Vessel Steels | 0.2 |  | 0.3 | 0.002 |  | 3.64 | 1.8 |  |  |  |  | 94.058 | [10 empty] | Heat Treatment | 660 | 10 | Air Cooled |  |  |  |  | No |  |  |  | 55 | 10 | 10 |  |  | 0.25 | V |  | 25.19474 |  |  | 235.967 | 228.34 | -90 | 163
34 | SA508 | Reactor Pressure Vessel Steels | 0.2 |  | 0.3 | 0.002 |  | 3.64 | 1.8 |  |  |  |  | 94.058 | [10 empty] | Heat Treatment | 660 | 10 | Air Cooled |  |  |  |  | No |  |  |  | 55 | 10 | 10 |  |  | 0.25 | V |  | 100.1217 |  |  | 223.2311 | 228.34 | -90 | 163
34 | SA508 | Reactor Pressure Vessel Steels | 0.2 |  | 1.4 | 0.002 |  | 0.9 | 0.15 |  |  |  |  | 97.348 | [10 empty] | Heat Treatment | 450 | 2000 | Air Cooled |  |  |  |  | No |  |  |  | 55 | 10 | 10 |  |  | 0.25 | V |  | -29.34783 |  |  | 11.63636 | 205.4 | 28 | 162
34 | SA508 | Reactor Pressure Vessel Steels | 0.2 |  | 1.4 | 0.002 |  | 0.9 | 0.15 |  |  |  |  | 97.348 | [10 empty] | Heat Treatment | 450 | 2000 | Air Cooled |  |  |  |  | No |  |  |  | 55 | 10 | 10 |  |  | 0.25 | V |  | -9.782609 |  |  | 13.81818 | 205.4 | 28 | 162
34 | SA508 | Reactor Pressure Vessel Steels | 0.2 |  | 1.4 | 0.002 |  | 0.9 | 0.15 |  |  |  |  | 97.348 | [10 empty] | Heat Treatment | 450 | 2000 | Air Cooled |  |  |  |  | No |  |  |  | 55 | 10 | 10 |  |  | 0.25 | V |  | 0.2275025 |  |  | 24 | 205.4 | 28 | 162
34 | SA508 | Reactor Pressure Vessel Steels | 0.2 |  | 1.4 | 0.002 |  | 0.9 | 0.15 |  |  |  |  | 97.348 | [10 empty] | Heat Treatment | 450 | 2000 | Air Cooled |  |  |  |  | No |  |  |  | 55 | 10 | 10 |  |  | 0.25 | V |  | 7.962588 |  |  | 45.45455 | 205.4 | 28 | 162
34 | SA508 | Reactor Pressure Vessel Steels | 0.2 |  | 1.4 | 0.002 |  | 0.9 | 0.15 |  |  |  |  | 97.348 | [10 empty] | Heat Treatment | 450 | 2000 | Air Cooled |  |  |  |  | No |  |  |  | 55 | 10 | 10 |  |  | 0.25 | V |  | 16.15268 |  |  | 111.6364 | 205.4 | 28 | 162
34 | SA508 | Reactor Pressure Vessel Steels | 0.2 |  | 1.4 | 0.002 |  | 0.9 | 0.15 |  |  |  |  | 97.348 | [10 empty] | Heat Treatment | 450 | 2000 | Air Cooled |  |  |  |  | No |  |  |  | 55 | 10 | 10 |  |  | 0.25 | V |  | 24.79778 |  |  | 127.6364 | 205.4 | 28 | 162
34 | SA508 | Reactor Pressure Vessel Steels | 0.2 |  | 1.4 | 0.002 |  | 0.9 | 0.15 |  |  |  |  | 97.348 | [10 empty] | Heat Treatment | 450 | 2000 | Air Cooled |  |  |  |  | No |  |  |  | 55 | 10 | 10 |  |  | 0.25 | V |  | 63.0182 |  |  | 181.8182 | 205.4 | 28 | 162
34 | SA508 | Reactor Pressure Vessel Steels | 0.2 |  | 0.3 | 0.002 |  | 3.64 | 1.8 |  |  |  |  | 94.058 | [10 empty] | Heat Treatment | 660 | 10 | Air Cooled |  |  |  |  | No |  |  |  | 55 | 10 | 10 |  |  | 0.25 | V |  | -120.2775 |  |  | 53.77358 | 228.34 | -90 | 163
34 | SA508 | Reactor Pressure Vessel Steels | 0.2 |  | 1.4 | 0.002 |  | 0.9 | 0.15 |  |  |  |  | 97.348 | [10 empty] | Heat Treatment | 450 | 2000 | Air Cooled |  |  |  |  | No |  |  |  | 55 | 10 | 10 |  |  | 0.25 | V |  | 99.87361 |  |  | 202.5455 | 205.4 | 28 | 162
34 | SA508 | Reactor Pressure Vessel Steels | 0.2 |  | 1.4 | 0.002 |  | 0.9 | 0.15 |  |  |  |  | 97.348 | [10 empty] | Heat Treatment | 660 | 10 | Air Cooled |  |  |  |  | No |  |  |  | 55 | 10 | 10 |  |  | 0.25 | V |  | -59.37816 |  |  | 4.727273 | 182.33 | 30 | 161
34 | SA508 | Reactor Pressure Vessel Steels | 0.2 |  | 1.4 | 0.002 |  | 0.9 | 0.15 |  |  |  |  | 97.348 | [10 empty] | Heat Treatment | 660 | 10 | Air Cooled |  |  |  |  | No |  |  |  | 55 | 10 | 10 |  |  | 0.25 | V |  | -39.81294 |  |  | 7.636364 | 182.33 | 30 | 161
34 | SA508 | Reactor Pressure Vessel Steels | 0.2 |  | 1.4 | 0.002 |  | 0.9 | 0.15 |  |  |  |  | 97.348 | [10 empty] | Heat Treatment | 660 | 10 | Air Cooled |  |  |  |  | No |  |  |  | 55 | 10 | 10 |  |  | 0.25 | V |  | -26.6178 |  |  | 17.81818 | 182.33 | 30 | 161
34 | SA508 | Reactor Pressure Vessel Steels | 0.2 |  | 1.4 | 0.002 |  | 0.9 | 0.15 |  |  |  |  | 97.348 | [10 empty] | Heat Treatment | 660 | 10 | Air Cooled |  |  |  |  | No |  |  |  | 55 | 10 | 10 |  |  | 0.25 | V |  | -9.327604 |  |  | 21.09091 | 182.33 | 30 | 161
34 | SA508 | Reactor Pressure Vessel Steels | 0.2 |  | 1.4 | 0.002 |  | 0.9 | 0.15 |  |  |  |  | 97.348 | [10 empty] | Heat Treatment | 660 | 10 | Air Cooled |  |  |  |  | No |  |  |  | 55 | 10 | 10 |  |  | 0.25 | V |  | 4.777553 |  |  | 24.36364 | 182.33 | 30 | 161
34 | SA508 | Reactor Pressure Vessel Steels | 0.2 |  | 1.4 | 0.002 |  | 0.9 | 0.15 |  |  |  |  | 97.348 | [10 empty] | Heat Treatment | 660 | 10 | Air Cooled |  |  |  |  | No |  |  |  | 55 | 10 | 10 |  |  | 0.25 | V |  | 16.60768 |  |  | 81.45455 | 182.33 | 30 | 161
34 | SA508 | Reactor Pressure Vessel Steels | 0.2 |  | 1.4 | 0.002 |  | 0.9 | 0.15 |  |  |  |  | 97.348 | [10 empty] | Heat Treatment | 660 | 10 | Air Cooled |  |  |  |  | No |  |  |  | 55 | 10 | 10 |  |  | 0.25 | V |  | 32.98787 |  |  | 111.6364 | 182.33 | 30 | 161
34 | SA508 | Reactor Pressure Vessel Steels | 0.2 |  | 1.4 | 0.002 |  | 0.9 | 0.15 |  |  |  |  | 97.348 | [10 empty] | Heat Treatment | 660 | 10 | Air Cooled |  |  |  |  | No |  |  |  | 55 | 10 | 10 |  |  | 0.25 | V |  | 49.36805 |  |  | 120.7273 | 182.33 | 30 | 161
34 | SA508 | Reactor Pressure Vessel Steels | 0.2 |  | 1.4 | 0.002 |  | 0.9 | 0.15 |  |  |  |  | 97.348 | [10 empty] | Heat Treatment | 660 | 10 | Air Cooled |  |  |  |  | No |  |  |  | 55 | 10 | 10 |  |  | 0.25 | V |  | 77.57836 |  |  | 148 | 182.33 | 30 | 161
34 | SA508 | Reactor Pressure Vessel Steels | 0.2 |  | 1.4 | 0.002 |  | 0.9 | 0.15 |  |  |  |  | 97.348 | [10 empty] | Heat Treatment | 660 | 10 | Air Cooled |  |  |  |  | No |  |  |  | 55 | 10 | 10 |  |  | 0.25 | V |  | 95.32356 |  |  | 157.4545 | 182.33 | 30 | 161
34 | SA508 | Reactor Pressure Vessel Steels | 0.2 |  | 1.4 | 0.002 |  | 0.9 | 0.15 |  |  |  |  | 97.348 | [10 empty] | Heat Treatment | 660 | 10 | Air Cooled |  |  |  |  | No |  |  |  | 55 | 10 | 10 |  |  | 0.25 | V |  | 126.2639 |  |  | 188 | 182.33 | 30 | 161
34 | SA508 | Reactor Pressure Vessel Steels | 0.2 |  | 1.4 | 0.002 |  | 0.9 | 0.15 |  |  |  |  | 97.348 | [10 empty] | Heat Treatment | 660 | 10 | Air Cooled |  |  |  |  | No |  |  |  | 55 | 10 | 10 |  |  | 0.25 | V |  | 146.2841 |  |  | 183.2727 | 182.33 | 30 | 161
34 | SA508 | Reactor Pressure Vessel Steels | 0.2 |  | 1.4 | 0.002 |  | 0.9 | 0.15 |  |  |  |  | 97.348 | [10 empty] | Heat Treatment | 660 | 10 | Air Cooled |  |  |  |  | No |  |  |  | 55 | 10 | 10 |  |  | 0.25 | V |  | 200.4297 |  |  | 181.0909 | 182.33 | 30 | 161
34 | SA508 | Reactor Pressure Vessel Steels | 0.2 |  | 1.4 | 0.002 |  | 0.9 | 0.15 |  |  |  |  | 97.348 | [10 empty] | Heat Treatment | 450 | 2000 | Air Cooled |  |  |  |  | No |  |  |  | 55 | 10 | 10 |  |  | 0.25 | V |  | 149.9242 |  |  | 237.4545 | 205.4 | 28 | 162
34 | SA508 | Reactor Pressure Vessel Steels | 0.2 |  | 0.3 | 0.002 |  | 3.64 | 1.8 |  |  |  |  | 94.058 | [10 empty] | Heat Treatment | 660 | 10 | Air Cooled |  |  |  |  | No |  |  |  | 55 | 10 | 10 |  |  | 0.25 | V |  | -149.6349 |  |  | 27.94811 | 228.34 | -90 | 163
34 | SA508 | Reactor Pressure Vessel Steels | 0.2 |  | 0.3 | 0.002 |  | 3.64 | 1.8 |  |  |  |  | 94.058 | [10 empty] | Heat Treatment | 660 | 10 | Air Cooled |  |  |  |  | No |  |  |  | 55 | 10 | 10 |  |  | 0.25 | V |  | -89.60565 |  |  | 111.0849 | 228.34 | -90 | 163
34 | SA508 | Reactor Pressure Vessel Steels | 0.2 |  | 0.3 | 0.002 |  | 3.64 | 1.8 |  |  |  |  | 94.058 | [10 empty] | Heat Treatment | 450 | 2000 | Air Cooled |  |  |  |  | No |  |  |  | 55 | 10 | 10 |  |  | 0.25 | V |  | 200.0243 |  |  | 273.8208 | 260.29 | -43 | 164
34 | SA508 | Reactor Pressure Vessel Steels | 0.2 |  | 0.3 | 0.002 |  | 3.64 | 1.8 |  |  |  |  | 94.058 | [10 empty] | Heat Treatment | 450 | 2000 | Air Cooled |  |  |  |  | No |  |  |  | 55 | 10 | 10 |  |  | 0.25 | V |  | 100.1217 |  |  | 244.8113 | 260.29 | -43 | 164
34 | SA508 | Reactor Pressure Vessel Steels | 0.2 |  | 0.3 | 0.002 |  | 3.64 | 1.8 |  |  |  |  | 94.058 | [10 empty] | Heat Treatment | 450 | 2000 | Air Cooled |  |  |  |  | No |  |  |  | 55 | 10 | 10 |  |  | 0.25 | V |  | 25.19474 |  |  | 231.7217 | 260.29 | -43 | 164
34 | SA508 | Reactor Pressure Vessel Steels | 0.2 |  | 0.3 | 0.002 |  | 3.64 | 1.8 |  |  |  |  | 94.058 | [10 empty] | Heat Treatment | 450 | 2000 | Air Cooled |  |  |  |  | No |  |  |  | 55 | 10 | 10 |  |  | 0.25 | V |  | 0.2190847 |  |  | 206.25 | 260.29 | -43 | 164
34 | SA508 | Reactor Pressure Vessel Steels | 0.2 |  | 0.3 | 0.002 |  | 3.64 | 1.8 |  |  |  |  | 94.058 | [10 empty] | Heat Treatment | 450 | 2000 | Air Cooled |  |  |  |  | No |  |  |  | 55 | 10 | 10 |  |  | 0.25 | V |  | -30.01461 |  |  | 169.1038 | 260.29 | -43 | 164
34 | SA508 | Reactor Pressure Vessel Steels | 0.2 |  | 0.3 | 0.002 |  | 3.64 | 1.8 |  |  |  |  | 94.058 | [10 empty] | Heat Treatment | 450 | 2000 | Air Cooled |  |  |  |  | No |  |  |  | 55 | 10 | 10 |  |  | 0.25 | V |  | -59.81013 |  |  | 82.07547 | 260.29 | -43 | 164
34 | SA508 | Reactor Pressure Vessel Steels | 0.2 |  | 0.3 | 0.002 |  | 3.64 | 1.8 |  |  |  |  | 94.058 | [10 empty] | Heat Treatment | 450 | 2000 | Air Cooled |  |  |  |  | No |  |  |  | 55 | 10 | 10 |  |  | 0.25 | V |  | -89.60565 |  |  | 44.2217 | 260.29 | -43 | 164
34 | SA508 | Reactor Pressure Vessel Steels | 0.2 |  | 0.3 | 0.002 |  | 3.64 | 1.8 |  |  |  |  | 94.058 | [10 empty] | Heat Treatment | 450 | 2000 | Air Cooled |  |  |  |  | No |  |  |  | 55 | 10 | 10 |  |  | 0.25 | V |  | -120.2775 |  |  | 8.136792 | 260.29 | -43 | 164
34 | SA508 | Reactor Pressure Vessel Steels | 0.2 |  | 0.3 | 0.002 |  | 3.64 | 1.8 |  |  |  |  | 94.058 | [10 empty] | Heat Treatment | 450 | 2000 | Air Cooled |  |  |  |  | No |  |  |  | 55 | 10 | 10 |  |  | 0.25 | V |  | -149.6349 |  |  | 9.90566 | 260.29 | -43 | 164
34 | SA508 | Reactor Pressure Vessel Steels | 0.2 |  | 0.3 | 0.002 |  | 3.64 | 1.8 |  |  |  |  | 94.058 | [10 empty] | Heat Treatment | 660 | 10 | Air Cooled |  |  |  |  | No |  |  |  | 55 | 10 | 10 |  |  | 0.25 | V |  | -195.6426 |  |  | 6.014151 | 228.34 | -90 | 163
35 | SA508 | Reactor Pressure Vessel Steels | 0.21 |  | 0.11 | 0.002 | 0.002 | 3.64 | 1.85 | 0.54 |  |  |  | 93.646 | [10 empty] | Heat Treatment | 450 | 2000 | Air Cooled |  |  |  | 10 | No |  |  |  | 55 | 10 | 10 |  |  | 0.25 | V |  | 25.2386 | L-T |  | 231.9202 | 200.09 | -80 | 178
35 | SA508 | Reactor Pressure Vessel Steels | 0.21 |  | 0.11 | 0.002 | 0.002 | 3.64 | 1.85 | 0.54 |  |  |  | 93.646 | [10 empty] | Heat Treatment | 660 | 10 | Air Cooled |  |  |  | 10 | No |  |  |  | 55 | 10 | 10 |  |  | 0.25 | V |  | 100.3181 | L-T |  | 250.2494 | 244.68 | -82 | 177
35 | SA508 | Reactor Pressure Vessel Steels | 0.21 |  | 0.11 | 0.002 | 0.002 | 3.64 | 1.85 | 0.54 |  |  |  | 93.646 | [10 empty] | Heat Treatment | 660 | 10 | Air Cooled |  |  |  | 10 | No |  |  |  | 55 | 10 | 10 |  |  | 0.25 | V |  | 25.2386 | L-T |  | 239.0274 | 244.68 | -82 | 177
35 | SA508 | Reactor Pressure Vessel Steels | 0.21 |  | 0.11 | 0.002 | 0.002 | 3.64 | 1.85 | 0.54 |  |  |  | 93.646 | [10 empty] | Heat Treatment | 660 | 10 | Air Cooled |  |  |  | 10 | No |  |  |  | 55 | 10 | 10 |  |  | 0.25 | V |  | 0.2120891 | L-T |  | 240.5237 | 244.68 | -82 | 177
35 | SA508 | Reactor Pressure Vessel Steels | 0.21 |  | 0.11 | 0.002 | 0.002 | 3.64 | 1.85 | 0.54 |  |  |  | 93.646 | [10 empty] | Heat Treatment | 660 | 10 | Air Cooled |  |  |  | 10 | No |  |  |  | 55 | 10 | 10 |  |  | 0.25 | V |  | -29.0562 | L-T |  | 217.7057 | 244.68 | -82 | 177
35 | SA508 | Reactor Pressure Vessel Steels | 0.21 |  | 0.52 | 0.002 | 0.002 | 3.63 | 1.86 | 0.54 |  |  |  | 93.236 | [10 empty] | Heat Treatment | 450 | 2000 | Air Cooled |  |  |  | 10 | No |  |  |  | 55 | 10 | 10 |  |  | 0.25 | V |  | 99.78769 | L-T |  | 214.5 | 222.13 | 0.42 | 180
35 | SA508 | Reactor Pressure Vessel Steels | 0.21 |  | 0.52 | 0.002 | 0.002 | 3.63 | 1.86 | 0.54 |  |  |  | 93.236 | [10 empty] | Heat Treatment | 660 | 10 | Air Cooled |  |  |  | 10 | No |  |  |  | 55 | 10 | 10 |  |  | 0.25 | V |  | -196.603 | L-T |  | 8.25 | 222.16 | -87 | 179
35 | SA508 | Reactor Pressure Vessel Steels | 0.21 |  | 0.52 | 0.002 | 0.002 | 3.63 | 1.86 | 0.54 |  |  |  | 93.236 | [10 empty] | Heat Treatment | 450 | 2000 | Air Cooled |  |  |  | 10 | No |  |  |  | 55 | 10 | 10 |  |  | 0.25 | V |  | 149.4692 | L-T |  | 214.125 | 222.13 | 0.42 | 180
35 | SA508 | Reactor Pressure Vessel Steels | 0.21 |  | 0.11 | 0.002 | 0.002 | 3.64 | 1.85 | 0.54 |  |  |  | 93.646 | [10 empty] | Heat Treatment | 450 | 2000 | Air Cooled |  |  |  | 10 | No |  |  |  | 55 | 10 | 10 |  |  | 0.25 | V |  | 0.2120891 | L-T |  | 222.5686 | 200.09 | -80 | 178
35 | SA508 | Reactor Pressure Vessel Steels | 0.21 |  | 0.52 | 0.002 | 0.002 | 3.63 | 1.86 | 0.54 |  |  |  | 93.236 | [10 empty] | Heat Treatment | 450 | 2000 | Air Cooled |  |  |  | 10 | No |  |  |  | 55 | 10 | 10 |  |  | 0.25 | V |  | 62.42038 | L-T |  | 162.75 | 222.13 | 0.42 | 180
35 | SA508 | Reactor Pressure Vessel Steels | 0.21 |  | 0.52 | 0.002 | 0.002 | 3.63 | 1.86 | 0.54 |  |  |  | 93.236 | [10 empty] | Heat Treatment | 450 | 2000 | Air Cooled |  |  |  | 10 | No |  |  |  | 55 | 10 | 10 |  |  | 0.25 | V |  | 24.62845 | L-T |  | 138.375 | 222.13 | 0.42 | 180
35 | SA508 | Reactor Pressure Vessel Steels | 0.21 |  | 0.11 | 0.002 | 0.002 | 3.64 | 1.85 | 0.54 |  |  |  | 93.646 | [10 empty] | Heat Treatment | 660 | 10 | Air Cooled |  |  |  | 10 | No |  |  |  | 55 | 10 | 10 |  |  | 0.25 | V |  | -59.59703 | L-T |  | 174.3142 | 244.68 | -82 | 177
35 | SA508 | Reactor Pressure Vessel Steels | 0.21 |  | 0.11 | 0.002 | 0.002 | 3.64 | 1.85 | 0.54 |  |  |  | 93.646 | [10 empty] | Heat Treatment | 450 | 2000 | Air Cooled |  |  |  | 10 | No |  |  |  | 55 | 10 | 10 |  |  | 0.25 | V |  | -29.48038 | L-T |  | 219.5761 | 200.09 | -80 | 178
35 | SA508 | Reactor Pressure Vessel Steels | 0.21 |  | 0.52 | 0.002 | 0.002 | 3.63 | 1.86 | 0.54 |  |  |  | 93.236 | [10 empty] | Heat Treatment | 660 | 10 | Air Cooled |  |  |  | 10 | No |  |  |  | 55 | 10 | 10 |  |  | 0.25 | V |  | 99.36306 | L-T |  | 232.5 | 222.16 | -87 | 179
35 | SA508 | Reactor Pressure Vessel Steels | 0.21 |  | 0.11 | 0.002 | 0.002 | 3.64 | 1.85 | 0.54 |  |  |  | 93.646 | [10 empty] | Heat Treatment | 450 | 2000 | Air Cooled |  |  |  | 10 | No |  |  |  | 55 | 10 | 10 |  |  | 0.25 | V |  | -60.02121 | L-T |  | 163.4663 | 200.09 | -80 | 178
35 | SA508 | Reactor Pressure Vessel Steels | 0.21 |  | 0.11 | 0.002 | 0.002 | 3.64 | 1.85 | 0.54 |  |  |  | 93.646 | [10 empty] | Heat Treatment | 450 | 2000 | Air Cooled |  |  |  | 10 | No |  |  |  | 55 | 10 | 10 |  |  | 0.25 | V |  | -90.13786 | L-T |  | 81.9202 | 200.09 | -80 | 178
35 | SA508 | Reactor Pressure Vessel Steels | 0.21 |  | 0.11 | 0.002 | 0.002 | 3.64 | 1.85 | 0.54 |  |  |  | 93.646 | [10 empty] | Heat Treatment | 450 | 2000 | Air Cooled |  |  |  | 10 | No |  |  |  | 55 | 10 | 10 |  |  | 0.25 | V |  | -119.8303 | L-T |  | 42.64339 | 200.09 | -80 | 178
35 | SA508 | Reactor Pressure Vessel Steels | 0.21 |  | 0.52 | 0.002 | 0.002 | 3.63 | 1.86 | 0.54 |  |  |  | 93.236 | [10 empty] | Heat Treatment | 660 | 10 | Air Cooled |  |  |  | 10 | No |  |  |  | 55 | 10 | 10 |  |  | 0.25 | V |  | -150.3185 | L-T |  | 13.875 | 222.16 | -87 | 179
35 | SA508 | Reactor Pressure Vessel Steels | 0.21 |  | 0.52 | 0.002 | 0.002 | 3.63 | 1.86 | 0.54 |  |  |  | 93.236 | [10 empty] | Heat Treatment | 660 | 10 | Air Cooled |  |  |  | 10 | No |  |  |  | 55 | 10 | 10 |  |  | 0.25 | V |  | 24.62845 | L-T |  | 200.625 | 222.16 | -87 | 179
35 | SA508 | Reactor Pressure Vessel Steels | 0.21 |  | 0.52 | 0.002 | 0.002 | 3.63 | 1.86 | 0.54 |  |  |  | 93.236 | [10 empty] | Heat Treatment | 660 | 10 | Air Cooled |  |  |  | 10 | No |  |  |  | 55 | 10 | 10 |  |  | 0.25 | V |  | -0.4246285 | L-T |  | 208.125 | 222.16 | -87 | 179
35 | SA508 | Reactor Pressure Vessel Steels | 0.21 |  | 0.52 | 0.002 | 0.002 | 3.63 | 1.86 | 0.54 |  |  |  | 93.236 | [10 empty] | Heat Treatment | 660 | 10 | Air Cooled |  |  |  | 10 | No |  |  |  | 55 | 10 | 10 |  |  | 0.25 | V |  | -29.29936 | L-T |  | 195.375 | 222.16 | -87 | 179
35 | SA508 | Reactor Pressure Vessel Steels | 0.21 |  | 0.52 | 0.002 | 0.002 | 3.63 | 1.86 | 0.54 |  |  |  | 93.236 | [10 empty] | Heat Treatment | 660 | 10 | Air Cooled |  |  |  | 10 | No |  |  |  | 55 | 10 | 10 |  |  | 0.25 | V |  | -59.87261 | L-T |  | 161.25 | 222.16 | -87 | 179
35 | SA508 | Reactor Pressure Vessel Steels | 0.21 |  | 0.52 | 0.002 | 0.002 | 3.63 | 1.86 | 0.54 |  |  |  | 93.236 | [10 empty] | Heat Treatment | 660 | 10 | Air Cooled |  |  |  | 10 | No |  |  |  | 55 | 10 | 10 |  |  | 0.25 | V |  | -90.02123 | L-T |  | 112.125 | 222.16 | -87 | 179
35 | SA508 | Reactor Pressure Vessel Steels | 0.21 |  | 0.52 | 0.002 | 0.002 | 3.63 | 1.86 | 0.54 |  |  |  | 93.236 | [10 empty] | Heat Treatment | 660 | 10 | Air Cooled |  |  |  | 10 | No |  |  |  | 55 | 10 | 10 |  |  | 0.25 | V |  | -104.8832 | L-T |  | 86.625 | 222.16 | -87 | 179
35 | SA508 | Reactor Pressure Vessel Steels | 0.21 |  | 0.52 | 0.002 | 0.002 | 3.63 | 1.86 | 0.54 |  |  |  | 93.236 | [10 empty] | Heat Treatment | 660 | 10 | Air Cooled |  |  |  | 10 | No |  |  |  | 55 | 10 | 10 |  |  | 0.25 | V |  | -119.7452 | L-T |  | 58.125 | 222.16 | -87 | 179
35 | SA508 | Reactor Pressure Vessel Steels | 0.21 |  | 0.52 | 0.002 | 0.002 | 3.63 | 1.86 | 0.54 |  |  |  | 93.236 | [10 empty] | Heat Treatment | 660 | 10 | Air Cooled |  |  |  | 10 | No |  |  |  | 55 | 10 | 10 |  |  | 0.25 | V |  | -135.0318 | L-T |  | 27.75 | 222.16 | -87 | 179
35 | SA508 | Reactor Pressure Vessel Steels | 0.21 |  | 0.52 | 0.002 | 0.002 | 3.63 | 1.86 | 0.54 |  |  |  | 93.236 | [10 empty] | Heat Treatment | 450 | 2000 | Air Cooled |  |  |  | 10 | No |  |  |  | 55 | 10 | 10 |  |  | 0.25 | V |  | -0.4246285 | L-T |  | 116.625 | 222.13 | 0.42 | 180
35 | SA508 | Reactor Pressure Vessel Steels | 0.21 |  | 0.11 | 0.002 | 0.002 | 3.64 | 1.85 | 0.54 |  |  |  | 93.646 | [10 empty] | Heat Treatment | 450 | 2000 | Air Cooled |  |  |  | 10 | No |  |  |  | 55 | 10 | 10 |  |  | 0.25 | V |  | -45.17497 | L-T |  | 189.2768 | 200.09 | -80 | 178
35 | SA508 | Reactor Pressure Vessel Steels | 0.21 |  | 0.52 | 0.002 | 0.002 | 3.63 | 1.86 | 0.54 |  |  |  | 93.236 | [10 empty] | Heat Treatment | 450 | 2000 | Air Cooled |  |  |  | 10 | No |  |  |  | 55 | 10 | 10 |  |  | 0.25 | V |  | -5.095541 | L-T |  | 96 | 222.13 | 0.42 | 180
35 | SA508 | Reactor Pressure Vessel Steels | 0.18 |  | 0.01 | 0.002 | 0.002 | 3.59 | 1.83 | 0.53 |  |  |  | 93.856 | [10 empty] | Heat Treatment | 660 | 10 | Air Cooled |  |  |  | 10 | No |  |  |  | 55 | 10 | 10 |  |  | 0.25 | V |  | -100.2141 | L-T |  | 128.9216 | 263.05 | -94 | 167
35 | SA508 | Reactor Pressure Vessel Steels | 0.21 |  | 0.52 | 0.002 | 0.002 | 3.63 | 1.86 | 0.54 |  |  |  | 93.236 | [10 empty] | Heat Treatment | 450 | 2000 | Air Cooled |  |  |  | 10 | No |  |  |  | 55 | 10 | 10 |  |  | 0.25 | V |  | -30.57325 | L-T |  | 63.75 | 222.13 | 0.42 | 180
35 | SA508 | Reactor Pressure Vessel Steels | 0.19 |  | 0.29 | 0.002 | 0.002 | 3.59 | 1.79 | 0.49 |  |  |  | 93.646 | [10 empty] | Heat Treatment | 660 | 10 | Air Cooled |  |  |  | 10 | No |  |  |  | 55 | 10 | 10 |  |  | 0.25 | V |  | -105.0328 | L-T |  | 92.10191 | 228.91 | -88 | 165
35 | SA508 | Reactor Pressure Vessel Steels | 0.19 |  | 0.29 | 0.002 | 0.002 | 3.59 | 1.79 | 0.49 |  |  |  | 93.646 | [10 empty] | Heat Treatment | 660 | 10 | Air Cooled |  |  |  | 10 | No |  |  |  | 55 | 10 | 10 |  |  | 0.25 | V |  | -119.9125 | L-T |  | 54.26752 | 228.91 | -88 | 165
35 | SA508 | Reactor Pressure Vessel Steels | 0.19 |  | 0.29 | 0.002 | 0.002 | 3.59 | 1.79 | 0.49 |  |  |  | 93.646 | [10 empty] | Heat Treatment | 660 | 10 | Air Cooled |  |  |  | 10 | No |  |  |  | 55 | 10 | 10 |  |  | 0.25 | V |  | -149.6718 | L-T |  | 28.28025 | 228.91 | -88 | 165
35 | SA508 | Reactor Pressure Vessel Steels | 0.19 |  | 0.29 | 0.002 | 0.002 | 3.59 | 1.79 | 0.49 |  |  |  | 93.646 | [10 empty] | Heat Treatment | 660 | 10 | Air Cooled |  |  |  | 10 | No |  |  |  | 55 | 10 | 10 |  |  | 0.25 | V |  | -195.6236 | L-T |  | 5.732484 | 228.91 | -88 | 165
35 | SA508 | Reactor Pressure Vessel Steels | 0.19 |  | 0.29 | 0.002 | 0.002 | 3.59 | 1.79 | 0.49 |  |  |  | 93.646 | [10 empty] | Heat Treatment | 450 | 2000 | Air Cooled |  |  |  | 10 | No |  |  |  | 55 | 10 | 10 |  |  | 0.25 | V |  | 200 | L-T |  | 274.0127 | 261.01 | -43 | 166
35 | SA508 | Reactor Pressure Vessel Steels | 0.19 |  | 0.29 | 0.002 | 0.002 | 3.59 | 1.79 | 0.49 |  |  |  | 93.646 | [10 empty] | Heat Treatment | 450 | 2000 | Air Cooled |  |  |  | 10 | No |  |  |  | 55 | 10 | 10 |  |  | 0.25 | V |  | 99.78118 | L-T |  | 245.3503 | 261.01 | -43 | 166
35 | SA508 | Reactor Pressure Vessel Steels | 0.19 |  | 0.29 | 0.002 | 0.002 | 3.59 | 1.79 | 0.49 |  |  |  | 93.646 | [10 empty] | Heat Treatment | 450 | 2000 | Air Cooled |  |  |  | 10 | No |  |  |  | 55 | 10 | 10 |  |  | 0.25 | V |  | 24.9453 | L-T |  | 231.9745 | 261.01 | -43 | 166
35 | SA508 | Reactor Pressure Vessel Steels | 0.19 |  | 0.29 | 0.002 | 0.002 | 3.59 | 1.79 | 0.49 |  |  |  | 93.646 | [10 empty] | Heat Treatment | 450 | 2000 | Air Cooled |  |  |  | 10 | No |  |  |  | 55 | 10 | 10 |  |  | 0.25 | V |  | -5.684342e-14 | L-T |  | 206.3694 | 261.01 | -43 | 166
35 | SA508 | Reactor Pressure Vessel Steels | 0.19 |  | 0.29 | 0.002 | 0.002 | 3.59 | 1.79 | 0.49 |  |  |  | 93.646 | [10 empty] | Heat Treatment | 450 | 2000 | Air Cooled |  |  |  | 10 | No |  |  |  | 55 | 10 | 10 |  |  | 0.25 | V |  | -29.7593 | L-T |  | 168.9172 | 261.01 | -43 | 166
35 | SA508 | Reactor Pressure Vessel Steels | 0.19 |  | 0.29 | 0.002 | 0.002 | 3.59 | 1.79 | 0.49 |  |  |  | 93.646 | [10 empty] | Heat Treatment | 450 | 2000 | Air Cooled |  |  |  | 10 | No |  |  |  | 55 | 10 | 10 |  |  | 0.25 | V |  | -59.95624 | L-T |  | 82.16561 | 261.01 | -43 | 166
35 | SA508 | Reactor Pressure Vessel Steels | 0.19 |  | 0.29 | 0.002 | 0.002 | 3.59 | 1.79 | 0.49 |  |  |  | 93.646 | [10 empty] | Heat Treatment | 450 | 2000 | Air Cooled |  |  |  | 10 | No |  |  |  | 55 | 10 | 10 |  |  | 0.25 | V |  | -89.71554 | L-T |  | 43.94904 | 261.01 | -43 | 166
35 | SA508 | Reactor Pressure Vessel Steels | 0.19 |  | 0.29 | 0.002 | 0.002 | 3.59 | 1.79 | 0.49 |  |  |  | 93.646 | [10 empty] | Heat Treatment | 450 | 2000 | Air Cooled |  |  |  | 10 | No |  |  |  | 55 | 10 | 10 |  |  | 0.25 | V |  | -119.9125 | L-T |  | 8.407643 | 261.01 | -43 | 166
35 | SA508 | Reactor Pressure Vessel Steels | 0.19 |  | 0.29 | 0.002 | 0.002 | 3.59 | 1.79 | 0.49 |  |  |  | 93.646 | [10 empty] | Heat Treatment | 450 | 2000 | Air Cooled |  |  |  | 10 | No |  |  |  | 55 | 10 | 10 |  |  | 0.25 | V |  | -149.6718 | L-T |  | 9.55414 | 261.01 | -43 | 166
35 | SA508 | Reactor Pressure Vessel Steels | 0.18 |  | 0.01 | 0.002 | 0.002 | 3.59 | 1.83 | 0.53 |  |  |  | 93.856 | [10 empty] | Heat Treatment | 660 | 10 | Air Cooled |  |  |  | 10 | No |  |  |  | 55 | 10 | 10 |  |  | 0.25 | V |  | 99.78587 | L-T |  | 269.1176 | 263.05 | -94 | 167
35 | SA508 | Reactor Pressure Vessel Steels | 0.18 |  | 0.01 | 0.002 | 0.002 | 3.59 | 1.83 | 0.53 |  |  |  | 93.856 | [10 empty] | Heat Treatment | 660 | 10 | Air Cooled |  |  |  | 10 | No |  |  |  | 55 | 10 | 10 |  |  | 0.25 | V |  | 24.8394 | L-T |  | 244.6078 | 263.05 | -94 | 167
35 | SA508 | Reactor Pressure Vessel Steels | 0.18 |  | 0.01 | 0.002 | 0.002 | 3.59 | 1.83 | 0.53 |  |  |  | 93.856 | [10 empty] | Heat Treatment | 660 | 10 | Air Cooled |  |  |  | 10 | No |  |  |  | 55 | 10 | 10 |  |  | 0.25 | V |  | -28.69379 | L-T |  | 224.0196 | 263.05 | -94 | 167
35 | SA508 | Reactor Pressure Vessel Steels | 0.18 |  | 0.01 | 0.002 | 0.002 | 3.59 | 1.83 | 0.53 |  |  |  | 93.856 | [10 empty] | Heat Treatment | 660 | 10 | Air Cooled |  |  |  | 10 | No |  |  |  | 55 | 10 | 10 |  |  | 0.25 | V |  | -59.52891 | L-T |  | 184.3137 | 263.05 | -94 | 167
35 | SA508 | Reactor Pressure Vessel Steels | 0.19 |  | 0.29 | 0.002 | 0.002 | 3.59 | 1.79 | 0.49 |  |  |  | 93.646 | [10 empty] | Heat Treatment | 660 | 10 | Air Cooled |  |  |  | 10 | No |  |  |  | 55 | 10 | 10 |  |  | 0.25 | V |  | -28.88403 | L-T |  | 222.4204 | 228.91 | -88 | 165
35 | SA508 | Reactor Pressure Vessel Steels | 0.19 |  | 0.29 | 0.002 | 0.002 | 3.59 | 1.79 | 0.49 |  |  |  | 93.646 | [10 empty] | Heat Treatment | 660 | 10 | Air Cooled |  |  |  | 10 | No |  |  |  | 55 | 10 | 10 |  |  | 0.25 | V |  | -5.684342e-14 | L-T |  | 224.7134 | 228.91 | -88 | 165
35 | SA508 | Reactor Pressure Vessel Steels | 0.19 |  | 0.29 | 0.002 | 0.002 | 3.59 | 1.79 | 0.49 |  |  |  | 93.646 | [10 empty] | Heat Treatment | 660 | 10 | Air Cooled |  |  |  | 10 | No |  |  |  | 55 | 10 | 10 |  |  | 0.25 | V |  | 25.38293 | L-T |  | 236.9427 | 228.91 | -88 | 165
35 | SA508 | Reactor Pressure Vessel Steels | 0.19 |  | 0.29 | 0.002 | 0.002 | 3.59 | 1.79 | 0.49 |  |  |  | 93.646 | [10 empty] | Heat Treatment | 660 | 10 | Air Cooled |  |  |  | 10 | No |  |  |  | 55 | 10 | 10 |  |  | 0.25 | V |  | 99.78118 | L-T |  | 223.5669 | 228.91 | -88 | 165
35 | SA508 | Reactor Pressure Vessel Steels | 0.21 |  | 0.11 | 0.002 | 0.002 | 3.64 | 1.85 | 0.54 |  |  |  | 93.646 | [10 empty] | Heat Treatment | 660 | 10 | Air Cooled |  |  |  | 10 | No |  |  |  | 55 | 10 | 10 |  |  | 0.25 | V |  | -89.71368 | L-T |  | 127.182 | 244.68 | -82 | 177
35 | SA508 | Reactor Pressure Vessel Steels | 0.18 |  | 0.01 | 0.002 | 0.002 | 3.59 | 1.83 | 0.53 |  |  |  | 93.856 | [10 empty] | Heat Treatment | 660 | 10 | Air Cooled |  |  |  | 10 | No |  |  |  | 55 | 10 | 10 |  |  | 0.25 | V |  | -89.93576 | L-T |  | 150.9804 | 263.05 | -94 | 167
35 | SA508 | Reactor Pressure Vessel Steels | 0.19 |  | 0.29 | 0.002 | 0.002 | 3.59 | 1.79 | 0.49 |  |  |  | 93.646 | [10 empty] | Heat Treatment | 660 | 10 | Air Cooled |  |  |  | 10 | No |  |  |  | 55 | 10 | 10 |  |  | 0.25 | V |  | -89.71554 | L-T |  | 111.2102 | 228.91 | -88 | 165
35 | SA508 | Reactor Pressure Vessel Steels | 0.21 |  | 0.52 | 0.002 | 0.002 | 3.63 | 1.86 | 0.54 |  |  |  | 93.236 | [10 empty] | Heat Treatment | 450 | 2000 | Air Cooled |  |  |  | 10 | No |  |  |  | 55 | 10 | 10 |  |  | 0.25 | V |  | -120.1699 | L-T |  | 12 | 222.13 | 0.42 | 180
35 | SA508 | Reactor Pressure Vessel Steels | 0.21 |  | 0.52 | 0.002 | 0.002 | 3.63 | 1.86 | 0.54 |  |  |  | 93.236 | [10 empty] | Heat Treatment | 450 | 2000 | Air Cooled |  |  |  | 10 | No |  |  |  | 55 | 10 | 10 |  |  | 0.25 | V |  | -90.02123 | L-T |  | 23.625 | 222.13 | 0.42 | 180
35 | SA508 | Reactor Pressure Vessel Steels | 0.21 |  | 0.52 | 0.002 | 0.002 | 3.63 | 1.86 | 0.54 |  |  |  | 93.236 | [10 empty] | Heat Treatment | 450 | 2000 | Air Cooled |  |  |  | 10 | No |  |  |  | 55 | 10 | 10 |  |  | 0.25 | V |  | -60.29724 | L-T |  | 44.25 | 222.13 | 0.42 | 180
35 | SA508 | Reactor Pressure Vessel Steels | 0.21 |  | 0.52 | 0.002 | 0.002 | 3.63 | 1.86 | 0.54 |  |  |  | 93.236 | [10 empty] | Heat Treatment | 450 | 2000 | Air Cooled |  |  |  | 10 | No |  |  |  | 55 | 10 | 10 |  |  | 0.25 | V |  | -10.19108 | L-T |  | 67.125 | 222.13 | 0.42 | 180
35 | SA508 | Reactor Pressure Vessel Steels | 0.21 |  | 0.11 | 0.002 | 0.002 | 3.64 | 1.85 | 0.54 |  |  |  | 93.646 | [10 empty] | Heat Treatment | 660 | 10 | Air Cooled |  |  |  | 10 | No |  |  |  | 55 | 10 | 10 |  |  | 0.25 | V |  | -99.89396 | L-T |  | 95.01247 | 244.68 | -82 | 177
35 | SA508 | Reactor Pressure Vessel Steels | 0.19 |  | 0.29 | 0.002 | 0.002 | 3.59 | 1.79 | 0.49 |  |  |  | 93.646 | [10 empty] | Heat Treatment | 660 | 10 | Air Cooled |  |  |  | 10 | No |  |  |  | 55 | 10 | 10 |  |  | 0.25 | V |  | -59.95624 | L-T |  | 168.1529 | 228.91 | -88 | 165
35 | SA508 | Reactor Pressure Vessel Steels | 0.21 |  | 0.11 | 0.002 | 0.002 | 3.64 | 1.85 | 0.54 |  |  |  | 93.646 | [10 empty] | Heat Treatment | 660 | 10 | Air Cooled |  |  |  | 10 | No |  |  |  | 55 | 10 | 10 |  |  | 0.25 | V |  | -119.8303 | L-T |  | 23.94015 | 244.68 | -82 | 177
35 | SA508 | Reactor Pressure Vessel Steels | 0.2 |  | 0.35 | 0.002 | 0.002 | 4.82 | 1.83 | 0.53 |  |  |  | 92.266 | [10 empty] | Heat Treatment | 660 | 10 | Air Cooled |  |  |  | 10 | No |  |  |  | 55 | 10 | 10 |  |  | 0.25 | V |  | -29.32166 | L-T |  | 197.5515 | 203.36 | -112 | 171
35 | SA508 | Reactor Pressure Vessel Steels | 0.2 |  | 0.35 | 0.002 | 0.002 | 4.82 | 1.83 | 0.53 |  |  |  | 92.266 | [10 empty] | Heat Treatment | 660 | 10 | Air Cooled |  |  |  | 10 | No |  |  |  | 55 | 10 | 10 |  |  | 0.25 | V |  | -60.39387 | L-T |  | 176.6753 | 203.36 | -112 | 171
35 | SA508 | Reactor Pressure Vessel Steels | 0.2 |  | 0.35 | 0.002 | 0.002 | 4.82 | 1.83 | 0.53 |  |  |  | 92.266 | [10 empty] | Heat Treatment | 660 | 10 | Air Cooled |  |  |  | 10 | No |  |  |  | 55 | 10 | 10 |  |  | 0.25 | V |  | -90.15317 | L-T |  | 149.2268 | 203.36 | -112 | 171
35 | SA508 | Reactor Pressure Vessel Steels | 0.2 |  | 0.35 | 0.002 | 0.002 | 4.82 | 1.83 | 0.53 |  |  |  | 92.266 | [10 empty] | Heat Treatment | 660 | 10 | Air Cooled |  |  |  | 10 | No |  |  |  | 55 | 10 | 10 |  |  | 0.25 | V |  | -105.4705 | L-T |  | 136.0825 | 203.36 | -112 | 171
35 | SA508 | Reactor Pressure Vessel Steels | 0.2 |  | 0.35 | 0.002 | 0.002 | 4.82 | 1.83 | 0.53 |  |  |  | 92.266 | [10 empty] | Heat Treatment | 660 | 10 | Air Cooled |  |  |  | 10 | No |  |  |  | 55 | 10 | 10 |  |  | 0.25 | V |  | -119.9125 | L-T |  | 91.62371 | 203.36 | -112 | 171
35 | SA508 | Reactor Pressure Vessel Steels | 0.2 |  | 0.35 | 0.002 | 0.002 | 4.82 | 1.83 | 0.53 |  |  |  | 92.266 | [10 empty] | Heat Treatment | 660 | 10 | Air Cooled |  |  |  | 10 | No |  |  |  | 55 | 10 | 10 |  |  | 0.25 | V |  | -135.2298 | L-T |  | 86.21134 | 203.36 | -112 | 171
35 | SA508 | Reactor Pressure Vessel Steels | 0.2 |  | 0.35 | 0.002 | 0.002 | 4.82 | 1.83 | 0.53 |  |  |  | 92.266 | [10 empty] | Heat Treatment | 660 | 10 | Air Cooled |  |  |  | 10 | No |  |  |  | 55 | 10 | 10 |  |  | 0.25 | V |  | -150.1094 | L-T |  | 52.96392 | 203.36 | -112 | 171
35 | SA508 | Reactor Pressure Vessel Steels | 0.2 |  | 0.35 | 0.002 | 0.002 | 4.82 | 1.83 | 0.53 |  |  |  | 92.266 | [10 empty] | Heat Treatment | 660 | 10 | Air Cooled |  |  |  | 10 | No |  |  |  | 55 | 10 | 10 |  |  | 0.25 | V |  | -195.6236 | L-T |  | 21.26289 | 203.36 | -112 | 171
35 | SA508 | Reactor Pressure Vessel Steels | 0.2 |  | 0.35 | 0.002 | 0.002 | 4.82 | 1.83 | 0.53 |  |  |  | 92.266 | [10 empty] | Heat Treatment | 450 | 2000 | Air Cooled |  |  |  | 10 | No |  |  |  | 55 | 10 | 10 |  |  | 0.25 |  |  | 99.78118 |  |  | 230.4124 | 213.58 | -64 | 172
35 | SA508 | Reactor Pressure Vessel Steels | 0.2 |  | 0.35 | 0.002 | 0.002 | 4.82 | 1.83 | 0.53 |  |  |  | 92.266 | [10 empty] | Heat Treatment | 450 | 2000 | Air Cooled |  |  |  | 10 | No |  |  |  | 55 | 10 | 10 |  |  | 0.25 | V |  | 24.50766 | L-T |  | 206.0567 | 213.58 | -64 | 172
35 | SA508 | Reactor Pressure Vessel Steels | 0.2 |  | 0.35 | 0.002 | 0.002 | 4.82 | 1.83 | 0.53 |  |  |  | 92.266 | [10 empty] | Heat Treatment | 450 | 2000 | Air Cooled |  |  |  | 10 | No |  |  |  | 55 | 10 | 10 |  |  | 0.25 | V |  | 0 | L-T |  | 208.3763 | 213.58 | -64 | 172
35 | SA508 | Reactor Pressure Vessel Steels | 0.2 |  | 0.35 | 0.002 | 0.002 | 4.82 | 1.83 | 0.53 |  |  |  | 92.266 | [10 empty] | Heat Treatment | 450 | 2000 | Air Cooled |  |  |  | 10 | No |  |  |  | 55 | 10 | 10 |  |  | 0.25 | V |  | -30.19694 | L-T |  | 157.732 | 213.58 | -64 | 172
35 | SA508 | Reactor Pressure Vessel Steels | 0.2 |  | 0.35 | 0.002 | 0.002 | 4.82 | 1.83 | 0.53 |  |  |  | 92.266 | [10 empty] | Heat Treatment | 450 | 2000 | Air Cooled |  |  |  | 10 | No |  |  |  | 55 | 10 | 10 |  |  | 0.25 | V |  | -45.07659 | L-T |  | 139.9485 | 213.58 | -64 | 172
35 | SA508 | Reactor Pressure Vessel Steels | 0.2 |  | 0.35 | 0.002 | 0.002 | 4.82 | 1.83 | 0.53 |  |  |  | 92.266 | [10 empty] | Heat Treatment | 450 | 2000 | Air Cooled |  |  |  | 10 | No |  |  |  | 55 | 10 | 10 |  |  | 0.25 | V |  | -60.39387 | L-T |  | 134.1495 | 213.58 | -64 | 172
35 | SA508 | Reactor Pressure Vessel Steels | 0.2 |  | 0.35 | 0.002 | 0.002 | 4.82 | 1.83 | 0.53 |  |  |  | 92.266 | [10 empty] | Heat Treatment | 450 | 2000 | Air Cooled |  |  |  | 10 | No |  |  |  | 55 | 10 | 10 |  |  | 0.25 | V |  | -75.27352 | L-T |  | 64.56186 | 213.58 | -64 | 172
35 | SA508 | Reactor Pressure Vessel Steels | 0.2 |  | 0.35 | 0.002 | 0.002 | 4.82 | 1.83 | 0.53 |  |  |  | 92.266 | [10 empty] | Heat Treatment | 450 | 2000 | Air Cooled |  |  |  | 10 | No |  |  |  | 55 | 10 | 10 |  |  | 0.25 | V |  | -90.15317 | L-T |  | 66.88144 | 213.58 | -64 | 172
35 | SA508 | Reactor Pressure Vessel Steels | 0.2 |  | 0.35 | 0.002 | 0.002 | 4.82 | 1.83 | 0.53 |  |  |  | 92.266 | [10 empty] | Heat Treatment | 450 | 2000 | Air Cooled |  |  |  | 10 | No |  |  |  | 55 | 10 | 10 |  |  | 0.25 | V |  | -119.9125 | L-T |  | 42.52577 | 213.58 | -64 | 172
35 | SA508 | Reactor Pressure Vessel Steels | 0.2 |  | 0.35 | 0.002 | 0.002 | 4.82 | 1.83 | 0.53 |  |  |  | 92.266 | [10 empty] | Heat Treatment | 450 | 2000 | Air Cooled |  |  |  | 10 | No |  |  |  | 55 | 10 | 10 |  |  | 0.25 | V |  | -149.6718 | L-T |  | 26.28866 | 213.58 | -64 | 172
35 | SA508 | Reactor Pressure Vessel Steels | 0.2 |  | 0.35 | 0.002 | 0.002 | 4.82 | 1.83 | 0.53 |  |  |  | 92.266 | [10 empty] | Heat Treatment | 450 | 2000 | Air Cooled |  |  |  | 10 | No |  |  |  | 55 | 10 | 10 |  |  | 0.25 | V |  | -196.0613 | L-T |  | 12.37113 | 213.58 | -64 | 172
35 | SA508 | Reactor Pressure Vessel Steels | 0.21 |  | 0.32 | 0.002 | 0.002 | 3.65 | 1.04 | 0.54 |  |  |  | 94.236 | [10 empty] | Heat Treatment | 660 | 10 | Air Cooled |  |  |  | 10 | No |  |  |  | 55 | 10 | 10 |  |  | 0.25 | V |  | 99.88926 | L-T |  | 189.6774 | 175.57 | -37 | 173
35 | SA508 | Reactor Pressure Vessel Steels | 0.21 |  | 0.32 | 0.002 | 0.002 | 3.65 | 1.04 | 0.54 |  |  |  | 94.236 | [10 empty] | Heat Treatment | 660 | 10 | Air Cooled |  |  |  | 10 | No |  |  |  | 55 | 10 | 10 |  |  | 0.25 | V |  | 25.02769 | L-T |  | 159.0968 | 175.57 | -37 | 173
35 | SA508 | Reactor Pressure Vessel Steels | 0.21 |  | 0.32 | 0.002 | 0.002 | 3.65 | 1.04 | 0.54 |  |  |  | 94.236 | [10 empty] | Heat Treatment | 660 | 10 | Air Cooled |  |  |  | 10 | No |  |  |  | 55 | 10 | 10 |  |  | 0.25 | V |  | -0.2214839 | L-T |  | 158.3226 | 175.57 | -37 | 173
35 | SA508 | Reactor Pressure Vessel Steels | 0.21 |  | 0.32 | 0.002 | 0.002 | 3.65 | 1.04 | 0.54 |  |  |  | 94.236 | [10 empty] | Heat Treatment | 660 | 10 | Air Cooled |  |  |  | 10 | No |  |  |  | 55 | 10 | 10 |  |  | 0.25 | V |  | -29.45736 | L-T |  | 116.129 | 175.57 | -37 | 173
35 | SA508 | Reactor Pressure Vessel Steels | 0.21 |  | 0.32 | 0.002 | 0.002 | 3.65 | 1.04 | 0.54 |  |  |  | 94.236 | [10 empty] | Heat Treatment | 660 | 10 | Air Cooled |  |  |  | 10 | No |  |  |  | 55 | 10 | 10 |  |  | 0.25 | V |  | -45.84718 | L-T |  | 68.12903 | 175.57 | -37 | 173
35 | SA508 | Reactor Pressure Vessel Steels | 0.21 |  | 0.32 | 0.002 | 0.002 | 3.65 | 1.04 | 0.54 |  |  |  | 94.236 | [10 empty] | Heat Treatment | 660 | 10 | Air Cooled |  |  |  | 10 | No |  |  |  | 55 | 10 | 10 |  |  | 0.25 | V |  | -60.46512 | L-T |  | 50.32258 | 175.57 | -37 | 173
35 | SA508 | Reactor Pressure Vessel Steels | 0.21 |  | 0.32 | 0.002 | 0.002 | 3.65 | 1.04 | 0.54 |  |  |  | 94.236 | [10 empty] | Heat Treatment | 660 | 10 | Air Cooled |  |  |  | 10 | No |  |  |  | 55 | 10 | 10 |  |  | 0.25 | V |  | -75.08306 | L-T |  | 22.45161 | 175.57 | -37 | 173
35 | SA508 | Reactor Pressure Vessel Steels | 0.21 |  | 0.32 | 0.002 | 0.002 | 3.65 | 1.04 | 0.54 |  |  |  | 94.236 | [10 empty] | Heat Treatment | 660 | 10 | Air Cooled |  |  |  | 10 | No |  |  |  | 55 | 10 | 10 |  |  | 0.25 | V |  | -90.58693 | L-T |  | 21.29032 | 175.57 | -37 | 173
35 | SA508 | Reactor Pressure Vessel Steels | 0.21 |  | 0.32 | 0.002 | 0.002 | 3.65 | 1.04 | 0.54 |  |  |  | 94.236 | [10 empty] | Heat Treatment | 660 | 10 | Air Cooled |  |  |  | 10 | No |  |  |  | 55 | 10 | 10 |  |  | 0.25 | V |  | -120.2658 | L-T |  | 6.967742 | 175.57 | -37 | 173
35 | SA508 | Reactor Pressure Vessel Steels | 0.21 |  | 0.32 | 0.002 | 0.002 | 3.65 | 1.04 | 0.54 |  |  |  | 94.236 | [10 empty] | Heat Treatment | 660 | 10 | Air Cooled |  |  |  | 10 | No |  |  |  | 55 | 10 | 10 |  |  | 0.25 | V |  | -149.9446 | L-T |  | 6.580645 | 175.57 | -37 | 173
35 | SA508 | Reactor Pressure Vessel Steels | 0.2 |  | 0.35 | 0.002 | 0.002 | 4.82 | 1.83 | 0.53 |  |  |  | 92.266 | [10 empty] | Heat Treatment | 660 | 10 | Air Cooled |  |  |  | 10 | No |  |  |  | 55 | 10 | 10 |  |  | 0.25 | V |  | 24.9453 | L-T |  | 202.1907 | 203.36 | -112 | 171
35 | SA508 | Reactor Pressure Vessel Steels | 0.2 |  | 0.35 | 0.002 | 0.002 | 4.82 | 1.83 | 0.53 |  |  |  | 92.266 | [10 empty] | Heat Treatment | 660 | 10 | Air Cooled |  |  |  | 10 | No |  |  |  | 55 | 10 | 10 |  |  | 0.25 | V |  | 99.78118 | L-T |  | 212.6289 | 203.36 | -112 | 171
35 | SA508 | Reactor Pressure Vessel Steels | 0.21 |  | 0.32 | 0.002 | 0.002 | 3.65 | 1.04 | 0.54 |  |  |  | 94.236 | [10 empty] | Heat Treatment | 450 | 2000 | Air Cooled |  |  |  | 10 | No |  |  |  | 55 | 10 | 10 |  |  | 0.25 | V |  | 100.3322 | L-T |  | 180.3871 | 187.72 | -25 | 174
35 | SA508 | Reactor Pressure Vessel Steels | 0.21 |  | 0.33 | 0.002 | 0.002 | 2.66 | 1.81 | 0.53 |  |  |  | 94.456 | [10 empty] | Heat Treatment | 450 | 2000 | Air Cooled |  |  |  | 10 | No |  |  |  | 55 | 10 | 10 |  |  | 0.25 | V |  | -120.5977 | L-T |  | 5.977584 | 282.77 | -45 | 170
35 | SA508 | Reactor Pressure Vessel Steels | 0.21 |  | 0.33 | 0.002 | 0.002 | 2.66 | 1.81 | 0.53 |  |  |  | 94.456 | [10 empty] | Heat Treatment | 660 | 10 | Air Cooled |  |  |  | 10 | No |  |  |  | 55 | 10 | 10 |  |  | 0.25 | V |  | -150.4803 | L-T |  | 5.977584 | 254.27 | -62 | 169
35 | SA508 | Reactor Pressure Vessel Steels | 0.21 |  | 0.33 | 0.002 | 0.002 | 2.66 | 1.81 | 0.53 |  |  |  | 94.456 | [10 empty] | Heat Treatment | 660 | 10 | Air Cooled |  |  |  | 10 | No |  |  |  | 55 | 10 | 10 |  |  | 0.25 | V |  | -120.1708 | L-T |  | 5.977584 | 254.27 | -62 | 169
35 | SA508 | Reactor Pressure Vessel Steels | 0.21 |  | 0.33 | 0.002 | 0.002 | 2.66 | 1.81 | 0.53 |  |  |  | 94.456 | [10 empty] | Heat Treatment | 660 | 10 | Air Cooled |  |  |  | 10 | No |  |  |  | 55 | 10 | 10 |  |  | 0.25 | V |  | -90.28815 | L-T |  | 23.16314 | 254.27 | -62 | 169
35 | SA508 | Reactor Pressure Vessel Steels | 0.21 |  | 0.33 | 0.002 | 0.002 | 2.66 | 1.81 | 0.53 |  |  |  | 94.456 | [10 empty] | Heat Treatment | 660 | 10 | Air Cooled |  |  |  | 10 | No |  |  |  | 55 | 10 | 10 |  |  | 0.25 | V |  | -80.46958 | L-T |  | 36.9863 | 254.27 | -62 | 169
35 | SA508 | Reactor Pressure Vessel Steels | 0.21 |  | 0.33 | 0.002 | 0.002 | 2.66 | 1.81 | 0.53 |  |  |  | 94.456 | [10 empty] | Heat Treatment | 660 | 10 | Air Cooled |  |  |  | 10 | No |  |  |  | 55 | 10 | 10 |  |  | 0.25 | V |  | -70.65101 | L-T |  | 131.8804 | 254.27 | -62 | 169
35 | SA508 | Reactor Pressure Vessel Steels | 0.21 |  | 0.33 | 0.002 | 0.002 | 2.66 | 1.81 | 0.53 |  |  |  | 94.456 | [10 empty] | Heat Treatment | 660 | 10 | Air Cooled |  |  |  | 10 | No |  |  |  | 55 | 10 | 10 |  |  | 0.25 | V |  | -60.40555 | L-T |  | 147.5716 | 254.27 | -62 | 169
35 | SA508 | Reactor Pressure Vessel Steels | 0.21 |  | 0.33 | 0.002 | 0.002 | 2.66 | 1.81 | 0.53 |  |  |  | 94.456 | [10 empty] | Heat Treatment | 660 | 10 | Air Cooled |  |  |  | 10 | No |  |  |  | 55 | 10 | 10 |  |  | 0.25 | V |  | -29.24226 | L-T |  | 215.9402 | 254.27 | -62 | 169
35 | SA508 | Reactor Pressure Vessel Steels | 0.21 |  | 0.33 | 0.002 | 0.002 | 2.66 | 1.81 | 0.53 |  |  |  | 94.456 | [10 empty] | Heat Treatment | 660 | 10 | Air Cooled |  |  |  | 10 | No |  |  |  | 55 | 10 | 10 |  |  | 0.25 | V |  | -0.2134472 | L-T |  | 271.2329 | 254.27 | -62 | 169
35 | SA508 | Reactor Pressure Vessel Steels | 0.21 |  | 0.33 | 0.002 | 0.002 | 2.66 | 1.81 | 0.53 |  |  |  | 94.456 | [10 empty] | Heat Treatment | 660 | 10 | Air Cooled |  |  |  | 10 | No |  |  |  | 55 | 10 | 10 |  |  | 0.25 | V |  | 24.54642 | L-T |  | 254.4209 | 254.27 | -62 | 169
35 | SA508 | Reactor Pressure Vessel Steels | 0.18 |  | 0.01 | 0.002 | 0.002 | 3.59 | 1.83 | 0.53 |  |  |  | 93.856 | [10 empty] | Heat Treatment | 450 | 2000 | Air Cooled |  |  |  | 10 | No |  |  |  | 55 | 10 | 10 |  |  | 0.25 | V |  | -196.1456 | L-T |  | 4.901961 | 394.58 | -82 | 168
35 | SA508 | Reactor Pressure Vessel Steels | 0.18 |  | 0.01 | 0.002 | 0.002 | 3.59 | 1.83 | 0.53 |  |  |  | 93.856 | [10 empty] | Heat Treatment | 450 | 2000 | Air Cooled |  |  |  | 10 | No |  |  |  | 55 | 10 | 10 |  |  | 0.25 | V |  | -150.3212 | L-T |  | 13.23529 | 394.58 | -82 | 168
35 | SA508 | Reactor Pressure Vessel Steels | 0.18 |  | 0.01 | 0.002 | 0.002 | 3.59 | 1.83 | 0.53 |  |  |  | 93.856 | [10 empty] | Heat Treatment | 450 | 2000 | Air Cooled |  |  |  | 10 | No |  |  |  | 55 | 10 | 10 |  |  | 0.25 | V |  | -134.9036 | L-T |  | 15.68627 | 394.58 | -82 | 168
35 | SA508 | Reactor Pressure Vessel Steels | 0.18 |  | 0.01 | 0.002 | 0.002 | 3.59 | 1.83 | 0.53 |  |  |  | 93.856 | [10 empty] | Heat Treatment | 450 | 2000 | Air Cooled |  |  |  | 10 | No |  |  |  | 55 | 10 | 10 |  |  | 0.25 | V |  | -119.9143 | L-T |  | 50.98039 | 394.58 | -82 | 168
35 | SA508 | Reactor Pressure Vessel Steels | 0.18 |  | 0.01 | 0.002 | 0.002 | 3.59 | 1.83 | 0.53 |  |  |  | 93.856 | [10 empty] | Heat Treatment | 450 | 2000 | Air Cooled |  |  |  | 10 | No |  |  |  | 55 | 10 | 10 |  |  | 0.25 | V |  | -105.3533 | L-T |  | 158.3333 | 394.58 | -82 | 168
35 | SA508 | Reactor Pressure Vessel Steels | 0.21 |  | 0.11 | 0.002 | 0.002 | 3.64 | 1.85 | 0.54 |  |  |  | 93.646 | [10 empty] | Heat Treatment | 660 | 10 | Air Cooled |  |  |  | 10 | No |  |  |  | 55 | 10 | 10 |  |  | 0.25 | V |  | -110.0742 | L-T |  | 40.02494 | 244.68 | -82 | 177
35 | SA508 | Reactor Pressure Vessel Steels | 0.18 |  | 0.01 | 0.002 | 0.002 | 3.59 | 1.83 | 0.53 |  |  |  | 93.856 | [10 empty] | Heat Treatment | 450 | 2000 | Air Cooled |  |  |  | 10 | No |  |  |  | 55 | 10 | 10 |  |  | 0.25 | V |  | -90.36403 | L-T |  | 165.1961 | 394.58 | -82 | 168
35 | SA508 | Reactor Pressure Vessel Steels | 0.18 |  | 0.01 | 0.002 | 0.002 | 3.59 | 1.83 | 0.53 |  |  |  | 93.856 | [10 empty] | Heat Treatment | 450 | 2000 | Air Cooled |  |  |  | 10 | No |  |  |  | 55 | 10 | 10 |  |  | 0.25 | V |  | -30.40685 | L-T |  | 290.6863 | 394.58 | -82 | 168
35 | SA508 | Reactor Pressure Vessel Steels | 0.18 |  | 0.01 | 0.002 | 0.002 | 3.59 | 1.83 | 0.53 |  |  |  | 93.856 | [10 empty] | Heat Treatment | 450 | 2000 | Air Cooled |  |  |  | 10 | No |  |  |  | 55 | 10 | 10 |  |  | 0.25 | V |  | 0 | L-T |  | 308.3333 | 394.58 | -82 | 168
35 | SA508 | Reactor Pressure Vessel Steels | 0.18 |  | 0.01 | 0.002 | 0.002 | 3.59 | 1.83 | 0.53 |  |  |  | 93.856 | [10 empty] | Heat Treatment | 450 | 2000 | Air Cooled |  |  |  | 10 | No |  |  |  | 55 | 10 | 10 |  |  | 0.25 | V |  | 24.8394 | L-T |  | 368.1373 | 394.58 | -82 | 168
35 | SA508 | Reactor Pressure Vessel Steels | 0.18 |  | 0.01 | 0.002 | 0.002 | 3.59 | 1.83 | 0.53 |  |  |  | 93.856 | [10 empty] | Heat Treatment | 660 | 10 | Air Cooled |  |  |  | 10 | No |  |  |  | 55 | 10 | 10 |  |  | 0.25 | V |  | -196.5739 | L-T |  | 7.843137 | 263.05 | -94 | 167
35 | SA508 | Reactor Pressure Vessel Steels | 0.18 |  | 0.01 | 0.002 | 0.002 | 3.59 | 1.83 | 0.53 |  |  |  | 93.856 | [10 empty] | Heat Treatment | 660 | 10 | Air Cooled |  |  |  | 10 | No |  |  |  | 55 | 10 | 10 |  |  | 0.25 | V |  | -150.3212 | L-T |  | 11.76471 | 263.05 | -94 | 167
35 | SA508 | Reactor Pressure Vessel Steels | 0.18 |  | 0.01 | 0.002 | 0.002 | 3.59 | 1.83 | 0.53 |  |  |  | 93.856 | [10 empty] | Heat Treatment | 660 | 10 | Air Cooled |  |  |  | 10 | No |  |  |  | 55 | 10 | 10 |  |  | 0.25 | V |  | -119.9143 | L-T |  | 33.82353 | 263.05 | -94 | 167
35 | SA508 | Reactor Pressure Vessel Steels | 0.18 |  | 0.01 | 0.002 | 0.002 | 3.59 | 1.83 | 0.53 |  |  |  | 93.856 | [10 empty] | Heat Treatment | 660 | 10 | Air Cooled |  |  |  | 10 | No |  |  |  | 55 | 10 | 10 |  |  | 0.25 | V |  | -110.0642 | L-T |  | 110.7843 | 263.05 | -94 | 167
35 | SA508 | Reactor Pressure Vessel Steels | 0.21 |  | 0.33 | 0.002 | 0.002 | 2.66 | 1.81 | 0.53 |  |  |  | 94.456 | [10 empty] | Heat Treatment | 450 | 2000 | Air Cooled |  |  |  | 10 | No |  |  |  | 55 | 10 | 10 |  |  | 0.25 | V |  | -0.2134472 | L-T |  | 220.797 | 282.77 | -45 | 170
35 | SA508 | Reactor Pressure Vessel Steels | 0.21 |  | 0.33 | 0.002 | 0.002 | 2.66 | 1.81 | 0.53 |  |  |  | 94.456 | [10 empty] | Heat Treatment | 450 | 2000 | Air Cooled |  |  |  | 10 | No |  |  |  | 55 | 10 | 10 |  |  | 0.25 | V |  | -30.52295 | L-T |  | 195.0187 | 282.77 | -45 | 170
35 | SA508 | Reactor Pressure Vessel Steels | 0.21 |  | 0.33 | 0.002 | 0.002 | 2.66 | 1.81 | 0.53 |  |  |  | 94.456 | [10 empty] | Heat Treatment | 450 | 2000 | Air Cooled |  |  |  | 10 | No |  |  |  | 55 | 10 | 10 |  |  | 0.25 | V |  | -40.34152 | L-T |  | 153.9228 | 282.77 | -45 | 170
35 | SA508 | Reactor Pressure Vessel Steels | 0.21 |  | 0.33 | 0.002 | 0.002 | 2.66 | 1.81 | 0.53 |  |  |  | 94.456 | [10 empty] | Heat Treatment | 450 | 2000 | Air Cooled |  |  |  | 10 | No |  |  |  | 55 | 10 | 10 |  |  | 0.25 | V |  | -50.16009 | L-T |  | 149.8132 | 282.77 | -45 | 170
35 | SA508 | Reactor Pressure Vessel Steels | 0.21 |  | 0.33 | 0.002 | 0.002 | 2.66 | 1.81 | 0.53 |  |  |  | 94.456 | [10 empty] | Heat Treatment | 450 | 2000 | Air Cooled |  |  |  | 10 | No |  |  |  | 55 | 10 | 10 |  |  | 0.25 | V |  | -59.97866 | L-T |  | 97.88294 | 282.77 | -45 | 170
35 | SA508 | Reactor Pressure Vessel Steels | 0.21 |  | 0.33 | 0.002 | 0.002 | 2.66 | 1.81 | 0.53 |  |  |  | 94.456 | [10 empty] | Heat Treatment | 450 | 2000 | Air Cooled |  |  |  | 10 | No |  |  |  | 55 | 10 | 10 |  |  | 0.25 | V |  | -90.28815 | L-T |  | 22.41594 | 282.77 | -45 | 170
35 | SA508 | Reactor Pressure Vessel Steels | 0.21 |  | 0.33 | 0.002 | 0.002 | 2.66 | 1.81 | 0.53 |  |  |  | 94.456 | [10 empty] | Heat Treatment | 450 | 2000 | Air Cooled |  |  |  | 10 | No |  |  |  | 55 | 10 | 10 |  |  | 0.25 | V |  | -75.34685 | L-T |  | 9.713574 | 282.77 | -45 | 170
35 | SA508 | Reactor Pressure Vessel Steels | 0.18 |  | 0.01 | 0.002 | 0.002 | 3.59 | 1.83 | 0.53 |  |  |  | 93.856 | [10 empty] | Heat Treatment | 450 | 2000 | Air Cooled |  |  |  | 10 | No |  |  |  | 55 | 10 | 10 |  |  | 0.25 | V |  | -60.38544 | L-T |  | 211.7647 | 394.58 | -82 | 168
35 | SA508 | Reactor Pressure Vessel Steels | 0.21 |  | 0.33 | 0.002 | 0.002 | 2.66 | 1.81 | 0.53 |  |  |  | 94.456 | [10 empty] | Heat Treatment | 450 | 2000 | Air Cooled |  |  |  | 10 | No |  |  |  | 55 | 10 | 10 |  |  | 0.25 | V |  | 149.6265 | L-T |  | 285.056 | 282.77 | -45 | 170
35 | SA508 | Reactor Pressure Vessel Steels | 0.21 |  | 0.33 | 0.002 | 0.002 | 2.66 | 1.81 | 0.53 |  |  |  | 94.456 | [10 empty] | Heat Treatment | 450 | 2000 | Air Cooled |  |  |  | 10 | No |  |  |  | 55 | 10 | 10 |  |  | 0.25 | V |  | 24.54642 | L-T |  | 271.9801 | 282.77 | -45 | 170
35 | SA508 | Reactor Pressure Vessel Steels | 0.21 |  | 0.32 | 0.002 | 0.002 | 3.63 | 2.47 | 0.53 |  |  |  | 92.836 | [10 empty] | Heat Treatment | 660 | 10 | Air Cooled |  |  |  | 10 | No |  |  |  | 55 | 10 | 10 |  |  | 0.25 | V |  | 99.78587 | L-T |  | 233.1258 | 218.93 | -104 | 175
35 | SA508 | Reactor Pressure Vessel Steels | 0.21 |  | 0.32 | 0.002 | 0.002 | 3.63 | 2.47 | 0.53 |  |  |  | 92.836 | [10 empty] | Heat Treatment | 660 | 10 | Air Cooled |  |  |  | 10 | No |  |  |  | 55 | 10 | 10 |  |  | 0.25 | V |  | -59.95717 | L-T |  | 192.4035 | 218.93 | -104 | 175
35 | SA508 | Reactor Pressure Vessel Steels | 0.21 |  | 0.32 | 0.002 | 0.002 | 3.63 | 2.47 | 0.53 |  |  |  | 92.836 | [10 empty] | Heat Treatment | 660 | 10 | Air Cooled |  |  |  | 10 | No |  |  |  | 55 | 10 | 10 |  |  | 0.25 | V |  | -29.12206 | L-T |  | 218.5554 | 218.93 | -104 | 175
35 | SA508 | Reactor Pressure Vessel Steels | 0.21 |  | 0.32 | 0.002 | 0.002 | 3.63 | 2.47 | 0.53 |  |  |  | 92.836 | [10 empty] | Heat Treatment | 660 | 10 | Air Cooled |  |  |  | 10 | No |  |  |  | 55 | 10 | 10 |  |  | 0.25 | V |  | -5.684342e-14 | L-T |  | 203.2379 | 218.93 | -104 | 175
35 | SA508 | Reactor Pressure Vessel Steels | 0.21 |  | 0.32 | 0.002 | 0.002 | 3.63 | 2.47 | 0.53 |  |  |  | 92.836 | [10 empty] | Heat Treatment | 660 | 10 | Air Cooled |  |  |  | 10 | No |  |  |  | 55 | 10 | 10 |  |  | 0.25 | V |  | 24.8394 | L-T |  | 211.457 | 218.93 | -104 | 175
35 | SA508 | Reactor Pressure Vessel Steels | 0.21 |  | 0.32 | 0.002 | 0.002 | 3.65 | 1.04 | 0.54 |  |  |  | 94.236 | [10 empty] | Heat Treatment | 450 | 2000 | Air Cooled |  |  |  | 10 | No |  |  |  | 55 | 10 | 10 |  |  | 0.25 | V |  | -90.58693 | L-T |  | 14.32258 | 187.72 | -25 | 174
35 | SA508 | Reactor Pressure Vessel Steels | 0.21 |  | 0.32 | 0.002 | 0.002 | 3.65 | 1.04 | 0.54 |  |  |  | 94.236 | [10 empty] | Heat Treatment | 450 | 2000 | Air Cooled |  |  |  | 10 | No |  |  |  | 55 | 10 | 10 |  |  | 0.25 | V |  | -75.52602 | L-T |  | 14.32258 | 187.72 | -25 | 174
35 | SA508 | Reactor Pressure Vessel Steels | 0.21 |  | 0.32 | 0.002 | 0.002 | 3.63 | 2.47 | 0.53 |  |  |  | 92.836 | [10 empty] | Heat Treatment | 660 | 10 | Air Cooled |  |  |  | 10 | No |  |  |  | 55 | 10 | 10 |  |  | 0.25 | V |  | -104.9251 | L-T |  | 98.25654 | 218.93 | -104 | 175
35 | SA508 | Reactor Pressure Vessel Steels | 0.21 |  | 0.32 | 0.002 | 0.002 | 3.65 | 1.04 | 0.54 |  |  |  | 94.236 | [10 empty] | Heat Treatment | 450 | 2000 | Air Cooled |  |  |  | 10 | No |  |  |  | 55 | 10 | 10 |  |  | 0.25 | V |  | -60.46512 | L-T |  | 46.06452 | 187.72 | -25 | 174
35 | SA508 | Reactor Pressure Vessel Steels | 0.21 |  | 0.32 | 0.002 | 0.002 | 3.65 | 1.04 | 0.54 |  |  |  | 94.236 | [10 empty] | Heat Treatment | 450 | 2000 | Air Cooled |  |  |  | 10 | No |  |  |  | 55 | 10 | 10 |  |  | 0.25 | V |  | -30.3433 | L-T |  | 88.25806 | 187.72 | -25 | 174
35 | SA508 | Reactor Pressure Vessel Steels | 0.21 |  | 0.32 | 0.002 | 0.002 | 3.65 | 1.04 | 0.54 |  |  |  | 94.236 | [10 empty] | Heat Treatment | 450 | 2000 | Air Cooled |  |  |  | 10 | No |  |  |  | 55 | 10 | 10 |  |  | 0.25 | V |  | -15.28239 | L-T |  | 102.9677 | 187.72 | -25 | 174
35 | SA508 | Reactor Pressure Vessel Steels | 0.21 |  | 0.32 | 0.002 | 0.002 | 3.65 | 1.04 | 0.54 |  |  |  | 94.236 | [10 empty] | Heat Treatment | 450 | 2000 | Air Cooled |  |  |  | 10 | No |  |  |  | 55 | 10 | 10 |  |  | 0.25 | V |  | -0.2214839 | L-T |  | 113.0323 | 187.72 | -25 | 174
35 | SA508 | Reactor Pressure Vessel Steels | 0.21 |  | 0.32 | 0.002 | 0.002 | 3.65 | 1.04 | 0.54 |  |  |  | 94.236 | [10 empty] | Heat Treatment | 450 | 2000 | Air Cooled |  |  |  | 10 | No |  |  |  | 55 | 10 | 10 |  |  | 0.25 | V |  | 7.751938 | L-T |  | 147.0968 | 187.72 | -25 | 174
35 | SA508 | Reactor Pressure Vessel Steels | 0.21 |  | 0.32 | 0.002 | 0.002 | 3.65 | 1.04 | 0.54 |  |  |  | 94.236 | [10 empty] | Heat Treatment | 450 | 2000 | Air Cooled |  |  |  | 10 | No |  |  |  | 55 | 10 | 10 |  |  | 0.25 | V |  | 15.72536 | L-T |  | 166.4516 | 187.72 | -25 | 174
35 | SA508 | Reactor Pressure Vessel Steels | 0.21 |  | 0.32 | 0.002 | 0.002 | 3.65 | 1.04 | 0.54 |  |  |  | 94.236 | [10 empty] | Heat Treatment | 450 | 2000 | Air Cooled |  |  |  | 10 | No |  |  |  | 55 | 10 | 10 |  |  | 0.25 | V |  | 25.02769 | L-T |  | 170.3226 | 187.72 | -25 | 174
35 | SA508 | Reactor Pressure Vessel Steels | 0.21 |  | 0.32 | 0.002 | 0.002 | 3.65 | 1.04 | 0.54 |  |  |  | 94.236 | [10 empty] | Heat Treatment | 450 | 2000 | Air Cooled |  |  |  | 10 | No |  |  |  | 55 | 10 | 10 |  |  | 0.25 | V |  | -45.40421 | L-T |  | 58.45161 | 187.72 | -25 | 174
35 | SA508 | Reactor Pressure Vessel Steels | 0.21 |  | 0.32 | 0.002 | 0.002 | 3.63 | 2.47 | 0.53 |  |  |  | 92.836 | [10 empty] | Heat Treatment | 660 | 10 | Air Cooled |  |  |  | 10 | No |  |  |  | 55 | 10 | 10 |  |  | 0.25 | V |  | -119.9143 | L-T |  | 80.32379 | 218.93 | -104 | 175
35 | SA508 | Reactor Pressure Vessel Steels | 0.21 |  | 0.32 | 0.002 | 0.002 | 3.63 | 2.47 | 0.53 |  |  |  | 92.836 | [10 empty] | Heat Treatment | 660 | 10 | Air Cooled |  |  |  | 10 | No |  |  |  | 55 | 10 | 10 |  |  | 0.25 | V |  | -90.36403 | L-T |  | 147.9452 | 218.93 | -104 | 175
35 | SA508 | Reactor Pressure Vessel Steels | 0.21 |  | 0.32 | 0.002 | 0.002 | 3.63 | 2.47 | 0.53 |  |  |  | 92.836 | [10 empty] | Heat Treatment | 660 | 10 | Air Cooled |  |  |  | 10 | No |  |  |  | 55 | 10 | 10 |  |  | 0.25 | V |  | -149.8929 | L-T |  | 21.29514 | 218.93 | -104 | 175
35 | SA508 | Reactor Pressure Vessel Steels | 0.21 |  | 0.11 | 0.002 | 0.002 | 3.64 | 1.85 | 0.54 |  |  |  | 93.646 | [10 empty] | Heat Treatment | 660 | 10 | Air Cooled |  |  |  | 10 | No |  |  |  | 55 | 10 | 10 |  |  | 0.25 | V |  | -149.947 | L-T |  | 11.97007 | 244.68 | -82 | 177
35 | SA508 | Reactor Pressure Vessel Steels | 0.21 |  | 0.11 | 0.002 | 0.002 | 3.64 | 1.85 | 0.54 |  |  |  | 93.646 | [10 empty] | Heat Treatment | 660 | 10 | Air Cooled |  |  |  | 10 | No |  |  |  | 55 | 10 | 10 |  |  | 0.25 | V |  | -196.1824 | L-T |  | 5.985037 | 244.68 | -82 | 177
35 | SA508 | Reactor Pressure Vessel Steels | 0.21 |  | 0.32 | 0.002 | 0.002 | 3.63 | 2.47 | 0.53 |  |  |  | 92.836 | [10 empty] | Heat Treatment | 450 | 2000 | Air Cooled |  |  |  | 10 | No |  |  |  | 55 | 10 | 10 |  |  | 0.25 | V |  | -90.36403 | L-T |  | 16.06476 | 186.87 | 21 | 176
35 | SA508 | Reactor Pressure Vessel Steels | 0.21 |  | 0.32 | 0.002 | 0.002 | 3.63 | 2.47 | 0.53 |  |  |  | 92.836 | [10 empty] | Heat Treatment | 450 | 2000 | Air Cooled |  |  |  | 10 | No |  |  |  | 55 | 10 | 10 |  |  | 0.25 | V |  | -59.95717 | L-T |  | 35.49191 | 186.87 | 21 | 176
35 | SA508 | Reactor Pressure Vessel Steels | 0.21 |  | 0.32 | 0.002 | 0.002 | 3.63 | 2.47 | 0.53 |  |  |  | 92.836 | [10 empty] | Heat Treatment | 450 | 2000 | Air Cooled |  |  |  | 10 | No |  |  |  | 55 | 10 | 10 |  |  | 0.25 | V |  | -29.97859 | L-T |  | 45.95268 | 186.87 | 21 | 176
35 | SA508 | Reactor Pressure Vessel Steels | 0.21 |  | 0.32 | 0.002 | 0.002 | 3.63 | 2.47 | 0.53 |  |  |  | 92.836 | [10 empty] | Heat Treatment | 450 | 2000 | Air Cooled |  |  |  | 10 | No |  |  |  | 55 | 10 | 10 |  |  | 0.25 | V |  | -14.98929 | L-T |  | 50.80946 | 186.87 | 21 | 176
35 | SA508 | Reactor Pressure Vessel Steels | 0.21 |  | 0.32 | 0.002 | 0.002 | 3.63 | 2.47 | 0.53 |  |  |  | 92.836 | [10 empty] | Heat Treatment | 660 | 10 | Air Cooled |  |  |  | 10 | No |  |  |  | 55 | 10 | 10 |  |  | 0.25 | V |  | -135.3319 | L-T |  | 40.34869 | 218.93 | -104 | 175
35 | SA508 | Reactor Pressure Vessel Steels | 0.21 |  | 0.32 | 0.002 | 0.002 | 3.63 | 2.47 | 0.53 |  |  |  | 92.836 | [10 empty] | Heat Treatment | 450 | 2000 | Air Cooled |  |  |  | 10 | No |  |  |  | 55 | 10 | 10 |  |  | 0.25 | V |  | 7.708779 | L-T |  | 72.10461 | 186.87 | 21 | 176
35 | SA508 | Reactor Pressure Vessel Steels | 0.21 |  | 0.32 | 0.002 | 0.002 | 3.63 | 2.47 | 0.53 |  |  |  | 92.836 | [10 empty] | Heat Treatment | 450 | 2000 | Air Cooled |  |  |  | 10 | No |  |  |  | 55 | 10 | 10 |  |  | 0.25 | V |  | 0 | L-T |  | 70.61021 | 186.87 | 21 | 176
35 | SA508 | Reactor Pressure Vessel Steels | 0.21 |  | 0.32 | 0.002 | 0.002 | 3.63 | 2.47 | 0.53 |  |  |  | 92.836 | [10 empty] | Heat Treatment | 450 | 2000 | Air Cooled |  |  |  | 10 | No |  |  |  | 55 | 10 | 10 |  |  | 0.25 | V |  | 24.41113 | L-T |  | 130.0125 | 186.87 | 21 | 176
35 | SA508 | Reactor Pressure Vessel Steels | 0.21 |  | 0.32 | 0.002 | 0.002 | 3.63 | 2.47 | 0.53 |  |  |  | 92.836 | [10 empty] | Heat Treatment | 450 | 2000 | Air Cooled |  |  |  | 10 | No |  |  |  | 55 | 10 | 10 |  |  | 0.25 | V |  | 62.95503 | L-T |  | 183.0635 | 186.87 | 21 | 176
35 | SA508 | Reactor Pressure Vessel Steels | 0.21 |  | 0.32 | 0.002 | 0.002 | 3.63 | 2.47 | 0.53 |  |  |  | 92.836 | [10 empty] | Heat Treatment | 450 | 2000 | Air Cooled |  |  |  | 10 | No |  |  |  | 55 | 10 | 10 |  |  | 0.25 | V |  | 99.78587 | L-T |  | 206.2267 | 186.87 | 21 | 176
35 | SA508 | Reactor Pressure Vessel Steels | 0.21 |  | 0.32 | 0.002 | 0.002 | 3.63 | 2.47 | 0.53 |  |  |  | 92.836 | [10 empty] | Heat Treatment | 450 | 2000 | Air Cooled |  |  |  | 10 | No |  |  |  | 55 | 10 | 10 |  |  | 0.25 | V |  | 149.4647 | L-T |  | 213.325 | 186.87 | 21 | 176
35 | SA508 | Reactor Pressure Vessel Steels | 0.21 |  | 0.32 | 0.002 | 0.002 | 3.63 | 2.47 | 0.53 |  |  |  | 92.836 | [10 empty] | Heat Treatment | 660 | 10 | Air Cooled |  |  |  | 10 | No |  |  |  | 55 | 10 | 10 |  |  | 0.25 | V |  | -196.1456 | L-T |  | 4.109589 | 218.93 | -104 | 175
35 | SA508 | Reactor Pressure Vessel Steels | 0.21 |  | 0.32 | 0.002 | 0.002 | 3.63 | 2.47 | 0.53 |  |  |  | 92.836 | [10 empty] | Heat Treatment | 450 | 2000 | Air Cooled |  |  |  | 10 | No |  |  |  | 55 | 10 | 10 |  |  | 0.25 | V |  | 15.84582 | L-T |  | 73.9726 | 186.87 | 21 | 176
36 | SA508 | Reactor Pressure Vessel Steels | 0.22 | 0.2 | 1.23 | 0.007 | 0.0022 | 0.86 | 0.21 | 0.49 |  |  |  | 96.7808 | [10 empty] | Heat Treatment | 690 | 7 | [5 empty] | No |  |  |  | 55 | 10 | 10 |  |  | 0.25 | V |  | -19.95968 |  |  | 135.5082 | 206.92 | -51 | 181
36 | SA508 | Reactor Pressure Vessel Steels | 0.22 | 0.2 | 1.23 | 0.007 | 0.0022 | 0.86 | 0.21 | 0.49 |  |  |  | 96.7808 | [10 empty] | Heat Treatment | 690 | 7 | [5 empty] | No |  |  |  | 55 | 10 | 10 |  |  | 0.25 | V |  | 19.95968 |  |  | 182.4341 | 206.92 | -51 | 181
36 | SA508 | Reactor Pressure Vessel Steels | 0.22 | 0.2 | 1.23 | 0.007 | 0.0022 | 0.86 | 0.21 | 0.49 |  |  |  | 96.7808 | [10 empty] | Heat Treatment | 690 | 7 | [5 empty] | No |  |  |  | 55 | 10 | 10 |  |  | 0.25 | V |  | -19.95968 |  |  | 149.5609 | 206.92 | -51 | 181
36 | SA508 | Reactor Pressure Vessel Steels | 0.22 | 0.2 | 1.23 | 0.007 | 0.0022 | 0.86 | 0.21 | 0.49 |  |  |  | 96.7808 | [10 empty] | Heat Treatment | 690 | 7 | [5 empty] | No |  |  |  | 55 | 10 | 10 |  |  | 0.25 | V |  | -19.95968 |  |  | 168.1305 | 206.92 | -51 | 181
36 | SA508 | Reactor Pressure Vessel Steels | 0.22 | 0.2 | 1.23 | 0.007 | 0.0022 | 0.86 | 0.21 | 0.49 |  |  |  | 96.7808 | [10 empty] | Heat Treatment | 690 | 7 | [5 empty] | No |  |  |  | 55 | 10 | 10 |  |  | 0.25 | V |  | 19.95968 |  |  | 172.8984 | 206.92 | -51 | 181
36 | SA508 | Reactor Pressure Vessel Steels | 0.22 | 0.2 | 1.23 | 0.007 | 0.0022 | 0.86 | 0.21 | 0.49 |  |  |  | 96.7808 | [10 empty] | Heat Treatment | 690 | 7 | [5 empty] | No |  |  |  | 55 | 10 | 10 |  |  | 0.25 | V |  | 19.75806 |  |  | 192.4718 | 206.92 | -51 | 181
36 | SA508 | Reactor Pressure Vessel Steels | 0.22 | 0.2 | 1.23 | 0.007 | 0.0022 | 0.86 | 0.21 | 0.49 |  |  |  | 96.7808 | [10 empty] | Post Weld Heat Treatment | 620 | 30 | [5 empty] | No |  |  |  | 55 | 10 | 10 |  |  | 0.25 | V |  | 89.91935 |  |  | 186.9511 | 159.04 | -12 | 182
36 | SA508 | Reactor Pressure Vessel Steels | 0.22 | 0.2 | 1.23 | 0.007 | 0.0022 | 0.86 | 0.21 | 0.49 |  |  |  | 96.7808 | [10 empty] | Heat Treatment | 690 | 7 | [5 empty] | No |  |  |  | 55 | 10 | 10 |  |  | 0.25 | V |  | 59.87903 |  |  | 196.4868 | 206.92 | -51 | 181
36 | SA508 | Reactor Pressure Vessel Steels | 0.22 | 0.2 | 1.23 | 0.007 | 0.0022 | 0.86 | 0.21 | 0.49 |  |  |  | 96.7808 | [10 empty] | Heat Treatment | 690 | 7 | [5 empty] | No |  |  |  | 55 | 10 | 10 |  |  | 0.25 | V |  | 60.08065 |  |  | 207.7792 | 206.92 | -51 | 181
36 | SA508 | Reactor Pressure Vessel Steels | 0.22 | 0.2 | 1.23 | 0.007 | 0.0022 | 0.86 | 0.21 | 0.49 |  |  |  | 96.7808 | [10 empty] | Heat Treatment | 690 | 7 | [5 empty] | No |  |  |  | 55 | 10 | 10 |  |  | 0.25 | V |  | 89.91935 |  |  | 175.4078 | 206.92 | -51 | 181
36 | SA508 | Reactor Pressure Vessel Steels | 0.22 | 0.2 | 1.23 | 0.007 | 0.0022 | 0.86 | 0.21 | 0.49 |  |  |  | 96.7808 | [10 empty] | Heat Treatment | 690 | 7 | [5 empty] | No |  |  |  | 55 | 10 | 10 |  |  | 0.25 | V |  | 89.91935 |  |  | 181.4304 | 206.92 | -51 | 181
36 | SA508 | Reactor Pressure Vessel Steels | 0.22 | 0.2 | 1.23 | 0.007 | 0.0022 | 0.86 | 0.21 | 0.49 |  |  |  | 96.7808 | [10 empty] | Heat Treatment | 690 | 7 | [5 empty] | No |  |  |  | 55 | 10 | 10 |  |  | 0.25 | V |  | 89.91935 |  |  | 197.4906 | 206.92 | -51 | 181
36 | SA508 | Reactor Pressure Vessel Steels | 0.22 | 0.2 | 1.23 | 0.007 | 0.0022 | 0.86 | 0.21 | 0.49 |  |  |  | 96.7808 | [10 empty] | Heat Treatment | 690 | 7 | [5 empty] | No |  |  |  | 55 | 10 | 10 |  |  | 0.25 | V |  | -39.91935 |  |  | 141.0289 | 206.92 | -51 | 181
36 | SA508 | Reactor Pressure Vessel Steels | 0.22 | 0.2 | 1.23 | 0.007 | 0.0022 | 0.86 | 0.21 | 0.49 |  |  |  | 96.7808 | [10 empty] | Heat Treatment | 690 | 7 | [5 empty] | No |  |  |  | 55 | 10 | 10 |  |  | 0.25 | V |  | 59.87903 |  |  | 184.6926 | 206.92 | -51 | 181
36 | SA508 | Reactor Pressure Vessel Steels | 0.22 | 0.2 | 1.23 | 0.007 | 0.0022 | 0.86 | 0.21 | 0.49 |  |  |  | 96.7808 | [10 empty] | Heat Treatment | 690 | 7 | [5 empty] | No |  |  |  | 55 | 10 | 10 |  |  | 0.25 | V |  | -100.2016 |  |  | 24.09034 | 206.92 | -51 | 181
36 | SA508 | Reactor Pressure Vessel Steels | 0.22 | 0.2 | 1.23 | 0.007 | 0.0022 | 0.86 | 0.21 | 0.49 |  |  |  | 96.7808 | [10 empty] | Heat Treatment | 690 | 7 | [5 empty] | No |  |  |  | 55 | 10 | 10 |  |  | 0.25 | V |  | -39.91935 |  |  | 122.4592 | 206.92 | -51 | 181
36 | SA508 | Reactor Pressure Vessel Steels | 0.22 | 0.2 | 1.23 | 0.007 | 0.0022 | 0.86 | 0.21 | 0.49 |  |  |  | 96.7808 | [10 empty] | Heat Treatment | 690 | 7 | [5 empty] | No |  |  |  | 55 | 10 | 10 |  |  | 0.25 | V |  | -50 |  |  | 116.9385 | 206.92 | -51 | 181
36 | SA508 | Reactor Pressure Vessel Steels | 0.22 | 0.2 | 1.23 | 0.007 | 0.0022 | 0.86 | 0.21 | 0.49 |  |  |  | 96.7808 | [10 empty] | Post Weld Heat Treatment | 520 | 30 | [5 empty] | No |  |  |  | 55 | 10 | 10 |  |  | 0.25 | V |  | -69.95968 |  |  | 11.29235 | 159.04 | -12 | 182
36 | SA508 | Reactor Pressure Vessel Steels | 0.22 | 0.2 | 1.23 | 0.007 | 0.0022 | 0.86 | 0.21 | 0.49 |  |  |  | 96.7808 | [10 empty] | Post Weld Heat Treatment | 520 | 30 | [5 empty] | No |  |  |  | 55 | 10 | 10 |  |  | 0.25 | V |  | -60.08065 |  |  | 1.254705 | 159.04 | -12 | 182
36 | SA508 | Reactor Pressure Vessel Steels | 0.22 | 0.2 | 1.23 | 0.007 | 0.0022 | 0.86 | 0.21 | 0.49 |  |  |  | 96.7808 | [10 empty] | Post Weld Heat Treatment | 520 | 30 | [5 empty] | No |  |  |  | 55 | 10 | 10 |  |  | 0.25 | V |  | -60.08065 |  |  | 16.56211 | 159.04 | -12 | 182
36 | SA508 | Reactor Pressure Vessel Steels | 0.22 | 0.2 | 1.23 | 0.007 | 0.0022 | 0.86 | 0.21 | 0.49 |  |  |  | 96.7808 | [10 empty] | Post Weld Heat Treatment | 520 | 30 | [5 empty] | No |  |  |  | 55 | 10 | 10 |  |  | 0.25 | V |  | -60.08065 |  |  | 14.0527 | 159.04 | -12 | 182
36 | SA508 | Reactor Pressure Vessel Steels | 0.22 | 0.2 | 1.23 | 0.007 | 0.0022 | 0.86 | 0.21 | 0.49 |  |  |  | 96.7808 | [10 empty] | Post Weld Heat Treatment | 520 | 30 | [5 empty] | No |  |  |  | 55 | 10 | 10 |  |  | 0.25 | V |  | -50 |  |  | 7.026349 | 159.04 | -12 | 182
36 | SA508 | Reactor Pressure Vessel Steels | 0.22 | 0.2 | 1.23 | 0.007 | 0.0022 | 0.86 | 0.21 | 0.49 |  |  |  | 96.7808 | [10 empty] | Post Weld Heat Treatment | 520 | 30 | [5 empty] | No |  |  |  | 55 | 10 | 10 |  |  | 0.25 | V |  | -50 |  |  | 15.3074 | 159.04 | -12 | 182
36 | SA508 | Reactor Pressure Vessel Steels | 0.22 | 0.2 | 1.23 | 0.007 | 0.0022 | 0.86 | 0.21 | 0.49 |  |  |  | 96.7808 | [10 empty] | Heat Treatment | 690 | 7 | [5 empty] | No |  |  |  | 55 | 10 | 10 |  |  | 0.25 | V |  | -100.2016 |  |  | 33.37516 | 206.92 | -51 | 181
36 | SA508 | Reactor Pressure Vessel Steels | 0.22 | 0.2 | 1.23 | 0.007 | 0.0022 | 0.86 | 0.21 | 0.49 |  |  |  | 96.7808 | [10 empty] | Post Weld Heat Treatment | 520 | 30 | [5 empty] | No |  |  |  | 55 | 10 | 10 |  |  | 0.25 | V |  | -39.91935 |  |  | 16.56211 | 159.04 | -12 | 182
36 | SA508 | Reactor Pressure Vessel Steels | 0.22 | 0.2 | 1.23 | 0.007 | 0.0022 | 0.86 | 0.21 | 0.49 |  |  |  | 96.7808 | [10 empty] | Post Weld Heat Treatment | 520 | 30 | [5 empty] | No |  |  |  | 55 | 10 | 10 |  |  | 0.25 | V |  | -39.91935 |  |  | 28.35634 | 159.04 | -12 | 182
36 | SA508 | Reactor Pressure Vessel Steels | 0.22 | 0.2 | 1.23 | 0.007 | 0.0022 | 0.86 | 0.21 | 0.49 |  |  |  | 96.7808 | [10 empty] | Post Weld Heat Treatment | 520 | 30 | [5 empty] | No |  |  |  | 55 | 10 | 10 |  |  | 0.25 | V |  | -40.12097 |  |  | 37.8921 | 159.04 | -12 | 182
36 | SA508 | Reactor Pressure Vessel Steels | 0.22 | 0.2 | 1.23 | 0.007 | 0.0022 | 0.86 | 0.21 | 0.49 |  |  |  | 96.7808 | [10 empty] | Post Weld Heat Treatment | 520 | 30 | [5 empty] | No |  |  |  | 55 | 10 | 10 |  |  | 0.25 | V |  | -20.16129 |  |  | 57.21455 | 159.04 | -12 | 182
36 | SA508 | Reactor Pressure Vessel Steels | 0.22 | 0.2 | 1.23 | 0.007 | 0.0022 | 0.86 | 0.21 | 0.49 |  |  |  | 96.7808 | [10 empty] | Post Weld Heat Treatment | 520 | 30 | [5 empty] | No |  |  |  | 55 | 10 | 10 |  |  | 0.25 | V |  | -19.95968 |  |  | 80.80301 | 159.04 | -12 | 182
36 | SA508 | Reactor Pressure Vessel Steels | 0.22 | 0.2 | 1.23 | 0.007 | 0.0022 | 0.86 | 0.21 | 0.49 |  |  |  | 96.7808 | [10 empty] | Post Weld Heat Treatment | 520 | 30 | [5 empty] | No |  |  |  | 55 | 10 | 10 |  |  | 0.25 | V |  | -20.16129 |  |  | 94.35383 | 159.04 | -12 | 182
36 | SA508 | Reactor Pressure Vessel Steels | 0.22 | 0.2 | 1.23 | 0.007 | 0.0022 | 0.86 | 0.21 | 0.49 |  |  |  | 96.7808 | [10 empty] | Post Weld Heat Treatment | 520 | 30 | [5 empty] | No |  |  |  | 55 | 10 | 10 |  |  | 0.25 | V |  | 19.95968 |  |  | 127.729 | 159.04 | -12 | 182
36 | SA508 | Reactor Pressure Vessel Steels | 0.22 | 0.2 | 1.23 | 0.007 | 0.0022 | 0.86 | 0.21 | 0.49 |  |  |  | 96.7808 | [10 empty] | Post Weld Heat Treatment | 520 | 30 | [5 empty] | No |  |  |  | 55 | 10 | 10 |  |  | 0.25 | V |  | 19.95968 |  |  | 140.527 | 159.04 | -12 | 182
36 | SA508 | Reactor Pressure Vessel Steels | 0.22 | 0.2 | 1.23 | 0.007 | 0.0022 | 0.86 | 0.21 | 0.49 |  |  |  | 96.7808 | [10 empty] | Post Weld Heat Treatment | 520 | 30 | [5 empty] | No |  |  |  | 55 | 10 | 10 |  |  | 0.25 | V |  | 19.95968 |  |  | 145.0439 | 159.04 | -12 | 182
36 | SA508 | Reactor Pressure Vessel Steels | 0.22 | 0.2 | 1.23 | 0.007 | 0.0022 | 0.86 | 0.21 | 0.49 |  |  |  | 96.7808 | [10 empty] | Post Weld Heat Treatment | 520 | 30 | [5 empty] | No |  |  |  | 55 | 10 | 10 |  |  | 0.25 | V |  | 59.87903 |  |  | 151.8193 | 159.04 | -12 | 182
36 | SA508 | Reactor Pressure Vessel Steels | 0.22 | 0.2 | 1.23 | 0.007 | 0.0022 | 0.86 | 0.21 | 0.49 |  |  |  | 96.7808 | [10 empty] | Post Weld Heat Treatment | 520 | 30 | [5 empty] | No |  |  |  | 55 | 10 | 10 |  |  | 0.25 | V |  | 59.87903 |  |  | 156.8381 | 159.04 | -12 | 182
36 | SA508 | Reactor Pressure Vessel Steels | 0.22 | 0.2 | 1.23 | 0.007 | 0.0022 | 0.86 | 0.21 | 0.49 |  |  |  | 96.7808 | [10 empty] | Post Weld Heat Treatment | 520 | 30 | [5 empty] | No |  |  |  | 55 | 10 | 10 |  |  | 0.25 | V |  | 60.08065 |  |  | 166.123 | 159.04 | -12 | 182
36 | SA508 | Reactor Pressure Vessel Steels | 0.22 | 0.2 | 1.23 | 0.007 | 0.0022 | 0.86 | 0.21 | 0.49 |  |  |  | 96.7808 | [10 empty] | Post Weld Heat Treatment | 520 | 30 | [5 empty] | No |  |  |  | 55 | 10 | 10 |  |  | 0.25 | V |  | 89.91935 |  |  | 163.3626 | 159.04 | -12 | 182
36 | SA508 | Reactor Pressure Vessel Steels | 0.22 | 0.2 | 1.23 | 0.007 | 0.0022 | 0.86 | 0.21 | 0.49 |  |  |  | 96.7808 | [10 empty] | Post Weld Heat Treatment | 520 | 30 | [5 empty] | No |  |  |  | 55 | 10 | 10 |  |  | 0.25 | V |  | 90.12097 |  |  | 168.6324 | 159.04 | -12 | 182
36 | SA508 | Reactor Pressure Vessel Steels | 0.22 | 0.2 | 1.23 | 0.007 | 0.0022 | 0.86 | 0.21 | 0.49 |  |  |  | 96.7808 | [10 empty] | Post Weld Heat Treatment | 520 | 30 | [5 empty] | No |  |  |  | 55 | 10 | 10 |  |  | 0.25 | V |  | -69.95968 |  |  | 8.030113 | 159.04 | -12 | 182
36 | SA508 | Reactor Pressure Vessel Steels | 0.22 | 0.2 | 1.23 | 0.007 | 0.0022 | 0.86 | 0.21 | 0.49 |  |  |  | 96.7808 | [10 empty] | Heat Treatment | 690 | 7 | [5 empty] | No |  |  |  | 55 | 10 | 10 |  |  | 0.25 | V |  | -39.91935 |  |  | 108.9084 | 206.92 | -51 | 181
36 | SA508 | Reactor Pressure Vessel Steels | 0.22 | 0.2 | 1.23 | 0.007 | 0.0022 | 0.86 | 0.21 | 0.49 |  |  |  | 96.7808 | [10 empty] | Post Weld Heat Treatment | 520 | 30 | [5 empty] | No |  |  |  | 55 | 10 | 10 |  |  | 0.25 | V |  | -75 |  |  | 19.07152 | 159.04 | -12 | 182
36 | SA508 | Reactor Pressure Vessel Steels | 0.22 | 0.2 | 1.23 | 0.007 | 0.0022 | 0.86 | 0.21 | 0.49 |  |  |  | 96.7808 | [10 empty] | Post Weld Heat Treatment | 520 | 30 | [5 empty] | No |  |  |  | 55 | 10 | 10 |  |  | 0.25 | V |  | -75.20161 |  |  | 8.030113 | 159.04 | -12 | 182
36 | SA508 | Reactor Pressure Vessel Steels | 0.22 | 0.2 | 1.23 | 0.007 | 0.0022 | 0.86 | 0.21 | 0.49 |  |  |  | 96.7808 | [10 empty] | Heat Treatment | 690 | 7 | [5 empty] | No |  |  |  | 55 | 10 | 10 |  |  | 0.25 | V |  | -50 |  |  | 100.3764 | 206.92 | -51 | 181
36 | SA508 | Reactor Pressure Vessel Steels | 0.22 | 0.2 | 1.23 | 0.007 | 0.0022 | 0.86 | 0.21 | 0.49 |  |  |  | 96.7808 | [10 empty] | Heat Treatment | 690 | 7 | [5 empty] | No |  |  |  | 55 | 10 | 10 |  |  | 0.25 | V |  | -50 |  |  | 97.36512 | 206.92 | -51 | 181
36 | SA508 | Reactor Pressure Vessel Steels | 0.22 | 0.2 | 1.23 | 0.007 | 0.0022 | 0.86 | 0.21 | 0.49 |  |  |  | 96.7808 | [10 empty] | Heat Treatment | 690 | 7 | [5 empty] | No |  |  |  | 55 | 10 | 10 |  |  | 0.25 | V |  | -60.08065 |  |  | 104.8934 | 206.92 | -51 | 181
36 | SA508 | Reactor Pressure Vessel Steels | 0.22 | 0.2 | 1.23 | 0.007 | 0.0022 | 0.86 | 0.21 | 0.49 |  |  |  | 96.7808 | [10 empty] | Heat Treatment | 690 | 7 | [5 empty] | No |  |  |  | 55 | 10 | 10 |  |  | 0.25 | V |  | -60.08065 |  |  | 92.3463 | 206.92 | -51 | 181
36 | SA508 | Reactor Pressure Vessel Steels | 0.22 | 0.2 | 1.23 | 0.007 | 0.0022 | 0.86 | 0.21 | 0.49 |  |  |  | 96.7808 | [10 empty] | Heat Treatment | 690 | 7 | [5 empty] | No |  |  |  | 55 | 10 | 10 |  |  | 0.25 | V |  | -60.08065 |  |  | 74.27854 | 206.92 | -51 | 181
36 | SA508 | Reactor Pressure Vessel Steels | 0.22 | 0.2 | 1.23 | 0.007 | 0.0022 | 0.86 | 0.21 | 0.49 |  |  |  | 96.7808 | [10 empty] | Heat Treatment | 690 | 7 | [5 empty] | No |  |  |  | 55 | 10 | 10 |  |  | 0.25 | V |  | -69.95968 |  |  | 78.04266 | 206.92 | -51 | 181
36 | SA508 | Reactor Pressure Vessel Steels | 0.22 | 0.2 | 1.23 | 0.007 | 0.0022 | 0.86 | 0.21 | 0.49 |  |  |  | 96.7808 | [10 empty] | Heat Treatment | 690 | 7 | [5 empty] | No |  |  |  | 55 | 10 | 10 |  |  | 0.25 | V |  | -69.95968 |  |  | 83.31242 | 206.92 | -51 | 181
36 | SA508 | Reactor Pressure Vessel Steels | 0.22 | 0.2 | 1.23 | 0.007 | 0.0022 | 0.86 | 0.21 | 0.49 |  |  |  | 96.7808 | [10 empty] | Heat Treatment | 690 | 7 | [5 empty] | No |  |  |  | 55 | 10 | 10 |  |  | 0.25 | V |  | -69.95968 |  |  | 94.60477 | 206.92 | -51 | 181
36 | SA508 | Reactor Pressure Vessel Steels | 0.22 | 0.2 | 1.23 | 0.007 | 0.0022 | 0.86 | 0.21 | 0.49 |  |  |  | 96.7808 | [10 empty] | Heat Treatment | 690 | 7 | [5 empty] | No |  |  |  | 55 | 10 | 10 |  |  | 0.25 | V |  | -75 |  |  | 68.00502 | 206.92 | -51 | 181
36 | SA508 | Reactor Pressure Vessel Steels | 0.22 | 0.2 | 1.23 | 0.007 | 0.0022 | 0.86 | 0.21 | 0.49 |  |  |  | 96.7808 | [10 empty] | Heat Treatment | 690 | 7 | [5 empty] | No |  |  |  | 55 | 10 | 10 |  |  | 0.25 | V |  | -75 |  |  | 64.49184 | 206.92 | -51 | 181
36 | SA508 | Reactor Pressure Vessel Steels | 0.22 | 0.2 | 1.23 | 0.007 | 0.0022 | 0.86 | 0.21 | 0.49 |  |  |  | 96.7808 | [10 empty] | Heat Treatment | 690 | 7 | [5 empty] | No |  |  |  | 55 | 10 | 10 |  |  | 0.25 | V |  | -80.04032 |  |  | 72.52196 | 206.92 | -51 | 181
36 | SA508 | Reactor Pressure Vessel Steels | 0.22 | 0.2 | 1.23 | 0.007 | 0.0022 | 0.86 | 0.21 | 0.49 |  |  |  | 96.7808 | [10 empty] | Heat Treatment | 690 | 7 | [5 empty] | No |  |  |  | 55 | 10 | 10 |  |  | 0.25 | V |  | -80.04032 |  |  | 68.00502 | 206.92 | -51 | 181
36 | SA508 | Reactor Pressure Vessel Steels | 0.22 | 0.2 | 1.23 | 0.007 | 0.0022 | 0.86 | 0.21 | 0.49 |  |  |  | 96.7808 | [10 empty] | Heat Treatment | 690 | 7 | [5 empty] | No |  |  |  | 55 | 10 | 10 |  |  | 0.25 | V |  | -80.04032 |  |  | 65.99749 | 206.92 | -51 | 181
36 | SA508 | Reactor Pressure Vessel Steels | 0.22 | 0.2 | 1.23 | 0.007 | 0.0022 | 0.86 | 0.21 | 0.49 |  |  |  | 96.7808 | [10 empty] | Heat Treatment | 690 | 7 | [5 empty] | No |  |  |  | 55 | 10 | 10 |  |  | 0.25 | V |  | -75 |  |  | 47.17691 | 206.92 | -51 | 181
36 | SA508 | Reactor Pressure Vessel Steels | 0.22 | 0.2 | 1.23 | 0.007 | 0.0022 | 0.86 | 0.21 | 0.49 |  |  |  | 96.7808 | [10 empty] | Post Weld Heat Treatment | 520 | 30 | [5 empty] | No |  |  |  | 55 | 10 | 10 |  |  | 0.25 | V |  | -100 |  |  | 4.015056 | 159.04 | -12 | 182
36 | SA508 | Reactor Pressure Vessel Steels | 0.22 | 0.2 | 1.23 | 0.007 | 0.0022 | 0.86 | 0.21 | 0.49 |  |  |  | 96.7808 | [10 empty] | Post Weld Heat Treatment | 520 | 30 | [5 empty] | No |  |  |  | 55 | 10 | 10 |  |  | 0.25 | V |  | -100 |  |  | 6.775408 | 159.04 | -12 | 182
36 | SA508 | Reactor Pressure Vessel Steels | 0.22 | 0.2 | 1.23 | 0.007 | 0.0022 | 0.86 | 0.21 | 0.49 |  |  |  | 96.7808 | [10 empty] | Post Weld Heat Treatment | 520 | 30 | [5 empty] | No |  |  |  | 55 | 10 | 10 |  |  | 0.25 | V |  | -100 |  |  | 17.06399 | 159.04 | -12 | 182
36 | SA508 | Reactor Pressure Vessel Steels | 0.22 | 0.2 | 1.23 | 0.007 | 0.0022 | 0.86 | 0.21 | 0.49 |  |  |  | 96.7808 | [10 empty] | Post Weld Heat Treatment | 520 | 30 | [5 empty] | No |  |  |  | 55 | 10 | 10 |  |  | 0.25 | V |  | -80.04032 |  |  | 11.29235 | 159.04 | -12 | 182
36 | SA508 | Reactor Pressure Vessel Steels | 0.22 | 0.2 | 1.23 | 0.007 | 0.0022 | 0.86 | 0.21 | 0.49 |  |  |  | 96.7808 | [10 empty] | Post Weld Heat Treatment | 520 | 30 | [5 empty] | No |  |  |  | 55 | 10 | 10 |  |  | 0.25 | V |  | -80.04032 |  |  | 16.81305 | 159.04 | -12 | 182
36 | SA508 | Reactor Pressure Vessel Steels | 0.22 | 0.2 | 1.23 | 0.007 | 0.0022 | 0.86 | 0.21 | 0.49 |  |  |  | 96.7808 | [10 empty] | Post Weld Heat Treatment | 520 | 30 | [5 empty] | No |  |  |  | 55 | 10 | 10 |  |  | 0.25 | V |  | -80.04032 |  |  | 14.0527 | 159.04 | -12 | 182
36 | SA508 | Reactor Pressure Vessel Steels | 0.22 | 0.2 | 1.23 | 0.007 | 0.0022 | 0.86 | 0.21 | 0.49 |  |  |  | 96.7808 | [10 empty] | Post Weld Heat Treatment | 520 | 30 | [5 empty] | No |  |  |  | 55 | 10 | 10 |  |  | 0.25 | V |  | -75 |  |  | 9.284818 | 159.04 | -12 | 182
36 | SA508 | Reactor Pressure Vessel Steels | 0.22 | 0.2 | 1.23 | 0.007 | 0.0022 | 0.86 | 0.21 | 0.49 |  |  |  | 96.7808 | [10 empty] | Post Weld Heat Treatment | 520 | 30 | [5 empty] | No |  |  |  | 55 | 10 | 10 |  |  | 0.25 | V |  | -69.95968 |  |  | 23.8394 | 159.04 | -12 | 182
36 | SA508 | Reactor Pressure Vessel Steels | 0.22 | 0.2 | 1.23 | 0.007 | 0.0022 | 0.86 | 0.21 | 0.49 |  |  |  | 96.7808 | [10 empty] | Post Weld Heat Treatment | 520 | 30 | [5 empty] | No |  |  |  | 55 | 10 | 10 |  |  | 0.25 | V |  | -50 |  |  | 24.09034 | 159.04 | -12 | 182
37 | SA508 | Reactor Pressure Vessel Steels | 0.21 | 0.26 | 1.2 | 0.008 | 0.002 | 0.28 | 0.23 | 0.05 | 0.02 |  |  | 97.694 |  |  | 0.04 | 0.006 | [14 empty] | No |  |  |  | 55 | 10 | 10 |  |  | 0.25 | V | ASTM E23 | 40.07124 |  |  | 284.9224 | 304.57 | 14 | 183
37 | SA508 | Reactor Pressure Vessel Steels | 0.14 | 0.23 | 1.28 | 0.004 | 0.0023 | 0.34 | 0.22 | 0.06 | 0.015 |  |  | 97.6337 |  |  | 0.03 | 0.045 | [14 empty] | No |  |  |  | 55 | 10 | 10 |  |  | 0.25 | V | ASTM E23 | -100.2671 |  |  | 9.977827 | 388.6 | -69 | 185
37 | SA508 | Reactor Pressure Vessel Steels | 0.19 | 0.26 | 1.27 | 0.0059 | 0.0022 | 0.38 | 0.22 | 0.08 | 0.017 |  |  | 97.4769 |  |  | 0.05 | 0.048 | [14 empty] | No |  |  |  | 55 | 10 | 10 |  |  | 0.25 | V | ASTM E23 | 60.01781 |  |  | 276.0532 | 730.86 | -19 | 184
37 | SA508 | Reactor Pressure Vessel Steels | 0.19 | 0.26 | 1.27 | 0.0059 | 0.0022 | 0.38 | 0.22 | 0.08 | 0.017 |  |  | 97.4769 |  |  | 0.05 | 0.048 | [14 empty] | No |  |  |  | 55 | 10 | 10 |  |  | 0.25 | V | ASTM E23 | 79.96438 |  |  | 302.6608 | 730.86 | -19 | 184
37 | SA508 | Reactor Pressure Vessel Steels | 0.19 | 0.26 | 1.27 | 0.0059 | 0.0022 | 0.38 | 0.22 | 0.08 | 0.017 |  |  | 97.4769 |  |  | 0.05 | 0.048 | [14 empty] | No |  |  |  | 55 | 10 | 10 |  |  | 0.25 | V | ASTM E23 | 100.2671 |  |  | 354.2129 | 730.86 | -19 | 184
37 | SA508 | Reactor Pressure Vessel Steels | 0.19 | 0.26 | 1.27 | 0.0059 | 0.0022 | 0.38 | 0.22 | 0.08 | 0.017 |  |  | 97.4769 |  |  | 0.05 | 0.048 | [14 empty] | No |  |  |  | 55 | 10 | 10 |  |  | 0.25 | V | ASTM E23 | 109.8842 |  |  | 316.5188 | 730.86 | -19 | 184
37 | SA508 | Reactor Pressure Vessel Steels | 0.19 | 0.26 | 1.27 | 0.0059 | 0.0022 | 0.38 | 0.22 | 0.08 | 0.017 |  |  | 97.4769 |  |  | 0.05 | 0.048 | [14 empty] | No |  |  |  | 55 | 10 | 10 |  |  | 0.25 | V | ASTM E23 | 120.2137 |  |  | 365.8537 | 730.86 | -19 | 184
37 | SA508 | Reactor Pressure Vessel Steels | 0.21 | 0.26 | 1.2 | 0.008 | 0.002 | 0.28 | 0.23 | 0.05 | 0.02 |  |  | 97.694 |  |  | 0.04 | 0.006 | [14 empty] | No |  |  |  | 55 | 10 | 10 |  |  | 0.25 | V | ASTM E23 | -60.01781 |  |  | 5.543237 | 304.57 | 14 | 183
37 | SA508 | Reactor Pressure Vessel Steels | 0.21 | 0.26 | 1.2 | 0.008 | 0.002 | 0.28 | 0.23 | 0.05 | 0.02 |  |  | 97.694 |  |  | 0.04 | 0.006 | [14 empty] | No |  |  |  | 55 | 10 | 10 |  |  | 0.25 | V | ASTM E23 | -40.07124 |  |  | 7.206208 | 304.57 | 14 | 183
37 | SA508 | Reactor Pressure Vessel Steels | 0.21 | 0.26 | 1.2 | 0.008 | 0.002 | 0.28 | 0.23 | 0.05 | 0.02 |  |  | 97.694 |  |  | 0.04 | 0.006 | [14 empty] | No |  |  |  | 55 | 10 | 10 |  |  | 0.25 | V | ASTM E23 | -30.09795 |  |  | 35.47672 | 304.57 | 14 | 183
37 | SA508 | Reactor Pressure Vessel Steels | 0.21 | 0.26 | 1.2 | 0.008 | 0.002 | 0.28 | 0.23 | 0.05 | 0.02 |  |  | 97.694 |  |  | 0.04 | 0.006 | [14 empty] | No |  |  |  | 55 | 10 | 10 |  |  | 0.25 | V | ASTM E23 | -20.12467 |  |  | 24.94457 | 304.57 | 14 | 183
37 | SA508 | Reactor Pressure Vessel Steels | 0.21 | 0.26 | 1.2 | 0.008 | 0.002 | 0.28 | 0.23 | 0.05 | 0.02 |  |  | 97.694 |  |  | 0.04 | 0.006 | [14 empty] | No |  |  |  | 55 | 10 | 10 |  |  | 0.25 | V | ASTM E23 | -10.15138 |  |  | 85.36585 | 304.57 | 14 | 183
37 | SA508 | Reactor Pressure Vessel Steels | 0.21 | 0.26 | 1.2 | 0.008 | 0.002 | 0.28 | 0.23 | 0.05 | 0.02 |  |  | 97.694 |  |  | 0.04 | 0.006 | [14 empty] | No |  |  |  | 55 | 10 | 10 |  |  | 0.25 | V | ASTM E23 | 8.014248 |  |  | 98.66962 | 304.57 | 14 | 183
37 | SA508 | Reactor Pressure Vessel Steels | 0.21 | 0.26 | 1.2 | 0.008 | 0.002 | 0.28 | 0.23 | 0.05 | 0.02 |  |  | 97.694 |  |  | 0.04 | 0.006 | [14 empty] | No |  |  |  | 55 | 10 | 10 |  |  | 0.25 | V | ASTM E23 | -0.1780944 |  |  | 105.3215 | 304.57 | 14 | 183
37 | SA508 | Reactor Pressure Vessel Steels | 0.21 | 0.26 | 1.2 | 0.008 | 0.002 | 0.28 | 0.23 | 0.05 | 0.02 |  |  | 97.694 |  |  | 0.04 | 0.006 | [14 empty] | No |  |  |  | 55 | 10 | 10 |  |  | 0.25 | V | ASTM E23 | 19.0561 |  |  | 154.6563 | 304.57 | 14 | 183
37 | SA508 | Reactor Pressure Vessel Steels | 0.21 | 0.26 | 1.2 | 0.008 | 0.002 | 0.28 | 0.23 | 0.05 | 0.02 |  |  | 97.694 |  |  | 0.04 | 0.006 | [14 empty] | No |  |  |  | 55 | 10 | 10 |  |  | 0.25 | V | ASTM E23 | 60.01781 |  |  | 308.7583 | 304.57 | 14 | 183
37 | SA508 | Reactor Pressure Vessel Steels | 0.21 | 0.26 | 1.2 | 0.008 | 0.002 | 0.28 | 0.23 | 0.05 | 0.02 |  |  | 97.694 |  |  | 0.04 | 0.006 | [14 empty] | No |  |  |  | 55 | 10 | 10 |  |  | 0.25 | V | ASTM E23 | 79.96438 |  |  | 302.1064 | 304.57 | 14 | 183
37 | SA508 | Reactor Pressure Vessel Steels | 0.21 | 0.26 | 1.2 | 0.008 | 0.002 | 0.28 | 0.23 | 0.05 | 0.02 |  |  | 97.694 |  |  | 0.04 | 0.006 | [14 empty] | No |  |  |  | 55 | 10 | 10 |  |  | 0.25 | V | ASTM E23 | 100.2671 |  |  | 310.4213 | 304.57 | 14 | 183
37 | SA508 | Reactor Pressure Vessel Steels | 0.21 | 0.26 | 1.2 | 0.008 | 0.002 | 0.28 | 0.23 | 0.05 | 0.02 |  |  | 97.694 |  |  | 0.04 | 0.006 | [14 empty] | No |  |  |  | 55 | 10 | 10 |  |  | 0.25 | V | ASTM E23 | 140.1603 |  |  | 311.5299 | 304.57 | 14 | 183
37 | SA508 | Reactor Pressure Vessel Steels | 0.19 | 0.26 | 1.27 | 0.0059 | 0.0022 | 0.38 | 0.22 | 0.08 | 0.017 |  |  | 97.4769 |  |  | 0.05 | 0.048 | [14 empty] | No |  |  |  | 55 | 10 | 10 |  |  | 0.25 | V | ASTM E23 | 40.07124 |  |  | 232.816 | 730.86 | -19 | 184
37 | SA508 | Reactor Pressure Vessel Steels | 0.14 | 0.23 | 1.28 | 0.004 | 0.0023 | 0.34 | 0.22 | 0.06 | 0.015 |  |  | 97.6337 |  |  | 0.03 | 0.045 | [14 empty] | No |  |  |  | 55 | 10 | 10 |  |  | 0.25 | V | ASTM E23 | -120.2137 |  |  | 3.325942 | 388.6 | -69 | 185
37 | SA508 | Reactor Pressure Vessel Steels | 0.19 | 0.26 | 1.27 | 0.0059 | 0.0022 | 0.38 | 0.22 | 0.08 | 0.017 |  |  | 97.4769 |  |  | 0.05 | 0.048 | [14 empty] | No |  |  |  | 55 | 10 | 10 |  |  | 0.25 | V | ASTM E23 | 20.83704 |  |  | 274.3902 | 730.86 | -19 | 184
37 | SA508 | Reactor Pressure Vessel Steels | 0.19 | 0.26 | 1.27 | 0.0059 | 0.0022 | 0.38 | 0.22 | 0.08 | 0.017 |  |  | 97.4769 |  |  | 0.05 | 0.048 | [14 empty] | No |  |  |  | 55 | 10 | 10 |  |  | 0.25 | V | ASTM E23 | -20.12467 |  |  | 201.2195 | 730.86 | -19 | 184
37 | SA508 | Reactor Pressure Vessel Steels | 0.14 | 0.23 | 1.28 | 0.004 | 0.0023 | 0.34 | 0.22 | 0.06 | 0.015 |  |  | 97.6337 |  |  | 0.03 | 0.045 | [14 empty] | No |  |  |  | 55 | 10 | 10 |  |  | 0.25 | V | ASTM E23 | -79.96438 |  |  | 36.03104 | 388.6 | -69 | 185
37 | SA508 | Reactor Pressure Vessel Steels | 0.14 | 0.23 | 1.28 | 0.004 | 0.0023 | 0.34 | 0.22 | 0.06 | 0.015 |  |  | 97.6337 |  |  | 0.03 | 0.045 | [14 empty] | No |  |  |  | 55 | 10 | 10 |  |  | 0.25 | V | ASTM E23 | -79.96438 |  |  | 105.8758 | 388.6 | -69 | 185
37 | SA508 | Reactor Pressure Vessel Steels | 0.14 | 0.23 | 1.28 | 0.004 | 0.0023 | 0.34 | 0.22 | 0.06 | 0.015 |  |  | 97.6337 |  |  | 0.03 | 0.045 | [14 empty] | No |  |  |  | 55 | 10 | 10 |  |  | 0.25 | V | ASTM E23 | -69.9911 |  |  | 115.8537 | 388.6 | -69 | 185
37 | SA508 | Reactor Pressure Vessel Steels | 0.14 | 0.23 | 1.28 | 0.004 | 0.0023 | 0.34 | 0.22 | 0.06 | 0.015 |  |  | 97.6337 |  |  | 0.03 | 0.045 | [14 empty] | No |  |  |  | 55 | 10 | 10 |  |  | 0.25 | V | ASTM E23 | -69.9911 |  |  | 172.3947 | 388.6 | -69 | 185
37 | SA508 | Reactor Pressure Vessel Steels | 0.14 | 0.23 | 1.28 | 0.004 | 0.0023 | 0.34 | 0.22 | 0.06 | 0.015 |  |  | 97.6337 |  |  | 0.03 | 0.045 | [14 empty] | No |  |  |  | 55 | 10 | 10 |  |  | 0.25 | V | ASTM E23 | -60.01781 |  |  | 200.6652 | 388.6 | -69 | 185
37 | SA508 | Reactor Pressure Vessel Steels | 0.14 | 0.23 | 1.28 | 0.004 | 0.0023 | 0.34 | 0.22 | 0.06 | 0.015 |  |  | 97.6337 |  |  | 0.03 | 0.045 | [14 empty] | No |  |  |  | 55 | 10 | 10 |  |  | 0.25 | V | ASTM E23 | -60.01781 |  |  | 298.7805 | 388.6 | -69 | 185
37 | SA508 | Reactor Pressure Vessel Steels | 0.14 | 0.23 | 1.28 | 0.004 | 0.0023 | 0.34 | 0.22 | 0.06 | 0.015 |  |  | 97.6337 |  |  | 0.03 | 0.045 | [14 empty] | No |  |  |  | 55 | 10 | 10 |  |  | 0.25 | V | ASTM E23 | -40.07124 |  |  | 316.5188 | 388.6 | -69 | 185
37 | SA508 | Reactor Pressure Vessel Steels | 0.19 | 0.26 | 1.27 | 0.0059 | 0.0022 | 0.38 | 0.22 | 0.08 | 0.017 |  |  | 97.4769 |  |  | 0.05 | 0.048 | [14 empty] | No |  |  |  | 55 | 10 | 10 |  |  | 0.25 | V | ASTM E23 | -0.1780944 |  |  | 184.0355 | 730.86 | -19 | 184
37 | SA508 | Reactor Pressure Vessel Steels | 0.14 | 0.23 | 1.28 | 0.004 | 0.0023 | 0.34 | 0.22 | 0.06 | 0.015 |  |  | 97.6337 |  |  | 0.03 | 0.045 | [14 empty] | No |  |  |  | 55 | 10 | 10 |  |  | 0.25 | V | ASTM E23 | -19.76848 |  |  | 358.0931 | 388.6 | -69 | 185
37 | SA508 | Reactor Pressure Vessel Steels | 0.14 | 0.23 | 1.28 | 0.004 | 0.0023 | 0.34 | 0.22 | 0.06 | 0.015 |  |  | 97.6337 |  |  | 0.03 | 0.045 | [14 empty] | No |  |  |  | 55 | 10 | 10 |  |  | 0.25 | V | ASTM E23 | 20.83704 |  |  | 391.3525 | 388.6 | -69 | 185
37 | SA508 | Reactor Pressure Vessel Steels | 0.14 | 0.23 | 1.28 | 0.004 | 0.0023 | 0.34 | 0.22 | 0.06 | 0.015 |  |  | 97.6337 |  |  | 0.03 | 0.045 | [14 empty] | No |  |  |  | 55 | 10 | 10 |  |  | 0.25 | V | ASTM E23 | 40.07124 |  |  | 400.7761 | 388.6 | -69 | 185
37 | SA508 | Reactor Pressure Vessel Steels | 0.19 | 0.26 | 1.27 | 0.0059 | 0.0022 | 0.38 | 0.22 | 0.08 | 0.017 |  |  | 97.4769 |  |  | 0.05 | 0.048 | [14 empty] | No |  |  |  | 55 | 10 | 10 |  |  | 0.25 | V | ASTM E23 | -120.2137 |  |  | 2.771619 | 730.86 | -19 | 184
37 | SA508 | Reactor Pressure Vessel Steels | 0.19 | 0.26 | 1.27 | 0.0059 | 0.0022 | 0.38 | 0.22 | 0.08 | 0.017 |  |  | 97.4769 |  |  | 0.05 | 0.048 | [14 empty] | No |  |  |  | 55 | 10 | 10 |  |  | 0.25 | V | ASTM E23 | -100.2671 |  |  | 6.651885 | 730.86 | -19 | 184
37 | SA508 | Reactor Pressure Vessel Steels | 0.19 | 0.26 | 1.27 | 0.0059 | 0.0022 | 0.38 | 0.22 | 0.08 | 0.017 |  |  | 97.4769 |  |  | 0.05 | 0.048 | [14 empty] | No |  |  |  | 55 | 10 | 10 |  |  | 0.25 | V | ASTM E23 | -80.32057 |  |  | 24.94457 | 730.86 | -19 | 184
37 | SA508 | Reactor Pressure Vessel Steels | 0.19 | 0.26 | 1.27 | 0.0059 | 0.0022 | 0.38 | 0.22 | 0.08 | 0.017 |  |  | 97.4769 |  |  | 0.05 | 0.048 | [14 empty] | No |  |  |  | 55 | 10 | 10 |  |  | 0.25 | V | ASTM E23 | -69.9911 |  |  | 103.1042 | 730.86 | -19 | 184
37 | SA508 | Reactor Pressure Vessel Steels | 0.19 | 0.26 | 1.27 | 0.0059 | 0.0022 | 0.38 | 0.22 | 0.08 | 0.017 |  |  | 97.4769 |  |  | 0.05 | 0.048 | [14 empty] | No |  |  |  | 55 | 10 | 10 |  |  | 0.25 | V | ASTM E23 | -60.374 |  |  | 119.1796 | 730.86 | -19 | 184
37 | SA508 | Reactor Pressure Vessel Steels | 0.19 | 0.26 | 1.27 | 0.0059 | 0.0022 | 0.38 | 0.22 | 0.08 | 0.017 |  |  | 97.4769 |  |  | 0.05 | 0.048 | [14 empty] | No |  |  |  | 55 | 10 | 10 |  |  | 0.25 | V | ASTM E23 | -40.07124 |  |  | 146.8958 | 730.86 | -19 | 184
37 | SA508 | Reactor Pressure Vessel Steels | 0.14 | 0.23 | 1.28 | 0.004 | 0.0023 | 0.34 | 0.22 | 0.06 | 0.015 |  |  | 97.6337 |  |  | 0.03 | 0.045 | [14 empty] | No |  |  |  | 55 | 10 | 10 |  |  | 0.25 | V | ASTM E23 | -0.1780944 |  |  | 385.8093 | 388.6 | -69 | 185
38 | 20MnMoNi55 | Reactor Pressure Vessel Steels | 0.19 | 0.23 | 1.33 | 0.007 | 0.001 | 0.52 | 0.062 | 0.53 | 0.056 | 0.009 |  | 97.065 | [10 empty] | Pre-strained 10% | [7 empty] | No |  |  |  | 55 | 10 | 10 | 2 | 45 | 0.25 | V |  | -195.6047 |  |  | 3.673469 | 165.45 | -82 | 188
38 | 20MnMoNi55 | Reactor Pressure Vessel Steels | 0.19 | 0.23 | 1.33 | 0.007 | 0.001 | 0.52 | 0.062 | 0.53 | 0.056 | 0.009 |  | 97.065 | [10 empty] | Pre-strained 10% | [7 empty] | No |  |  |  | 55 | 10 | 10 | 2 | 45 | 0.25 | V |  | -195.6047 |  |  | 7.346939 | 165.45 | -82 | 188
38 | 20MnMoNi55 | Reactor Pressure Vessel Steels | 0.19 | 0.23 | 1.33 | 0.007 | 0.001 | 0.52 | 0.062 | 0.53 | 0.056 | 0.009 |  | 97.065 | [18 empty] | No |  |  |  | 55 | 10 | 10 | 2 | 45 | 0.25 | V |  | -60.75956 |  |  | 168.1633 | 153.75 | -91 | 186
38 | 20MnMoNi55 | Reactor Pressure Vessel Steels | 0.19 | 0.23 | 1.33 | 0.007 | 0.001 | 0.52 | 0.062 | 0.53 | 0.056 | 0.009 |  | 97.065 | [10 empty] | Pre-strained 10% | [7 empty] | No |  |  |  | 55 | 10 | 10 | 2 | 45 | 0.25 | V |  | -149.7213 |  |  | 8.979592 | 165.45 | -82 | 188
38 | 20MnMoNi55 | Reactor Pressure Vessel Steels | 0.19 | 0.23 | 1.33 | 0.007 | 0.001 | 0.52 | 0.062 | 0.53 | 0.056 | 0.009 |  | 97.065 | [18 empty] | No |  |  |  | 55 | 10 | 10 | 2 | 45 | 0.25 | V |  | -139.9035 |  |  | 30.61224 | 153.75 | -91 | 186
38 | 20MnMoNi55 | Reactor Pressure Vessel Steels | 0.19 | 0.23 | 1.33 | 0.007 | 0.001 | 0.52 | 0.062 | 0.53 | 0.056 | 0.009 |  | 97.065 | [18 empty] | No |  |  |  | 55 | 10 | 10 | 2 | 45 | 0.25 | V |  | -139.7031 |  |  | 37.14286 | 153.75 | -91 | 186
38 | 20MnMoNi55 | Reactor Pressure Vessel Steels | 0.19 | 0.23 | 1.33 | 0.007 | 0.001 | 0.52 | 0.062 | 0.53 | 0.056 | 0.009 |  | 97.065 | [18 empty] | No |  |  |  | 55 | 10 | 10 | 2 | 45 | 0.25 | V |  | -160.1403 |  |  | 30.20408 | 153.75 | -91 | 186
38 | 20MnMoNi55 | Reactor Pressure Vessel Steels | 0.19 | 0.23 | 1.33 | 0.007 | 0.001 | 0.52 | 0.062 | 0.53 | 0.056 | 0.009 |  | 97.065 | [18 empty] | No |  |  |  | 55 | 10 | 10 | 2 | 45 | 0.25 | V |  | -159.9399 |  |  | 26.12245 | 153.75 | -91 | 186
38 | 20MnMoNi55 | Reactor Pressure Vessel Steels | 0.19 | 0.23 | 1.33 | 0.007 | 0.001 | 0.52 | 0.062 | 0.53 | 0.056 | 0.009 |  | 97.065 | [10 empty] | Pre-strained 10% | [7 empty] | No |  |  |  | 55 | 10 | 10 | 2 | 45 | 0.25 | V |  | 21.99089 |  |  | 200.8163 | 201.38 | -104 | 187
38 | 20MnMoNi55 | Reactor Pressure Vessel Steels | 0.19 | 0.23 | 1.33 | 0.007 | 0.001 | 0.52 | 0.062 | 0.53 | 0.056 | 0.009 |  | 97.065 | [10 empty] | Pre-strained 10% | [7 empty] | No |  |  |  | 55 | 10 | 10 | 2 | 45 | 0.25 | V |  | -1.051002 |  |  | 210.2041 | 201.38 | -104 | 187
38 | 20MnMoNi55 | Reactor Pressure Vessel Steels | 0.19 | 0.23 | 1.33 | 0.007 | 0.001 | 0.52 | 0.062 | 0.53 | 0.056 | 0.009 |  | 97.065 | [10 empty] | Pre-strained 10% | [7 empty] | No |  |  |  | 55 | 10 | 10 | 2 | 45 | 0.25 | V |  | -0.8506375 |  |  | 193.8776 | 201.38 | -104 | 187
38 | 20MnMoNi55 | Reactor Pressure Vessel Steels | 0.19 | 0.23 | 1.33 | 0.007 | 0.001 | 0.52 | 0.062 | 0.53 | 0.056 | 0.009 |  | 97.065 | [18 empty] | No |  |  |  | 55 | 10 | 10 | 2 | 45 | 0.25 | V |  | -119.4663 |  |  | 43.26531 | 153.75 | -91 | 186
38 | 20MnMoNi55 | Reactor Pressure Vessel Steels | 0.19 | 0.23 | 1.33 | 0.007 | 0.001 | 0.52 | 0.062 | 0.53 | 0.056 | 0.009 |  | 97.065 | [10 empty] | Pre-strained 10% | [7 empty] | No |  |  |  | 55 | 10 | 10 | 2 | 45 | 0.25 | V |  | -20.88707 |  |  | 197.9592 | 201.38 | -104 | 187
38 | 20MnMoNi55 | Reactor Pressure Vessel Steels | 0.19 | 0.23 | 1.33 | 0.007 | 0.001 | 0.52 | 0.062 | 0.53 | 0.056 | 0.009 |  | 97.065 | [10 empty] | Pre-strained 10% | [7 empty] | No |  |  |  | 55 | 10 | 10 | 2 | 45 | 0.25 | V |  | -40.52277 |  |  | 197.1429 | 201.38 | -104 | 187
38 | 20MnMoNi55 | Reactor Pressure Vessel Steels | 0.19 | 0.23 | 1.33 | 0.007 | 0.001 | 0.52 | 0.062 | 0.53 | 0.056 | 0.009 |  | 97.065 | [10 empty] | Pre-strained 10% | [7 empty] | No |  |  |  | 55 | 10 | 10 | 2 | 45 | 0.25 | V |  | -40.3224 |  |  | 191.4286 | 201.38 | -104 | 187
38 | 20MnMoNi55 | Reactor Pressure Vessel Steels | 0.19 | 0.23 | 1.33 | 0.007 | 0.001 | 0.52 | 0.062 | 0.53 | 0.056 | 0.009 |  | 97.065 | [10 empty] | Pre-strained 10% | [7 empty] | No |  |  |  | 55 | 10 | 10 | 2 | 45 | 0.25 | V |  | -60.35883 |  |  | 189.7959 | 201.38 | -104 | 187
38 | 20MnMoNi55 | Reactor Pressure Vessel Steels | 0.19 | 0.23 | 1.33 | 0.007 | 0.001 | 0.52 | 0.062 | 0.53 | 0.056 | 0.009 |  | 97.065 | [10 empty] | Pre-strained 10% | [7 empty] | No |  |  |  | 55 | 10 | 10 | 2 | 45 | 0.25 | V |  | -60.35883 |  |  | 185.3061 | 201.38 | -104 | 187
38 | 20MnMoNi55 | Reactor Pressure Vessel Steels | 0.19 | 0.23 | 1.33 | 0.007 | 0.001 | 0.52 | 0.062 | 0.53 | 0.056 | 0.009 |  | 97.065 | [10 empty] | Pre-strained 10% | [7 empty] | No |  |  |  | 55 | 10 | 10 | 2 | 45 | 0.25 | V |  | -139.5027 |  |  | 10.20408 | 165.45 | -82 | 188
38 | 20MnMoNi55 | Reactor Pressure Vessel Steels | 0.19 | 0.23 | 1.33 | 0.007 | 0.001 | 0.52 | 0.062 | 0.53 | 0.056 | 0.009 |  | 97.065 | [10 empty] | Pre-strained 10% | [7 empty] | No |  |  |  | 55 | 10 | 10 | 2 | 45 | 0.25 | V |  | -80.59563 |  |  | 141.2245 | 201.38 | -104 | 187
38 | 20MnMoNi55 | Reactor Pressure Vessel Steels | 0.19 | 0.23 | 1.33 | 0.007 | 0.001 | 0.52 | 0.062 | 0.53 | 0.056 | 0.009 |  | 97.065 | [10 empty] | Pre-strained 10% | [7 empty] | No |  |  |  | 55 | 10 | 10 | 2 | 45 | 0.25 | V |  | -100.031 |  |  | 133.8776 | 201.38 | -104 | 187
38 | 20MnMoNi55 | Reactor Pressure Vessel Steels | 0.19 | 0.23 | 1.33 | 0.007 | 0.001 | 0.52 | 0.062 | 0.53 | 0.056 | 0.009 |  | 97.065 | [10 empty] | Pre-strained 10% | [7 empty] | No |  |  |  | 55 | 10 | 10 | 2 | 45 | 0.25 | V |  | -20.88707 |  |  | 192.2449 | 201.38 | -104 | 187
38 | 20MnMoNi55 | Reactor Pressure Vessel Steels | 0.19 | 0.23 | 1.33 | 0.007 | 0.001 | 0.52 | 0.062 | 0.53 | 0.056 | 0.009 |  | 97.065 | [10 empty] | Pre-strained 10% | [7 empty] | No |  |  |  | 55 | 10 | 10 | 2 | 45 | 0.25 | V |  | -100.2313 |  |  | 151.0204 | 201.38 | -104 | 187
38 | 20MnMoNi55 | Reactor Pressure Vessel Steels | 0.19 | 0.23 | 1.33 | 0.007 | 0.001 | 0.52 | 0.062 | 0.53 | 0.056 | 0.009 |  | 97.065 | [18 empty] | No |  |  |  | 55 | 10 | 10 | 2 | 45 | 0.25 | V |  | -119.6667 |  |  | 46.53061 | 153.75 | -91 | 186
38 | 20MnMoNi55 | Reactor Pressure Vessel Steels | 0.19 | 0.23 | 1.33 | 0.007 | 0.001 | 0.52 | 0.062 | 0.53 | 0.056 | 0.009 |  | 97.065 | [18 empty] | No |  |  |  | 55 | 10 | 10 | 2 | 45 | 0.25 | V |  | -99.8306 |  |  | 62.04082 | 153.75 | -91 | 186
38 | 20MnMoNi55 | Reactor Pressure Vessel Steels | 0.19 | 0.23 | 1.33 | 0.007 | 0.001 | 0.52 | 0.062 | 0.53 | 0.056 | 0.009 |  | 97.065 | [18 empty] | No |  |  |  | 55 | 10 | 10 | 2 | 45 | 0.25 | V |  | 22.19126 |  |  | 191.0204 | 153.75 | -91 | 186
38 | 20MnMoNi55 | Reactor Pressure Vessel Steels | 0.19 | 0.23 | 1.33 | 0.007 | 0.001 | 0.52 | 0.062 | 0.53 | 0.056 | 0.009 |  | 97.065 | [18 empty] | No |  |  |  | 55 | 10 | 10 | 2 | 45 | 0.25 | V |  | 21.99089 |  |  | 182.0408 | 153.75 | -91 | 186
38 | 20MnMoNi55 | Reactor Pressure Vessel Steels | 0.19 | 0.23 | 1.33 | 0.007 | 0.001 | 0.52 | 0.062 | 0.53 | 0.056 | 0.009 |  | 97.065 | [18 empty] | No |  |  |  | 55 | 10 | 10 | 2 | 45 | 0.25 | V |  | -0.6502732 |  |  | 191.8367 | 153.75 | -91 | 186
38 | 20MnMoNi55 | Reactor Pressure Vessel Steels | 0.19 | 0.23 | 1.33 | 0.007 | 0.001 | 0.52 | 0.062 | 0.53 | 0.056 | 0.009 |  | 97.065 | [18 empty] | No |  |  |  | 55 | 10 | 10 | 2 | 45 | 0.25 | V |  | -0.8506375 |  |  | 187.7551 | 153.75 | -91 | 186
38 | 20MnMoNi55 | Reactor Pressure Vessel Steels | 0.19 | 0.23 | 1.33 | 0.007 | 0.001 | 0.52 | 0.062 | 0.53 | 0.056 | 0.009 |  | 97.065 | [18 empty] | No |  |  |  | 55 | 10 | 10 | 2 | 45 | 0.25 | V |  | -20.88707 |  |  | 180 | 153.75 | -91 | 186
38 | 20MnMoNi55 | Reactor Pressure Vessel Steels | 0.19 | 0.23 | 1.33 | 0.007 | 0.001 | 0.52 | 0.062 | 0.53 | 0.056 | 0.009 |  | 97.065 | [18 empty] | No |  |  |  | 55 | 10 | 10 | 2 | 45 | 0.25 | V |  | -40.9235 |  |  | 165.7143 | 153.75 | -91 | 186
38 | 20MnMoNi55 | Reactor Pressure Vessel Steels | 0.19 | 0.23 | 1.33 | 0.007 | 0.001 | 0.52 | 0.062 | 0.53 | 0.056 | 0.009 |  | 97.065 | [18 empty] | No |  |  |  | 55 | 10 | 10 | 2 | 45 | 0.25 | V |  | -40.72313 |  |  | 176.7347 | 153.75 | -91 | 186
38 | 20MnMoNi55 | Reactor Pressure Vessel Steels | 0.19 | 0.23 | 1.33 | 0.007 | 0.001 | 0.52 | 0.062 | 0.53 | 0.056 | 0.009 |  | 97.065 | [18 empty] | No |  |  |  | 55 | 10 | 10 | 2 | 45 | 0.25 | V |  | -119.4663 |  |  | 50.61224 | 153.75 | -91 | 186
38 | 20MnMoNi55 | Reactor Pressure Vessel Steels | 0.19 | 0.23 | 1.33 | 0.007 | 0.001 | 0.52 | 0.062 | 0.53 | 0.056 | 0.009 |  | 97.065 | [18 empty] | No |  |  |  | 55 | 10 | 10 | 2 | 45 | 0.25 | V |  | -60.95993 |  |  | 164.4898 | 153.75 | -91 | 186
38 | 20MnMoNi55 | Reactor Pressure Vessel Steels | 0.19 | 0.23 | 1.33 | 0.007 | 0.001 | 0.52 | 0.062 | 0.53 | 0.056 | 0.009 |  | 97.065 | [18 empty] | No |  |  |  | 55 | 10 | 10 | 2 | 45 | 0.25 | V |  | -80.39526 |  |  | 137.9592 | 153.75 | -91 | 186
38 | 20MnMoNi55 | Reactor Pressure Vessel Steels | 0.19 | 0.23 | 1.33 | 0.007 | 0.001 | 0.52 | 0.062 | 0.53 | 0.056 | 0.009 |  | 97.065 | [18 empty] | No |  |  |  | 55 | 10 | 10 | 2 | 45 | 0.25 | V |  | -80.39526 |  |  | 131.4286 | 153.75 | -91 | 186
38 | 20MnMoNi55 | Reactor Pressure Vessel Steels | 0.19 | 0.23 | 1.33 | 0.007 | 0.001 | 0.52 | 0.062 | 0.53 | 0.056 | 0.009 |  | 97.065 | [18 empty] | No |  |  |  | 55 | 10 | 10 | 2 | 45 | 0.25 | V |  | -80.39526 |  |  | 125.3061 | 153.75 | -91 | 186
38 | 20MnMoNi55 | Reactor Pressure Vessel Steels | 0.19 | 0.23 | 1.33 | 0.007 | 0.001 | 0.52 | 0.062 | 0.53 | 0.056 | 0.009 |  | 97.065 | [18 empty] | No |  |  |  | 55 | 10 | 10 | 2 | 45 | 0.25 | V |  | -90.61384 |  |  | 109.3878 | 153.75 | -91 | 186
38 | 20MnMoNi55 | Reactor Pressure Vessel Steels | 0.19 | 0.23 | 1.33 | 0.007 | 0.001 | 0.52 | 0.062 | 0.53 | 0.056 | 0.009 |  | 97.065 | [18 empty] | No |  |  |  | 55 | 10 | 10 | 2 | 45 | 0.25 | V |  | -90.61384 |  |  | 97.95918 | 153.75 | -91 | 186
38 | 20MnMoNi55 | Reactor Pressure Vessel Steels | 0.19 | 0.23 | 1.33 | 0.007 | 0.001 | 0.52 | 0.062 | 0.53 | 0.056 | 0.009 |  | 97.065 | [18 empty] | No |  |  |  | 55 | 10 | 10 | 2 | 45 | 0.25 | V |  | -100.2313 |  |  | 77.55102 | 153.75 | -91 | 186
38 | 20MnMoNi55 | Reactor Pressure Vessel Steels | 0.19 | 0.23 | 1.33 | 0.007 | 0.001 | 0.52 | 0.062 | 0.53 | 0.056 | 0.009 |  | 97.065 | [18 empty] | No |  |  |  | 55 | 10 | 10 | 2 | 45 | 0.25 | V |  | -99.8306 |  |  | 56.73469 | 153.75 | -91 | 186
38 | 20MnMoNi55 | Reactor Pressure Vessel Steels | 0.19 | 0.23 | 1.33 | 0.007 | 0.001 | 0.52 | 0.062 | 0.53 | 0.056 | 0.009 |  | 97.065 | [18 empty] | No |  |  |  | 55 | 10 | 10 | 2 | 45 | 0.25 | V |  | -60.35883 |  |  | 156.7347 | 153.75 | -91 | 186
38 | 20MnMoNi55 | Reactor Pressure Vessel Steels | 0.19 | 0.23 | 1.33 | 0.007 | 0.001 | 0.52 | 0.062 | 0.53 | 0.056 | 0.009 |  | 97.065 | [10 empty] | Pre-strained 10% | [7 empty] | No |  |  |  | 55 | 10 | 10 | 2 | 45 | 0.25 | V |  | -90.21311 |  |  | 127.3469 | 201.38 | -104 | 187
38 | 20MnMoNi55 | Reactor Pressure Vessel Steels | 0.19 | 0.23 | 1.33 | 0.007 | 0.001 | 0.52 | 0.062 | 0.53 | 0.056 | 0.009 |  | 97.065 | [10 empty] | Pre-strained 10% | [7 empty] | No |  |  |  | 55 | 10 | 10 | 2 | 45 | 0.25 | V |  | -80.39526 |  |  | 177.1429 | 201.38 | -104 | 187
38 | 20MnMoNi55 | Reactor Pressure Vessel Steels | 0.19 | 0.23 | 1.33 | 0.007 | 0.001 | 0.52 | 0.062 | 0.53 | 0.056 | 0.009 |  | 97.065 | [10 empty] | Pre-strained 10% | [7 empty] | No |  |  |  | 55 | 10 | 10 | 2 | 45 | 0.25 | V |  | -100.031 |  |  | 60 | 201.38 | -104 | 187
38 | 20MnMoNi55 | Reactor Pressure Vessel Steels | 0.19 | 0.23 | 1.33 | 0.007 | 0.001 | 0.52 | 0.062 | 0.53 | 0.056 | 0.009 |  | 97.065 | [10 empty] | Pre-strained 10% | [7 empty] | No |  |  |  | 55 | 10 | 10 | 2 | 45 | 0.25 | V |  | -139.7031 |  |  | 16.32653 | 165.45 | -82 | 188
38 | 20MnMoNi55 | Reactor Pressure Vessel Steels | 0.19 | 0.23 | 1.33 | 0.007 | 0.001 | 0.52 | 0.062 | 0.53 | 0.056 | 0.009 |  | 97.065 | [10 empty] | Pre-strained 10% | [7 empty] | No |  |  |  | 55 | 10 | 10 | 2 | 45 | 0.25 | V |  | -119.4663 |  |  | 22.44898 | 165.45 | -82 | 188
38 | 20MnMoNi55 | Reactor Pressure Vessel Steels | 0.19 | 0.23 | 1.33 | 0.007 | 0.001 | 0.52 | 0.062 | 0.53 | 0.056 | 0.009 |  | 97.065 | [10 empty] | Pre-strained 10% | [7 empty] | No |  |  |  | 55 | 10 | 10 | 2 | 45 | 0.25 | V |  | -99.8306 |  |  | 66.93878 | 201.38 | -104 | 187
38 | 20MnMoNi55 | Reactor Pressure Vessel Steels | 0.19 | 0.23 | 1.33 | 0.007 | 0.001 | 0.52 | 0.062 | 0.53 | 0.056 | 0.009 |  | 97.065 | [10 empty] | Pre-strained 10% | [7 empty] | No |  |  |  | 55 | 10 | 10 | 2 | 45 | 0.25 | V |  | -119.4663 |  |  | 29.38776 | 165.45 | -82 | 188
38 | 20MnMoNi55 | Reactor Pressure Vessel Steels | 0.19 | 0.23 | 1.33 | 0.007 | 0.001 | 0.52 | 0.062 | 0.53 | 0.056 | 0.009 |  | 97.065 | [10 empty] | Pre-strained 10% | [7 empty] | No |  |  |  | 55 | 10 | 10 | 2 | 45 | 0.25 | V |  | -89.81239 |  |  | 43.67347 | 165.45 | -82 | 188
38 | 20MnMoNi55 | Reactor Pressure Vessel Steels | 0.19 | 0.23 | 1.33 | 0.007 | 0.001 | 0.52 | 0.062 | 0.53 | 0.056 | 0.009 |  | 97.065 | [10 empty] | Pre-strained 10% | [7 empty] | No |  |  |  | 55 | 10 | 10 | 2 | 45 | 0.25 | V |  | -100.2313 |  |  | 43.67347 | 165.45 | -82 | 188
38 | 20MnMoNi55 | Reactor Pressure Vessel Steels | 0.19 | 0.23 | 1.33 | 0.007 | 0.001 | 0.52 | 0.062 | 0.53 | 0.056 | 0.009 |  | 97.065 | [10 empty] | Pre-strained 10% | [7 empty] | No |  |  |  | 55 | 10 | 10 | 2 | 45 | 0.25 | V |  | -100.031 |  |  | 54.69388 | 165.45 | -82 | 188
38 | 20MnMoNi55 | Reactor Pressure Vessel Steels | 0.19 | 0.23 | 1.33 | 0.007 | 0.001 | 0.52 | 0.062 | 0.53 | 0.056 | 0.009 |  | 97.065 | [10 empty] | Pre-strained 10% | [7 empty] | No |  |  |  | 55 | 10 | 10 | 2 | 45 | 0.25 | V |  | -80.1949 |  |  | 88.97959 | 165.45 | -82 | 188
38 | 20MnMoNi55 | Reactor Pressure Vessel Steels | 0.19 | 0.23 | 1.33 | 0.007 | 0.001 | 0.52 | 0.062 | 0.53 | 0.056 | 0.009 |  | 97.065 | [10 empty] | Pre-strained 10% | [7 empty] | No |  |  |  | 55 | 10 | 10 | 2 | 45 | 0.25 | V |  | -90.41348 |  |  | 138.3673 | 165.45 | -82 | 188
38 | 20MnMoNi55 | Reactor Pressure Vessel Steels | 0.19 | 0.23 | 1.33 | 0.007 | 0.001 | 0.52 | 0.062 | 0.53 | 0.056 | 0.009 |  | 97.065 | [10 empty] | Pre-strained 10% | [7 empty] | No |  |  |  | 55 | 10 | 10 | 2 | 45 | 0.25 | V |  | -80.39526 |  |  | 128.5714 | 165.45 | -82 | 188
38 | 20MnMoNi55 | Reactor Pressure Vessel Steels | 0.19 | 0.23 | 1.33 | 0.007 | 0.001 | 0.52 | 0.062 | 0.53 | 0.056 | 0.009 |  | 97.065 | [10 empty] | Pre-strained 10% | [7 empty] | No |  |  |  | 55 | 10 | 10 | 2 | 45 | 0.25 | V |  | -60.75956 |  |  | 166.5306 | 165.45 | -82 | 188
38 | 20MnMoNi55 | Reactor Pressure Vessel Steels | 0.19 | 0.23 | 1.33 | 0.007 | 0.001 | 0.52 | 0.062 | 0.53 | 0.056 | 0.009 |  | 97.065 | [10 empty] | Pre-strained 10% | [7 empty] | No |  |  |  | 55 | 10 | 10 | 2 | 45 | 0.25 | V |  | -60.5592 |  |  | 162.449 | 165.45 | -82 | 188
38 | 20MnMoNi55 | Reactor Pressure Vessel Steels | 0.19 | 0.23 | 1.33 | 0.007 | 0.001 | 0.52 | 0.062 | 0.53 | 0.056 | 0.009 |  | 97.065 | [10 empty] | Pre-strained 10% | [7 empty] | No |  |  |  | 55 | 10 | 10 | 2 | 45 | 0.25 | V |  | -119.6667 |  |  | 17.95918 | 165.45 | -82 | 188
38 | 20MnMoNi55 | Reactor Pressure Vessel Steels | 0.19 | 0.23 | 1.33 | 0.007 | 0.001 | 0.52 | 0.062 | 0.53 | 0.056 | 0.009 |  | 97.065 | [10 empty] | Pre-strained 10% | [7 empty] | No |  |  |  | 55 | 10 | 10 | 2 | 45 | 0.25 | V |  | -40.9235 |  |  | 169.7959 | 165.45 | -82 | 188
38 | 20MnMoNi55 | Reactor Pressure Vessel Steels | 0.19 | 0.23 | 1.33 | 0.007 | 0.001 | 0.52 | 0.062 | 0.53 | 0.056 | 0.009 |  | 97.065 | [10 empty] | Pre-strained 10% | [7 empty] | No |  |  |  | 55 | 10 | 10 | 2 | 45 | 0.25 | V |  | -119.4663 |  |  | 53.06122 | 201.38 | -104 | 187
38 | 20MnMoNi55 | Reactor Pressure Vessel Steels | 0.19 | 0.23 | 1.33 | 0.007 | 0.001 | 0.52 | 0.062 | 0.53 | 0.056 | 0.009 |  | 97.065 | [10 empty] | Pre-strained 10% | [7 empty] | No |  |  |  | 55 | 10 | 10 | 2 | 45 | 0.25 | V |  | -119.6667 |  |  | 41.63265 | 201.38 | -104 | 187
38 | 20MnMoNi55 | Reactor Pressure Vessel Steels | 0.19 | 0.23 | 1.33 | 0.007 | 0.001 | 0.52 | 0.062 | 0.53 | 0.056 | 0.009 |  | 97.065 | [10 empty] | Pre-strained 10% | [7 empty] | No |  |  |  | 55 | 10 | 10 | 2 | 45 | 0.25 | V |  | -149.7213 |  |  | 11.83673 | 201.38 | -104 | 187
38 | 20MnMoNi55 | Reactor Pressure Vessel Steels | 0.19 | 0.23 | 1.33 | 0.007 | 0.001 | 0.52 | 0.062 | 0.53 | 0.056 | 0.009 |  | 97.065 | [10 empty] | Pre-strained 10% | [7 empty] | No |  |  |  | 55 | 10 | 10 | 2 | 45 | 0.25 | V |  | -40.72313 |  |  | 174.6939 | 165.45 | -82 | 188
38 | 20MnMoNi55 | Reactor Pressure Vessel Steels | 0.19 | 0.23 | 1.33 | 0.007 | 0.001 | 0.52 | 0.062 | 0.53 | 0.056 | 0.009 |  | 97.065 | [10 empty] | Pre-strained 10% | [7 empty] | No |  |  |  | 55 | 10 | 10 | 2 | 45 | 0.25 | V |  | -139.7031 |  |  | 13.06122 | 201.38 | -104 | 187
38 | 20MnMoNi55 | Reactor Pressure Vessel Steels | 0.19 | 0.23 | 1.33 | 0.007 | 0.001 | 0.52 | 0.062 | 0.53 | 0.056 | 0.009 |  | 97.065 | [10 empty] | Pre-strained 10% | [7 empty] | No |  |  |  | 55 | 10 | 10 | 2 | 45 | 0.25 | V |  | -89.81239 |  |  | 48.57143 | 201.38 | -104 | 187
38 | 20MnMoNi55 | Reactor Pressure Vessel Steels | 0.19 | 0.23 | 1.33 | 0.007 | 0.001 | 0.52 | 0.062 | 0.53 | 0.056 | 0.009 |  | 97.065 | [10 empty] | Pre-strained 10% | [7 empty] | No |  |  |  | 55 | 10 | 10 | 2 | 45 | 0.25 | V |  | 21.99089 |  |  | 170.2041 | 165.45 | -82 | 188
38 | 20MnMoNi55 | Reactor Pressure Vessel Steels | 0.19 | 0.23 | 1.33 | 0.007 | 0.001 | 0.52 | 0.062 | 0.53 | 0.056 | 0.009 |  | 97.065 | [10 empty] | Pre-strained 10% | [7 empty] | No |  |  |  | 55 | 10 | 10 | 2 | 45 | 0.25 | V |  | -1.251366 |  |  | 176.3265 | 165.45 | -82 | 188
38 | 20MnMoNi55 | Reactor Pressure Vessel Steels | 0.19 | 0.23 | 1.33 | 0.007 | 0.001 | 0.52 | 0.062 | 0.53 | 0.056 | 0.009 |  | 97.065 | [10 empty] | Pre-strained 10% | [7 empty] | No |  |  |  | 55 | 10 | 10 | 2 | 45 | 0.25 | V |  | -0.8506375 |  |  | 162.0408 | 165.45 | -82 | 188
38 | 20MnMoNi55 | Reactor Pressure Vessel Steels | 0.19 | 0.23 | 1.33 | 0.007 | 0.001 | 0.52 | 0.062 | 0.53 | 0.056 | 0.009 |  | 97.065 | [10 empty] | Pre-strained 10% | [7 empty] | No |  |  |  | 55 | 10 | 10 | 2 | 45 | 0.25 | V |  | -21.08743 |  |  | 172.2449 | 165.45 | -82 | 188
38 | 20MnMoNi55 | Reactor Pressure Vessel Steels | 0.19 | 0.23 | 1.33 | 0.007 | 0.001 | 0.52 | 0.062 | 0.53 | 0.056 | 0.009 |  | 97.065 | [10 empty] | Pre-strained 10% | [7 empty] | No |  |  |  | 55 | 10 | 10 | 2 | 45 | 0.25 | V |  | -20.88707 |  |  | 176.7347 | 165.45 | -82 | 188
38 | 20MnMoNi55 | Reactor Pressure Vessel Steels | 0.19 | 0.23 | 1.33 | 0.007 | 0.001 | 0.52 | 0.062 | 0.53 | 0.056 | 0.009 |  | 97.065 | [10 empty] | Pre-strained 10% | [7 empty] | No |  |  |  | 55 | 10 | 10 | 2 | 45 | 0.25 | V |  | 21.99089 |  |  | 177.1429 | 165.45 | -82 | 188
39 | 20MnMoNi55 | Reactor Pressure Vessel Steels | 0.2 | 0.24 | 1.38 | 0.011 | 0.005 | 0.52 | 0.06 | 0.3 | 0.068 |  |  | 97.184 | 0.032 | [17 empty] | No |  |  |  | 55 | 10 | 10 |  |  | 0.25 | V | ASTM E23 | 25.07724 |  |  | 251.2346 | 222.03 | -52 | 189
39 | 20MnMoNi55 | Reactor Pressure Vessel Steels | 0.2 | 0.24 | 1.38 | 0.011 | 0.005 | 0.52 | 0.06 | 0.3 | 0.068 |  |  | 97.184 | 0.032 | [17 empty] | No |  |  |  | 55 | 10 | 10 |  |  | 0.25 | V | ASTM E23 | 8.187436 |  |  | 257.0988 | 222.03 | -52 | 189
39 | 20MnMoNi55 | Reactor Pressure Vessel Steels | 0.2 | 0.24 | 1.38 | 0.011 | 0.005 | 0.52 | 0.06 | 0.3 | 0.068 |  |  | 97.184 | 0.032 | [17 empty] | No |  |  |  | 55 | 10 | 10 |  |  | 0.25 | V | ASTM E23 | -26.82801 |  |  | 266.9753 | 222.03 | -52 | 189
39 | 20MnMoNi55 | Reactor Pressure Vessel Steels | 0.2 | 0.24 | 1.38 | 0.011 | 0.005 | 0.52 | 0.06 | 0.3 | 0.068 |  |  | 97.184 | 0.032 | [17 empty] | No |  |  |  | 55 | 10 | 10 |  |  | 0.25 | V | ASTM E23 | -9.938208 |  |  | 192.5926 | 222.03 | -52 | 189
39 | 20MnMoNi55 | Reactor Pressure Vessel Steels | 0.2 | 0.24 | 1.38 | 0.011 | 0.005 | 0.52 | 0.06 | 0.3 | 0.068 |  |  | 97.184 | 0.032 | [17 empty] | No |  |  |  | 55 | 10 | 10 |  |  | 0.25 | V | ASTM E23 | -44.74768 |  |  | 149.3827 | 222.03 | -52 | 189
39 | 20MnMoNi55 | Reactor Pressure Vessel Steels | 0.2 | 0.24 | 1.38 | 0.011 | 0.005 | 0.52 | 0.06 | 0.3 | 0.068 |  |  | 97.184 | 0.032 | [17 empty] | No |  |  |  | 55 | 10 | 10 |  |  | 0.25 | V | ASTM E23 | -149.794 |  |  | 9.876543 | 222.03 | -52 | 189
39 | 20MnMoNi55 | Reactor Pressure Vessel Steels | 0.2 | 0.24 | 1.38 | 0.011 | 0.005 | 0.52 | 0.06 | 0.3 | 0.068 |  |  | 97.184 | 0.032 | [17 empty] | No |  |  |  | 55 | 10 | 10 |  |  | 0.25 | V | ASTM E23 | -79.76313 |  |  | 19.75309 | 222.03 | -52 | 189
39 | 20MnMoNi55 | Reactor Pressure Vessel Steels | 0.2 | 0.24 | 1.38 | 0.011 | 0.005 | 0.52 | 0.06 | 0.3 | 0.068 |  |  | 97.184 | 0.032 | [17 empty] | No |  |  |  | 55 | 10 | 10 |  |  | 0.25 | V | ASTM E23 | -114.7786 |  |  | 19.75309 | 222.03 | -52 | 189
39 | 20MnMoNi55 | Reactor Pressure Vessel Steels | 0.2 | 0.24 | 1.38 | 0.011 | 0.005 | 0.52 | 0.06 | 0.3 | 0.068 |  |  | 97.184 | 0.032 | [17 empty] | No |  |  |  | 55 | 10 | 10 |  |  | 0.25 | V | ASTM E23 | -131.8744 |  |  | 6.481481 | 222.03 | -52 | 189
39 | 20MnMoNi55 | Reactor Pressure Vessel Steels | 0.2 | 0.24 | 1.38 | 0.011 | 0.005 | 0.52 | 0.06 | 0.3 | 0.068 |  |  | 97.184 | 0.032 | [17 empty] | No |  |  |  | 55 | 10 | 10 |  |  | 0.25 | V | ASTM E23 | -96.85891 |  |  | 49.38272 | 222.03 | -52 | 189
39 | 20MnMoNi55 | Reactor Pressure Vessel Steels | 0.2 | 0.24 | 1.38 | 0.011 | 0.005 | 0.52 | 0.06 | 0.3 | 0.068 |  |  | 97.184 | 0.032 | [17 empty] | No |  |  |  | 55 | 10 | 10 |  |  | 0.25 | V | ASTM E23 | -61.84346 |  |  | 64.81481 | 222.03 | -52 | 189
40 | A533B | Reactor Pressure Vessel Steels | 0.24 | 0.41 | 1.52 | 0.028 | 0.023 | 0.43 | 0.08 | 0.49 |  |  |  | 96.589 |  |  | 0.19 | [15 empty] | No |  |  |  | 55 | 10 | 10 |  |  | 0.25 | V |  | -30.99174 |  |  | 12.15711 | 65.7 | 10 | 192
40 | A533B | Reactor Pressure Vessel Steels | 0.24 | 0.41 | 1.52 | 0.028 | 0.023 | 0.43 | 0.08 | 0.49 |  |  |  | 96.589 |  |  | 0.19 | [15 empty] | No |  |  |  | 55 | 10 | 10 |  |  | 0.25 | V |  | -15.28926 |  |  | 13.40399 | 65.7 | 10 | 192
40 | A533B | Reactor Pressure Vessel Steels | 0.24 | 0.41 | 1.52 | 0.028 | 0.023 | 0.43 | 0.08 | 0.49 |  |  |  | 96.589 |  |  | 0.19 | [15 empty] | No |  |  |  | 55 | 10 | 10 |  |  | 0.25 | V |  | -25.20661 |  |  | 10.91022 | 65.7 | 10 | 192
40 | A533B | Reactor Pressure Vessel Steels | 0.24 | 0.41 | 1.52 | 0.028 | 0.023 | 0.43 | 0.08 | 0.49 |  |  |  | 96.589 |  |  | 0.19 | [15 empty] | No |  |  |  | 55 | 10 | 10 |  |  | 0.25 | V |  | -40.49587 |  |  | 5.922693 | 65.7 | 10 | 192
40 | A533B | Reactor Pressure Vessel Steels | 0.24 | 0.41 | 1.52 | 0.028 | 0.023 | 0.43 | 0.08 | 0.49 |  |  |  | 96.589 |  |  | 0.19 | [15 empty] | No |  |  |  | 55 | 10 | 10 |  |  | 0.25 | V |  | -0.4132231 |  |  | 15.58603 | 65.7 | 10 | 192
40 | A533B | Reactor Pressure Vessel Steels | 0.24 | 0.41 | 1.52 | 0.028 | 0.023 | 0.43 | 0.08 | 0.49 |  |  |  | 96.589 |  |  | 0.19 | [15 empty] | No |  |  |  | 55 | 10 | 10 |  |  | 0.25 | V |  | -50.41322 |  |  | 2.805486 | 65.7 | 10 | 192
40 | A533B | Reactor Pressure Vessel Steels | 0.24 | 0.41 | 1.52 | 0.028 | 0.023 | 0.43 | 0.08 | 0.49 |  |  |  | 96.589 |  |  | 0.19 | [15 empty] | No |  |  |  | 55 | 10 | 10 |  |  | 0.25 | V |  | -50.41322 |  |  | 11.22195 | 65.7 | 10 | 192
40 | A533B | Reactor Pressure Vessel Steels | 0.24 | 0.41 | 1.52 | 0.028 | 0.023 | 0.43 | 0.08 | 0.49 |  |  |  | 96.589 |  |  | 0.19 | [15 empty] | No |  |  |  | 55 | 10 | 10 |  |  | 0.25 | V |  | -50.41322 |  |  | 6.546135 | 65.7 | 10 | 192
40 | A533B | Reactor Pressure Vessel Steels | 0.24 | 0.41 | 1.52 | 0.028 | 0.023 | 0.43 | 0.08 | 0.49 |  |  |  | 96.589 |  |  | 0.19 | [15 empty] | No |  |  |  | 55 | 10 | 10 |  |  | 0.25 | V |  | -40.90909 |  |  | 6.234414 | 65.7 | 10 | 192
40 | A533B | Reactor Pressure Vessel Steels | 0.24 | 0.41 | 1.52 | 0.028 | 0.023 | 0.43 | 0.08 | 0.49 |  |  |  | 96.589 |  |  | 0.19 | [15 empty] | No |  |  |  | 55 | 10 | 10 |  |  | 0.25 | V |  | -0.4132231 |  |  | 20.57357 | 65.7 | 10 | 192
40 | A533B | Reactor Pressure Vessel Steels | 0.24 | 0.41 | 1.52 | 0.028 | 0.023 | 0.43 | 0.08 | 0.49 |  |  |  | 96.589 |  |  | 0.19 | [15 empty] | No |  |  |  | 55 | 10 | 10 |  |  | 0.25 | V |  | 28.09917 |  |  | 28.99002 | 65.7 | 10 | 192
40 | A533B | Reactor Pressure Vessel Steels | 0.24 | 0.41 | 1.52 | 0.028 | 0.023 | 0.43 | 0.08 | 0.49 |  |  |  | 96.589 |  |  | 0.19 | [15 empty] | No |  |  |  | 55 | 10 | 10 |  |  | 0.25 | V |  | 19.83471 |  |  | 27.43142 | 65.7 | 10 | 192
40 | 20MnMoNi55 | Reactor Pressure Vessel Steels | 0.19 | 0.2 | 1.29 | 0.007 | 0.008 | 0.8 | 0.12 | 0.53 |  |  |  | 96.745 |  |  | 0.11 | [15 empty] | No |  |  |  | 55 | 10 | 10 |  |  | 0.25 | V |  | 59.91736 |  |  | 186.0973 | 187.19 | -39 | 191
40 | 20MnMoNi55 | Reactor Pressure Vessel Steels | 0.19 | 0.2 | 1.29 | 0.007 | 0.008 | 0.8 | 0.12 | 0.53 |  |  |  | 96.745 |  |  | 0.11 | [15 empty] | No |  |  |  | 55 | 10 | 10 |  |  | 0.25 | V |  | 100 |  |  | 174.5636 | 187.19 | -39 | 191
40 | 20MnMoNi55 | Reactor Pressure Vessel Steels | 0.19 | 0.2 | 1.29 | 0.007 | 0.008 | 0.8 | 0.12 | 0.53 |  |  |  | 96.745 |  |  | 0.11 | [15 empty] | No |  |  |  | 55 | 10 | 10 |  |  | 0.25 | V |  | 100 |  |  | 179.5511 | 187.19 | -39 | 191
40 | 20MnMoNi55 | Reactor Pressure Vessel Steels | 0.19 | 0.2 | 1.29 | 0.007 | 0.008 | 0.8 | 0.12 | 0.53 |  |  |  | 96.745 |  |  | 0.11 | [15 empty] | No |  |  |  | 55 | 10 | 10 |  |  | 0.25 | V |  | 150 |  |  | 187.0324 | 187.19 | -39 | 191
40 | 20MnMoNi55 | Reactor Pressure Vessel Steels | 0.19 | 0.2 | 1.29 | 0.007 | 0.008 | 0.8 | 0.12 | 0.53 |  |  |  | 96.745 |  |  | 0.11 | [15 empty] | No |  |  |  | 55 | 10 | 10 |  |  | 0.25 | V |  | 200 |  |  | 233.4788 | 187.19 | -39 | 191
40 | 20MnMoNi55 | Reactor Pressure Vessel Steels | 0.19 | 0.2 | 1.29 | 0.007 | 0.008 | 0.8 | 0.12 | 0.53 |  |  |  | 96.745 |  |  | 0.11 | [15 empty] | No |  |  |  | 55 | 10 | 10 |  |  | 0.25 | V |  | 200.4132 |  |  | 221.3217 | 187.19 | -39 | 191
40 | 20MnMoNi55 | Reactor Pressure Vessel Steels | 0.19 | 0.2 | 1.29 | 0.007 | 0.008 | 0.8 | 0.12 | 0.53 |  |  |  | 96.745 |  |  | 0.11 | [15 empty] | No |  |  |  | 55 | 10 | 10 |  |  | 0.25 | V |  | 175.2066 |  |  | 212.2818 | 187.19 | -39 | 191
40 | 20MnMoNi55 | Reactor Pressure Vessel Steels | 0.19 | 0.2 | 1.29 | 0.007 | 0.008 | 0.8 | 0.12 | 0.53 |  |  |  | 96.745 |  |  | 0.11 | [15 empty] | No |  |  |  | 55 | 10 | 10 |  |  | 0.25 | V |  | 200.4132 |  |  | 180.1746 | 187.19 | -39 | 191
40 | 20MnMoNi55 | Reactor Pressure Vessel Steels | 0.19 | 0.2 | 1.29 | 0.007 | 0.008 | 0.8 | 0.12 | 0.53 |  |  |  | 96.745 |  |  | 0.11 | [15 empty] | No |  |  |  | 55 | 10 | 10 |  |  | 0.25 | V |  | 200.4132 |  |  | 173.3167 | 187.19 | -39 | 191
40 | 20MnMoNi55 | Reactor Pressure Vessel Steels | 0.19 | 0.2 | 1.29 | 0.007 | 0.008 | 0.8 | 0.12 | 0.53 |  |  |  | 96.745 |  |  | 0.11 | [15 empty] | No |  |  |  | 55 | 10 | 10 |  |  | 0.25 | V |  | 250 |  |  | 160.8479 | 187.19 | -39 | 191
40 | 20MnMoNi55 | Reactor Pressure Vessel Steels | 0.19 | 0.2 | 1.29 | 0.007 | 0.008 | 0.8 | 0.12 | 0.53 |  |  |  | 96.745 |  |  | 0.11 | [15 empty] | No |  |  |  | 55 | 10 | 10 |  |  | 0.25 | V |  | 290.0826 |  |  | 182.6683 | 187.19 | -39 | 191
40 | 20MnMoNi55 | Reactor Pressure Vessel Steels | 0.19 | 0.2 | 1.29 | 0.007 | 0.008 | 0.8 | 0.12 | 0.53 |  |  |  | 96.745 |  |  | 0.11 | [15 empty] | No |  |  |  | 55 | 10 | 10 |  |  | 0.25 | V |  | 290.0826 |  |  | 187.3441 | 187.19 | -39 | 191
40 | 20MnMoNi55 | Reactor Pressure Vessel Steels | 0.19 | 0.2 | 1.29 | 0.007 | 0.008 | 0.8 | 0.12 | 0.53 |  |  |  | 96.745 |  |  | 0.11 | [15 empty] | No |  |  |  | 55 | 10 | 10 |  |  | 0.25 | V |  | 300.4132 |  |  | 187.3441 | 187.19 | -39 | 191
40 | A508 | Reactor Pressure Vessel Steels | 0.18 | 0.14 | 1.38 | 0.003 | 0.003 | 0.71 | 0.26 | 0.47 |  |  |  | 96.804 |  |  | 0.05 | [15 empty] | No |  |  |  | 55 | 10 | 10 |  |  | 0.25 | V |  | -120.2479 |  |  | 6.857855 | 214.79 | -28 | 190
40 | A533B | Reactor Pressure Vessel Steels | 0.24 | 0.41 | 1.52 | 0.028 | 0.023 | 0.43 | 0.08 | 0.49 |  |  |  | 96.589 |  |  | 0.19 | [15 empty] | No |  |  |  | 55 | 10 | 10 |  |  | 0.25 | V |  | 9.504132 |  |  | 28.99002 | 65.7 | 10 | 192
40 | A508 | Reactor Pressure Vessel Steels | 0.18 | 0.14 | 1.38 | 0.003 | 0.003 | 0.71 | 0.26 | 0.47 |  |  |  | 96.804 |  |  | 0.05 | [15 empty] | No |  |  |  | 55 | 10 | 10 |  |  | 0.25 | V |  | -100.4132 |  |  | 17.45636 | 214.79 | -28 | 190
40 | A508 | Reactor Pressure Vessel Steels | 0.18 | 0.14 | 1.38 | 0.003 | 0.003 | 0.71 | 0.26 | 0.47 |  |  |  | 96.804 |  |  | 0.05 | [15 empty] | No |  |  |  | 55 | 10 | 10 |  |  | 0.25 | V |  | -80.16529 |  |  | 14.33915 | 214.79 | -28 | 190
40 | A508 | Reactor Pressure Vessel Steels | 0.18 | 0.14 | 1.38 | 0.003 | 0.003 | 0.71 | 0.26 | 0.47 |  |  |  | 96.804 |  |  | 0.05 | [15 empty] | No |  |  |  | 55 | 10 | 10 |  |  | 0.25 | V |  | -70.24793 |  |  | 47.06983 | 214.79 | -28 | 190
40 | A508 | Reactor Pressure Vessel Steels | 0.18 | 0.14 | 1.38 | 0.003 | 0.003 | 0.71 | 0.26 | 0.47 |  |  |  | 96.804 |  |  | 0.05 | [15 empty] | No |  |  |  | 55 | 10 | 10 |  |  | 0.25 | V |  | -40.08264 |  |  | 50.81047 | 214.79 | -28 | 190
40 | A508 | Reactor Pressure Vessel Steels | 0.18 | 0.14 | 1.38 | 0.003 | 0.003 | 0.71 | 0.26 | 0.47 |  |  |  | 96.804 |  |  | 0.05 | [15 empty] | No |  |  |  | 55 | 10 | 10 |  |  | 0.25 | V |  | -30.16529 |  |  | 82.91771 | 214.79 | -28 | 190
40 | A508 | Reactor Pressure Vessel Steels | 0.18 | 0.14 | 1.38 | 0.003 | 0.003 | 0.71 | 0.26 | 0.47 |  |  |  | 96.804 |  |  | 0.05 | [15 empty] | No |  |  |  | 55 | 10 | 10 |  |  | 0.25 | V |  | -25.20661 |  |  | 110.0374 | 214.79 | -28 | 190
40 | A508 | Reactor Pressure Vessel Steels | 0.18 | 0.14 | 1.38 | 0.003 | 0.003 | 0.71 | 0.26 | 0.47 |  |  |  | 96.804 |  |  | 0.05 | [15 empty] | No |  |  |  | 55 | 10 | 10 |  |  | 0.25 | V |  | -0.4132231 |  |  | 120.3242 | 214.79 | -28 | 190
40 | A508 | Reactor Pressure Vessel Steels | 0.18 | 0.14 | 1.38 | 0.003 | 0.003 | 0.71 | 0.26 | 0.47 |  |  |  | 96.804 |  |  | 0.05 | [15 empty] | No |  |  |  | 55 | 10 | 10 |  |  | 0.25 | V |  | -20.24793 |  |  | 131.2344 | 214.79 | -28 | 190
40 | A508 | Reactor Pressure Vessel Steels | 0.18 | 0.14 | 1.38 | 0.003 | 0.003 | 0.71 | 0.26 | 0.47 |  |  |  | 96.804 |  |  | 0.05 | [15 empty] | No |  |  |  | 55 | 10 | 10 |  |  | 0.25 | V |  | 9.917355 |  |  | 170.1995 | 214.79 | -28 | 190
40 | A508 | Reactor Pressure Vessel Steels | 0.18 | 0.14 | 1.38 | 0.003 | 0.003 | 0.71 | 0.26 | 0.47 |  |  |  | 96.804 |  |  | 0.05 | [15 empty] | No |  |  |  | 55 | 10 | 10 |  |  | 0.25 | V |  | 4.958678 |  |  | 177.6808 | 214.79 | -28 | 190
40 | A508 | Reactor Pressure Vessel Steels | 0.18 | 0.14 | 1.38 | 0.003 | 0.003 | 0.71 | 0.26 | 0.47 |  |  |  | 96.804 |  |  | 0.05 | [15 empty] | No |  |  |  | 55 | 10 | 10 |  |  | 0.25 | V |  | 14.87603 |  |  | 196.0723 | 214.79 | -28 | 190
40 | A508 | Reactor Pressure Vessel Steels | 0.18 | 0.14 | 1.38 | 0.003 | 0.003 | 0.71 | 0.26 | 0.47 |  |  |  | 96.804 |  |  | 0.05 | [15 empty] | No |  |  |  | 55 | 10 | 10 |  |  | 0.25 | V |  | 19.00826 |  |  | 211.6584 | 214.79 | -28 | 190
40 | A508 | Reactor Pressure Vessel Steels | 0.18 | 0.14 | 1.38 | 0.003 | 0.003 | 0.71 | 0.26 | 0.47 |  |  |  | 96.804 |  |  | 0.05 | [15 empty] | No |  |  |  | 55 | 10 | 10 |  |  | 0.25 | V |  | 50 |  |  | 203.8653 | 214.79 | -28 | 190
40 | A508 | Reactor Pressure Vessel Steels | 0.18 | 0.14 | 1.38 | 0.003 | 0.003 | 0.71 | 0.26 | 0.47 |  |  |  | 96.804 |  |  | 0.05 | [15 empty] | No |  |  |  | 55 | 10 | 10 |  |  | 0.25 | V |  | 100 |  |  | 217.2693 | 214.79 | -28 | 190
40 | 20MnMoNi55 | Reactor Pressure Vessel Steels | 0.19 | 0.2 | 1.29 | 0.007 | 0.008 | 0.8 | 0.12 | 0.53 |  |  |  | 96.745 |  |  | 0.11 | [15 empty] | No |  |  |  | 55 | 10 | 10 |  |  | 0.25 | V |  | 21.90083 |  |  | 179.5511 | 187.19 | -39 | 191
40 | 20MnMoNi55 | Reactor Pressure Vessel Steels | 0.19 | 0.2 | 1.29 | 0.007 | 0.008 | 0.8 | 0.12 | 0.53 |  |  |  | 96.745 |  |  | 0.11 | [15 empty] | No |  |  |  | 55 | 10 | 10 |  |  | 0.25 | V |  | 24.79339 |  |  | 173.3167 | 187.19 | -39 | 191
40 | 20MnMoNi55 | Reactor Pressure Vessel Steels | 0.19 | 0.2 | 1.29 | 0.007 | 0.008 | 0.8 | 0.12 | 0.53 |  |  |  | 96.745 |  |  | 0.11 | [15 empty] | No |  |  |  | 55 | 10 | 10 |  |  | 0.25 | V |  | 21.4876 |  |  | 199.5012 | 187.19 | -39 | 191
40 | 20MnMoNi55 | Reactor Pressure Vessel Steels | 0.19 | 0.2 | 1.29 | 0.007 | 0.008 | 0.8 | 0.12 | 0.53 |  |  |  | 96.745 |  |  | 0.11 | [15 empty] | No |  |  |  | 55 | 10 | 10 |  |  | 0.25 | V |  | 21.4876 |  |  | 198.5661 | 187.19 | -39 | 191
40 | A533B | Reactor Pressure Vessel Steels | 0.24 | 0.41 | 1.52 | 0.028 | 0.023 | 0.43 | 0.08 | 0.49 |  |  |  | 96.589 |  |  | 0.19 | [15 empty] | No |  |  |  | 55 | 10 | 10 |  |  | 0.25 | V |  | 200 |  |  | 71.69576 | 65.7 | 10 | 192
40 | A533B | Reactor Pressure Vessel Steels | 0.24 | 0.41 | 1.52 | 0.028 | 0.023 | 0.43 | 0.08 | 0.49 |  |  |  | 96.589 |  |  | 0.19 | [15 empty] | No |  |  |  | 55 | 10 | 10 |  |  | 0.25 | V |  | 290.4959 |  |  | 66.70823 | 65.7 | 10 | 192
40 | A533B | Reactor Pressure Vessel Steels | 0.24 | 0.41 | 1.52 | 0.028 | 0.023 | 0.43 | 0.08 | 0.49 |  |  |  | 96.589 |  |  | 0.19 | [15 empty] | No |  |  |  | 55 | 10 | 10 |  |  | 0.25 | V |  | 290.0826 |  |  | 72.94264 | 65.7 | 10 | 192
40 | 20MnMoNi55 | Reactor Pressure Vessel Steels | 0.19 | 0.2 | 1.29 | 0.007 | 0.008 | 0.8 | 0.12 | 0.53 |  |  |  | 96.745 |  |  | 0.11 | [15 empty] | No |  |  |  | 55 | 10 | 10 |  |  | 0.25 | V |  | -140.0826 |  |  | 0 | 187.19 | -39 | 191
40 | 20MnMoNi55 | Reactor Pressure Vessel Steels | 0.19 | 0.2 | 1.29 | 0.007 | 0.008 | 0.8 | 0.12 | 0.53 |  |  |  | 96.745 |  |  | 0.11 | [15 empty] | No |  |  |  | 55 | 10 | 10 |  |  | 0.25 | V |  | -130.1653 |  |  | 2.805486 | 187.19 | -39 | 191
40 | 20MnMoNi55 | Reactor Pressure Vessel Steels | 0.19 | 0.2 | 1.29 | 0.007 | 0.008 | 0.8 | 0.12 | 0.53 |  |  |  | 96.745 |  |  | 0.11 | [15 empty] | No |  |  |  | 55 | 10 | 10 |  |  | 0.25 | V |  | -130.1653 |  |  | 0.6234414 | 187.19 | -39 | 191
40 | 20MnMoNi55 | Reactor Pressure Vessel Steels | 0.19 | 0.2 | 1.29 | 0.007 | 0.008 | 0.8 | 0.12 | 0.53 |  |  |  | 96.745 |  |  | 0.11 | [15 empty] | No |  |  |  | 55 | 10 | 10 |  |  | 0.25 | V |  | -125.2066 |  |  | 2.493766 | 187.19 | -39 | 191
40 | 20MnMoNi55 | Reactor Pressure Vessel Steels | 0.19 | 0.2 | 1.29 | 0.007 | 0.008 | 0.8 | 0.12 | 0.53 |  |  |  | 96.745 |  |  | 0.11 | [15 empty] | No |  |  |  | 55 | 10 | 10 |  |  | 0.25 | V |  | -120.2479 |  |  | 13.09227 | 187.19 | -39 | 191
40 | 20MnMoNi55 | Reactor Pressure Vessel Steels | 0.19 | 0.2 | 1.29 | 0.007 | 0.008 | 0.8 | 0.12 | 0.53 |  |  |  | 96.745 |  |  | 0.11 | [15 empty] | No |  |  |  | 55 | 10 | 10 |  |  | 0.25 | V |  | -100.4132 |  |  | 13.09227 | 187.19 | -39 | 191
40 | 20MnMoNi55 | Reactor Pressure Vessel Steels | 0.19 | 0.2 | 1.29 | 0.007 | 0.008 | 0.8 | 0.12 | 0.53 |  |  |  | 96.745 |  |  | 0.11 | [15 empty] | No |  |  |  | 55 | 10 | 10 |  |  | 0.25 | V |  | -100.4132 |  |  | 21.19701 | 187.19 | -39 | 191
40 | 20MnMoNi55 | Reactor Pressure Vessel Steels | 0.19 | 0.2 | 1.29 | 0.007 | 0.008 | 0.8 | 0.12 | 0.53 |  |  |  | 96.745 |  |  | 0.11 | [15 empty] | No |  |  |  | 55 | 10 | 10 |  |  | 0.25 | V |  | -100.4132 |  |  | 27.1197 | 187.19 | -39 | 191
40 | 20MnMoNi55 | Reactor Pressure Vessel Steels | 0.19 | 0.2 | 1.29 | 0.007 | 0.008 | 0.8 | 0.12 | 0.53 |  |  |  | 96.745 |  |  | 0.11 | [15 empty] | No |  |  |  | 55 | 10 | 10 |  |  | 0.25 | V |  | -100.4132 |  |  | 34.28928 | 187.19 | -39 | 191
40 | 20MnMoNi55 | Reactor Pressure Vessel Steels | 0.19 | 0.2 | 1.29 | 0.007 | 0.008 | 0.8 | 0.12 | 0.53 |  |  |  | 96.745 |  |  | 0.11 | [15 empty] | No |  |  |  | 55 | 10 | 10 |  |  | 0.25 | V |  | -75.20661 |  |  | 7.793017 | 187.19 | -39 | 191
40 | 20MnMoNi55 | Reactor Pressure Vessel Steels | 0.19 | 0.2 | 1.29 | 0.007 | 0.008 | 0.8 | 0.12 | 0.53 |  |  |  | 96.745 |  |  | 0.11 | [15 empty] | No |  |  |  | 55 | 10 | 10 |  |  | 0.25 | V |  | -75.20661 |  |  | 21.82045 | 187.19 | -39 | 191
40 | A508 | Reactor Pressure Vessel Steels | 0.18 | 0.14 | 1.38 | 0.003 | 0.003 | 0.71 | 0.26 | 0.47 |  |  |  | 96.804 |  |  | 0.05 | [15 empty] | No |  |  |  | 55 | 10 | 10 |  |  | 0.25 | V |  | 200 |  |  | 217.8928 | 214.79 | -28 | 190
40 | 20MnMoNi55 | Reactor Pressure Vessel Steels | 0.19 | 0.2 | 1.29 | 0.007 | 0.008 | 0.8 | 0.12 | 0.53 |  |  |  | 96.745 |  |  | 0.11 | [15 empty] | No |  |  |  | 55 | 10 | 10 |  |  | 0.25 | V |  | -80.16529 |  |  | 36.47132 | 187.19 | -39 | 191
40 | 20MnMoNi55 | Reactor Pressure Vessel Steels | 0.19 | 0.2 | 1.29 | 0.007 | 0.008 | 0.8 | 0.12 | 0.53 |  |  |  | 96.745 |  |  | 0.11 | [15 empty] | No |  |  |  | 55 | 10 | 10 |  |  | 0.25 | V |  | -25.20661 |  |  | 85.41147 | 187.19 | -39 | 191
40 | 20MnMoNi55 | Reactor Pressure Vessel Steels | 0.19 | 0.2 | 1.29 | 0.007 | 0.008 | 0.8 | 0.12 | 0.53 |  |  |  | 96.745 |  |  | 0.11 | [15 empty] | No |  |  |  | 55 | 10 | 10 |  |  | 0.25 | V |  | -50 |  |  | 82.91771 | 187.19 | -39 | 191
40 | 20MnMoNi55 | Reactor Pressure Vessel Steels | 0.19 | 0.2 | 1.29 | 0.007 | 0.008 | 0.8 | 0.12 | 0.53 |  |  |  | 96.745 |  |  | 0.11 | [15 empty] | No |  |  |  | 55 | 10 | 10 |  |  | 0.25 | V |  | -40.08264 |  |  | 111.596 | 187.19 | -39 | 191
40 | 20MnMoNi55 | Reactor Pressure Vessel Steels | 0.19 | 0.2 | 1.29 | 0.007 | 0.008 | 0.8 | 0.12 | 0.53 |  |  |  | 96.745 |  |  | 0.11 | [15 empty] | No |  |  |  | 55 | 10 | 10 |  |  | 0.25 | V |  | -30.16529 |  |  | 114.7132 | 187.19 | -39 | 191
40 | 20MnMoNi55 | Reactor Pressure Vessel Steels | 0.19 | 0.2 | 1.29 | 0.007 | 0.008 | 0.8 | 0.12 | 0.53 |  |  |  | 96.745 |  |  | 0.11 | [15 empty] | No |  |  |  | 55 | 10 | 10 |  |  | 0.25 | V |  | -20.24793 |  |  | 116.2718 | 187.19 | -39 | 191
40 | 20MnMoNi55 | Reactor Pressure Vessel Steels | 0.19 | 0.2 | 1.29 | 0.007 | 0.008 | 0.8 | 0.12 | 0.53 |  |  |  | 96.745 |  |  | 0.11 | [15 empty] | No |  |  |  | 55 | 10 | 10 |  |  | 0.25 | V |  | -25.20661 |  |  | 126.8703 | 187.19 | -39 | 191
40 | 20MnMoNi55 | Reactor Pressure Vessel Steels | 0.19 | 0.2 | 1.29 | 0.007 | 0.008 | 0.8 | 0.12 | 0.53 |  |  |  | 96.745 |  |  | 0.11 | [15 empty] | No |  |  |  | 55 | 10 | 10 |  |  | 0.25 | V |  | 0 |  |  | 129.0524 | 187.19 | -39 | 191
40 | 20MnMoNi55 | Reactor Pressure Vessel Steels | 0.19 | 0.2 | 1.29 | 0.007 | 0.008 | 0.8 | 0.12 | 0.53 |  |  |  | 96.745 |  |  | 0.11 | [15 empty] | No |  |  |  | 55 | 10 | 10 |  |  | 0.25 | V |  | -9.917355 |  |  | 139.9626 | 187.19 | -39 | 191
40 | 20MnMoNi55 | Reactor Pressure Vessel Steels | 0.19 | 0.2 | 1.29 | 0.007 | 0.008 | 0.8 | 0.12 | 0.53 |  |  |  | 96.745 |  |  | 0.11 | [15 empty] | No |  |  |  | 55 | 10 | 10 |  |  | 0.25 | V |  | -0.4132231 |  |  | 149.9377 | 187.19 | -39 | 191
40 | 20MnMoNi55 | Reactor Pressure Vessel Steels | 0.19 | 0.2 | 1.29 | 0.007 | 0.008 | 0.8 | 0.12 | 0.53 |  |  |  | 96.745 |  |  | 0.11 | [15 empty] | No |  |  |  | 55 | 10 | 10 |  |  | 0.25 | V |  | 4.958678 |  |  | 168.6409 | 187.19 | -39 | 191
40 | 20MnMoNi55 | Reactor Pressure Vessel Steels | 0.19 | 0.2 | 1.29 | 0.007 | 0.008 | 0.8 | 0.12 | 0.53 |  |  |  | 96.745 |  |  | 0.11 | [15 empty] | No |  |  |  | 55 | 10 | 10 |  |  | 0.25 | V |  | 20.66116 |  |  | 203.5536 | 187.19 | -39 | 191
40 | 20MnMoNi55 | Reactor Pressure Vessel Steels | 0.19 | 0.2 | 1.29 | 0.007 | 0.008 | 0.8 | 0.12 | 0.53 |  |  |  | 96.745 |  |  | 0.11 | [15 empty] | No |  |  |  | 55 | 10 | 10 |  |  | 0.25 | V |  | 21.4876 |  |  | 206.6708 | 187.19 | -39 | 191
40 | 20MnMoNi55 | Reactor Pressure Vessel Steels | 0.19 | 0.2 | 1.29 | 0.007 | 0.008 | 0.8 | 0.12 | 0.53 |  |  |  | 96.745 |  |  | 0.11 | [15 empty] | No |  |  |  | 55 | 10 | 10 |  |  | 0.25 | V |  | 21.4876 |  |  | 208.5411 | 187.19 | -39 | 191
40 | 20MnMoNi55 | Reactor Pressure Vessel Steels | 0.19 | 0.2 | 1.29 | 0.007 | 0.008 | 0.8 | 0.12 | 0.53 |  |  |  | 96.745 |  |  | 0.11 | [15 empty] | No |  |  |  | 55 | 10 | 10 |  |  | 0.25 | V |  | 20.66116 |  |  | 192.9551 | 187.19 | -39 | 191
40 | 20MnMoNi55 | Reactor Pressure Vessel Steels | 0.19 | 0.2 | 1.29 | 0.007 | 0.008 | 0.8 | 0.12 | 0.53 |  |  |  | 96.745 |  |  | 0.11 | [15 empty] | No |  |  |  | 55 | 10 | 10 |  |  | 0.25 | V |  | -60.33058 |  |  | 46.7581 | 187.19 | -39 | 191
40 | A533B | Reactor Pressure Vessel Steels | 0.24 | 0.41 | 1.52 | 0.028 | 0.023 | 0.43 | 0.08 | 0.49 |  |  |  | 96.589 |  |  | 0.19 | [15 empty] | No |  |  |  | 55 | 10 | 10 |  |  | 0.25 | V |  | 150 |  |  | 73.56608 | 65.7 | 10 | 192
40 | A533B | Reactor Pressure Vessel Steels | 0.24 | 0.41 | 1.52 | 0.028 | 0.023 | 0.43 | 0.08 | 0.49 |  |  |  | 96.589 |  |  | 0.19 | [15 empty] | No |  |  |  | 55 | 10 | 10 |  |  | 0.25 | V |  | 99.58678 |  |  | 75.43641 | 65.7 | 10 | 192
40 | A533B | Reactor Pressure Vessel Steels | 0.24 | 0.41 | 1.52 | 0.028 | 0.023 | 0.43 | 0.08 | 0.49 |  |  |  | 96.589 |  |  | 0.19 | [15 empty] | No |  |  |  | 55 | 10 | 10 |  |  | 0.25 | V |  | 22.72727 |  |  | 31.17207 | 65.7 | 10 | 192
40 | A508 | Reactor Pressure Vessel Steels | 0.18 | 0.14 | 1.38 | 0.003 | 0.003 | 0.71 | 0.26 | 0.47 |  |  |  | 96.804 |  |  | 0.05 | [15 empty] | No |  |  |  | 55 | 10 | 10 |  |  | 0.25 | V |  | 290.0826 |  |  | 239.4015 | 214.79 | -28 | 190
40 | A533B | Reactor Pressure Vessel Steels | 0.24 | 0.41 | 1.52 | 0.028 | 0.023 | 0.43 | 0.08 | 0.49 |  |  |  | 96.589 |  |  | 0.19 | [15 empty] | No |  |  |  | 55 | 10 | 10 |  |  | 0.25 | V |  | 34.71074 |  |  | 36.47132 | 65.7 | 10 | 192
40 | A533B | Reactor Pressure Vessel Steels | 0.24 | 0.41 | 1.52 | 0.028 | 0.023 | 0.43 | 0.08 | 0.49 |  |  |  | 96.589 |  |  | 0.19 | [15 empty] | No |  |  |  | 55 | 10 | 10 |  |  | 0.25 | V |  | 50 |  |  | 46.7581 | 65.7 | 10 | 192
40 | A533B | Reactor Pressure Vessel Steels | 0.24 | 0.41 | 1.52 | 0.028 | 0.023 | 0.43 | 0.08 | 0.49 |  |  |  | 96.589 |  |  | 0.19 | [15 empty] | No |  |  |  | 55 | 10 | 10 |  |  | 0.25 | V |  | 59.91736 |  |  | 58.91521 | 65.7 | 10 | 192
40 | A533B | Reactor Pressure Vessel Steels | 0.24 | 0.41 | 1.52 | 0.028 | 0.023 | 0.43 | 0.08 | 0.49 |  |  |  | 96.589 |  |  | 0.19 | [15 empty] | No |  |  |  | 55 | 10 | 10 |  |  | 0.25 | V |  | 64.87603 |  |  | 70.44888 | 65.7 | 10 | 192
40 | A533B | Reactor Pressure Vessel Steels | 0.24 | 0.41 | 1.52 | 0.028 | 0.023 | 0.43 | 0.08 | 0.49 |  |  |  | 96.589 |  |  | 0.19 | [15 empty] | No |  |  |  | 55 | 10 | 10 |  |  | 0.25 | V |  | 79.75207 |  |  | 66.70823 | 65.7 | 10 | 192
40 | A533B | Reactor Pressure Vessel Steels | 0.24 | 0.41 | 1.52 | 0.028 | 0.023 | 0.43 | 0.08 | 0.49 |  |  |  | 96.589 |  |  | 0.19 | [15 empty] | No |  |  |  | 55 | 10 | 10 |  |  | 0.25 | V |  | 100 |  |  | 67.33167 | 65.7 | 10 | 192
41 | 20MnMoNi55 | Reactor Pressure Vessel Steels | 0.19 | 0.2 | 1.29 | 0.007 | 0.008 | 0.8 | 0.12 | 0.53 |  |  |  | 96.745 |  |  | 0.11 | [15 empty] | No |  |  |  | 55 | 10 | 10 |  |  | 0.25 | V |  | 22.03024 |  |  | 180.5338 | 183.32 | -38 | 194
41 | 20MnMoNi55 | Reactor Pressure Vessel Steels | 0.19 | 0.2 | 1.29 | 0.007 | 0.008 | 0.8 | 0.12 | 0.53 |  |  |  | 96.745 |  |  | 0.11 | [15 empty] | No |  |  |  | 55 | 10 | 10 |  |  | 0.25 | V |  | -25.054 |  |  | 86.97017 | 183.32 | -38 | 194
41 | 20MnMoNi55 | Reactor Pressure Vessel Steels | 0.19 | 0.2 | 1.29 | 0.007 | 0.008 | 0.8 | 0.12 | 0.53 |  |  |  | 96.745 |  |  | 0.11 | [15 empty] | No |  |  |  | 55 | 10 | 10 |  |  | 0.25 | V |  | -40.17279 |  |  | 113.3438 | 183.32 | -38 | 194
41 | 20MnMoNi55 | Reactor Pressure Vessel Steels | 0.19 | 0.2 | 1.29 | 0.007 | 0.008 | 0.8 | 0.12 | 0.53 |  |  |  | 96.745 |  |  | 0.11 | [15 empty] | No |  |  |  | 55 | 10 | 10 |  |  | 0.25 | V |  | -30.23758 |  |  | 116.1695 | 183.32 | -38 | 194
41 | 20MnMoNi55 | Reactor Pressure Vessel Steels | 0.19 | 0.2 | 1.29 | 0.007 | 0.008 | 0.8 | 0.12 | 0.53 |  |  |  | 96.745 |  |  | 0.11 | [15 empty] | No |  |  |  | 55 | 10 | 10 |  |  | 0.25 | V |  | -20.30238 |  |  | 118.0534 | 183.32 | -38 | 194
41 | 20MnMoNi55 | Reactor Pressure Vessel Steels | 0.19 | 0.2 | 1.29 | 0.007 | 0.008 | 0.8 | 0.12 | 0.53 |  |  |  | 96.745 |  |  | 0.11 | [15 empty] | No |  |  |  | 55 | 10 | 10 |  |  | 0.25 | V |  | -1.136868e-13 |  |  | 151.6484 | 183.32 | -38 | 194
41 | 20MnMoNi55 | Reactor Pressure Vessel Steels | 0.19 | 0.2 | 1.29 | 0.007 | 0.008 | 0.8 | 0.12 | 0.53 |  |  |  | 96.745 |  |  | 0.11 | [15 empty] | No |  |  |  | 55 | 10 | 10 |  |  | 0.25 | V |  | -0.4319654 |  |  | 130.9262 | 183.32 | -38 | 194
41 | 20MnMoNi55 | Reactor Pressure Vessel Steels | 0.19 | 0.2 | 1.29 | 0.007 | 0.008 | 0.8 | 0.12 | 0.53 |  |  |  | 96.745 |  |  | 0.11 | [15 empty] | No |  |  |  | 55 | 10 | 10 |  |  | 0.25 | V |  | -10.36717 |  |  | 141.6013 | 183.32 | -38 | 194
41 | 20MnMoNi55 | Reactor Pressure Vessel Steels | 0.19 | 0.2 | 1.29 | 0.007 | 0.008 | 0.8 | 0.12 | 0.53 |  |  |  | 96.745 |  |  | 0.11 | [15 empty] | No |  |  |  | 55 | 10 | 10 |  |  | 0.25 | V |  | -50.10799 |  |  | 84.4584 | 183.32 | -38 | 194
41 | 20MnMoNi55 | Reactor Pressure Vessel Steels | 0.19 | 0.2 | 1.29 | 0.007 | 0.008 | 0.8 | 0.12 | 0.53 |  |  |  | 96.745 |  |  | 0.11 | [15 empty] | No |  |  |  | 55 | 10 | 10 |  |  | 0.25 | V |  | -25.054 |  |  | 128.4144 | 183.32 | -38 | 194
41 | 20MnMoNi55 | Reactor Pressure Vessel Steels | 0.19 | 0.2 | 1.29 | 0.007 | 0.008 | 0.8 | 0.12 | 0.53 |  |  |  | 96.745 |  |  | 0.11 | [15 empty] | No |  |  |  | 55 | 10 | 10 |  |  | 0.25 | V |  | -60.47516 |  |  | 48.66562 | 183.32 | -38 | 194
41 | 20MnMoNi55 | Reactor Pressure Vessel Steels | 0.19 | 0.2 | 1.29 | 0.007 | 0.008 | 0.8 | 0.12 | 0.53 |  |  |  | 96.745 |  |  | 0.11 | [15 empty] | No |  |  |  | 55 | 10 | 10 |  |  | 0.25 | V |  | -100.216 |  |  | 14.75667 | 183.32 | -38 | 194
41 | 20MnMoNi55 | Reactor Pressure Vessel Steels | 0.19 | 0.2 | 1.29 | 0.007 | 0.008 | 0.8 | 0.12 | 0.53 |  |  |  | 96.745 |  |  | 0.11 | [15 empty] | No |  |  |  | 55 | 10 | 10 |  |  | 0.25 | V |  | -75.16199 |  |  | 23.54788 | 183.32 | -38 | 194
41 | 20MnMoNi55 | Reactor Pressure Vessel Steels | 0.19 | 0.2 | 1.29 | 0.007 | 0.008 | 0.8 | 0.12 | 0.53 |  |  |  | 96.745 |  |  | 0.11 | [15 empty] | No |  |  |  | 55 | 10 | 10 |  |  | 0.25 | V |  | -75.16199 |  |  | 9.733124 | 183.32 | -38 | 194
41 | 20MnMoNi55 | Reactor Pressure Vessel Steels | 0.19 | 0.2 | 1.29 | 0.007 | 0.008 | 0.8 | 0.12 | 0.53 |  |  |  | 96.745 |  |  | 0.11 | [15 empty] | No |  |  |  | 55 | 10 | 10 |  |  | 0.25 | V |  | 5.183585 |  |  | 170.1727 | 183.32 | -38 | 194
41 | 20MnMoNi55 | Reactor Pressure Vessel Steels | 0.19 | 0.2 | 1.29 | 0.007 | 0.008 | 0.8 | 0.12 | 0.53 |  |  |  | 96.745 |  |  | 0.11 | [15 empty] | No |  |  |  | 55 | 10 | 10 |  |  | 0.25 | V |  | -100.216 |  |  | 22.91994 | 183.32 | -38 | 194
41 | 20MnMoNi55 | Reactor Pressure Vessel Steels | 0.19 | 0.2 | 1.29 | 0.007 | 0.008 | 0.8 | 0.12 | 0.53 |  |  |  | 96.745 |  |  | 0.11 | [15 empty] | No |  |  |  | 55 | 10 | 10 |  |  | 0.25 | V |  | -120.0864 |  |  | 14.75667 | 183.32 | -38 | 194
41 | 20MnMoNi55 | Reactor Pressure Vessel Steels | 0.19 | 0.2 | 1.29 | 0.007 | 0.008 | 0.8 | 0.12 | 0.53 |  |  |  | 96.745 |  |  | 0.11 | [15 empty] | No |  |  |  | 55 | 10 | 10 |  |  | 0.25 | V |  | -125.27 |  |  | 4.395604 | 183.32 | -38 | 194
41 | 20MnMoNi55 | Reactor Pressure Vessel Steels | 0.19 | 0.2 | 1.29 | 0.007 | 0.008 | 0.8 | 0.12 | 0.53 |  |  |  | 96.745 |  |  | 0.11 | [15 empty] | No |  |  |  | 55 | 10 | 10 |  |  | 0.25 | V |  | -130.0216 |  |  | 2.197802 | 183.32 | -38 | 194
41 | 20MnMoNi55 | Reactor Pressure Vessel Steels | 0.19 | 0.2 | 1.29 | 0.007 | 0.008 | 0.8 | 0.12 | 0.53 |  |  |  | 96.745 |  |  | 0.11 | [15 empty] | No |  |  |  | 55 | 10 | 10 |  |  | 0.25 | V |  | -130.0216 |  |  | 5.33752 | 183.32 | -38 | 194
41 | 20MnMoNi55 | Reactor Pressure Vessel Steels | 0.19 | 0.2 | 1.29 | 0.007 | 0.008 | 0.8 | 0.12 | 0.53 |  |  |  | 96.745 |  |  | 0.11 | [15 empty] | No |  |  |  | 55 | 10 | 10 |  |  | 0.25 | V |  | -139.9568 |  |  | 2.197802 | 183.32 | -38 | 194
41 | 20MnMoNi55 | Reactor Pressure Vessel Steels | 0.19 | 0.2 | 1.29 | 0.007 | 0.008 | 0.8 | 0.12 | 0.53 |  |  |  | 96.745 |  |  | 0.11 | [15 empty] | No |  |  |  | 55 | 10 | 10 |  |  | 0.25 | V |  | -80.34557 |  |  | 37.99058 | 183.32 | -38 | 194
41 | 20MnMoNi55 | Reactor Pressure Vessel Steels | 0.19 | 0.2 | 1.29 | 0.007 | 0.008 | 0.8 | 0.12 | 0.53 |  |  |  | 96.745 |  |  | 0.11 | [15 empty] | No |  |  |  | 55 | 10 | 10 |  |  | 0.25 | V |  | 25.054 |  |  | 174.5683 | 183.32 | -38 | 194
41 | 20MnMoNi55 | Reactor Pressure Vessel Steels | 0.19 | 0.2 | 1.29 | 0.007 | 0.008 | 0.8 | 0.12 | 0.53 |  |  |  | 96.745 |  |  | 0.11 | [15 empty] | No |  |  |  | 55 | 10 | 10 |  |  | 0.25 | V |  | 99.78402 |  |  | 180.8477 | 183.32 | -38 | 194
41 | 20MnMoNi55 | Reactor Pressure Vessel Steels | 0.19 | 0.2 | 1.29 | 0.007 | 0.008 | 0.8 | 0.12 | 0.53 |  |  |  | 96.745 |  |  | 0.11 | [15 empty] | No |  |  |  | 55 | 10 | 10 |  |  | 0.25 | V |  | 59.61123 |  |  | 187.7551 | 183.32 | -38 | 194
41 | A533B | Reactor Pressure Vessel Steels | 0.24 | 0.41 | 1.52 | 0.028 | 0.023 | 0.43 | 0.08 | 0.49 |  |  |  | 96.589 |  |  | 0.19 | [15 empty] | No |  |  |  | 55 | 10 | 10 |  |  | 0.25 | V |  | 289.8488 |  |  | 72.84144 | 65.08 | 13 | 193
41 | A533B | Reactor Pressure Vessel Steels | 0.24 | 0.41 | 1.52 | 0.028 | 0.023 | 0.43 | 0.08 | 0.49 |  |  |  | 96.589 |  |  | 0.19 | [15 empty] | No |  |  |  | 55 | 10 | 10 |  |  | 0.25 | V |  | 289.8488 |  |  | 68.13187 | 65.08 | 13 | 193
41 | A533B | Reactor Pressure Vessel Steels | 0.24 | 0.41 | 1.52 | 0.028 | 0.023 | 0.43 | 0.08 | 0.49 |  |  |  | 96.589 |  |  | 0.19 | [15 empty] | No |  |  |  | 55 | 10 | 10 |  |  | 0.25 | V |  | 200 |  |  | 72.2135 | 65.08 | 13 | 193
41 | A533B | Reactor Pressure Vessel Steels | 0.24 | 0.41 | 1.52 | 0.028 | 0.023 | 0.43 | 0.08 | 0.49 |  |  |  | 96.589 |  |  | 0.19 | [15 empty] | No |  |  |  | 55 | 10 | 10 |  |  | 0.25 | V |  | 99.78402 |  |  | 67.8179 | 65.08 | 13 | 193
41 | A533B | Reactor Pressure Vessel Steels | 0.24 | 0.41 | 1.52 | 0.028 | 0.023 | 0.43 | 0.08 | 0.49 |  |  |  | 96.589 |  |  | 0.19 | [15 empty] | No |  |  |  | 55 | 10 | 10 |  |  | 0.25 | V |  | 60.0432 |  |  | 58.39874 | 65.08 | 13 | 193
41 | A533B | Reactor Pressure Vessel Steels | 0.24 | 0.41 | 1.52 | 0.028 | 0.023 | 0.43 | 0.08 | 0.49 |  |  |  | 96.589 |  |  | 0.19 | [15 empty] | No |  |  |  | 55 | 10 | 10 |  |  | 0.25 | V |  | 25.054 |  |  | 28.57143 | 65.08 | 13 | 193
41 | A533B | Reactor Pressure Vessel Steels | 0.24 | 0.41 | 1.52 | 0.028 | 0.023 | 0.43 | 0.08 | 0.49 |  |  |  | 96.589 |  |  | 0.19 | [15 empty] | No |  |  |  | 55 | 10 | 10 |  |  | 0.25 | V |  | 19.87041 |  |  | 27.31554 | 65.08 | 13 | 193
41 | A533B | Reactor Pressure Vessel Steels | 0.24 | 0.41 | 1.52 | 0.028 | 0.023 | 0.43 | 0.08 | 0.49 |  |  |  | 96.589 |  |  | 0.19 | [15 empty] | No |  |  |  | 55 | 10 | 10 |  |  | 0.25 | V |  | 9.935205 |  |  | 28.8854 | 65.08 | 13 | 193
41 | A533B | Reactor Pressure Vessel Steels | 0.24 | 0.41 | 1.52 | 0.028 | 0.023 | 0.43 | 0.08 | 0.49 |  |  |  | 96.589 |  |  | 0.19 | [15 empty] | No |  |  |  | 55 | 10 | 10 |  |  | 0.25 | V |  | 0 |  |  | 17.89639 | 65.08 | 13 | 193
41 | A533B | Reactor Pressure Vessel Steels | 0.24 | 0.41 | 1.52 | 0.028 | 0.023 | 0.43 | 0.08 | 0.49 |  |  |  | 96.589 |  |  | 0.19 | [15 empty] | No |  |  |  | 55 | 10 | 10 |  |  | 0.25 | V |  | -30.23758 |  |  | 12.2449 | 65.08 | 13 | 193
41 | A533B | Reactor Pressure Vessel Steels | 0.24 | 0.41 | 1.52 | 0.028 | 0.023 | 0.43 | 0.08 | 0.49 |  |  |  | 96.589 |  |  | 0.19 | [15 empty] | No |  |  |  | 55 | 10 | 10 |  |  | 0.25 | V |  | -15.11879 |  |  | 13.50078 | 65.08 | 13 | 193
41 | A533B | Reactor Pressure Vessel Steels | 0.24 | 0.41 | 1.52 | 0.028 | 0.023 | 0.43 | 0.08 | 0.49 |  |  |  | 96.589 |  |  | 0.19 | [15 empty] | No |  |  |  | 55 | 10 | 10 |  |  | 0.25 | V |  | -50.10799 |  |  | 2.197802 | 65.08 | 13 | 193
41 | 20MnMoNi55 | Reactor Pressure Vessel Steels | 0.19 | 0.2 | 1.29 | 0.007 | 0.008 | 0.8 | 0.12 | 0.53 |  |  |  | 96.745 |  |  | 0.11 | [15 empty] | No |  |  |  | 55 | 10 | 10 |  |  | 0.25 | V |  | 299.784 |  |  | 189.011 | 183.32 | -38 | 194
41 | 20MnMoNi55 | Reactor Pressure Vessel Steels | 0.19 | 0.2 | 1.29 | 0.007 | 0.008 | 0.8 | 0.12 | 0.53 |  |  |  | 96.745 |  |  | 0.11 | [15 empty] | No |  |  |  | 55 | 10 | 10 |  |  | 0.25 | V |  | 289.8488 |  |  | 188.697 | 183.32 | -38 | 194
41 | 20MnMoNi55 | Reactor Pressure Vessel Steels | 0.19 | 0.2 | 1.29 | 0.007 | 0.008 | 0.8 | 0.12 | 0.53 |  |  |  | 96.745 |  |  | 0.11 | [15 empty] | No |  |  |  | 55 | 10 | 10 |  |  | 0.25 | V |  | 289.8488 |  |  | 183.6735 | 183.32 | -38 | 194
41 | 20MnMoNi55 | Reactor Pressure Vessel Steels | 0.19 | 0.2 | 1.29 | 0.007 | 0.008 | 0.8 | 0.12 | 0.53 |  |  |  | 96.745 |  |  | 0.11 | [15 empty] | No |  |  |  | 55 | 10 | 10 |  |  | 0.25 | V |  | 199.568 |  |  | 181.4757 | 183.32 | -38 | 194
41 | 20MnMoNi55 | Reactor Pressure Vessel Steels | 0.19 | 0.2 | 1.29 | 0.007 | 0.008 | 0.8 | 0.12 | 0.53 |  |  |  | 96.745 |  |  | 0.11 | [15 empty] | No |  |  |  | 55 | 10 | 10 |  |  | 0.25 | V |  | 199.568 |  |  | 174.8823 | 183.32 | -38 | 194
41 | 20MnMoNi55 | Reactor Pressure Vessel Steels | 0.19 | 0.2 | 1.29 | 0.007 | 0.008 | 0.8 | 0.12 | 0.53 |  |  |  | 96.745 |  |  | 0.11 | [15 empty] | No |  |  |  | 55 | 10 | 10 |  |  | 0.25 | V |  | 149.892 |  |  | 188.0691 | 183.32 | -38 | 194
41 | 20MnMoNi55 | Reactor Pressure Vessel Steels | 0.19 | 0.2 | 1.29 | 0.007 | 0.008 | 0.8 | 0.12 | 0.53 |  |  |  | 96.745 |  |  | 0.11 | [15 empty] | No |  |  |  | 55 | 10 | 10 |  |  | 0.25 | V |  | 99.78402 |  |  | 175.8242 | 183.32 | -38 | 194
41 | A533B | Reactor Pressure Vessel Steels | 0.24 | 0.41 | 1.52 | 0.028 | 0.023 | 0.43 | 0.08 | 0.49 |  |  |  | 96.589 |  |  | 0.19 | [15 empty] | No |  |  |  | 55 | 10 | 10 |  |  | 0.25 | V |  | -50.10799 |  |  | 10.67504 | 65.08 | 13 | 193
42 | 20MnMoNi55 | Reactor Pressure Vessel Steels | 0.2 | 0.24 | 1.38 | 0.011 | 0.005 | 0.52 | 0.06 | 0.3 | 0.068 |  |  | 97.184 | 0.032 | [17 empty] | No |  |  |  | 55 | 10 | 10 |  |  | 0.25 | V | ASTM E23 | -79.99036 |  |  | 19.65318 | 222.11 | -50 | 195
42 | 20MnMoNi55 | Reactor Pressure Vessel Steels | 0.2 | 0.24 | 1.38 | 0.011 | 0.005 | 0.52 | 0.06 | 0.3 | 0.068 |  |  | 97.184 | 0.032 | [17 empty] | No |  |  |  | 55 | 10 | 10 |  |  | 0.25 | V | ASTM E23 | -61.86114 |  |  | 64.45087 | 222.11 | -50 | 195
42 | 20MnMoNi55 | Reactor Pressure Vessel Steels | 0.2 | 0.24 | 1.38 | 0.011 | 0.005 | 0.52 | 0.06 | 0.3 | 0.068 |  |  | 97.184 | 0.032 | [17 empty] | No |  |  |  | 55 | 10 | 10 |  |  | 0.25 | V | ASTM E23 | -96.96239 |  |  | 48.84393 | 222.11 | -50 | 195
42 | 20MnMoNi55 | Reactor Pressure Vessel Steels | 0.2 | 0.24 | 1.38 | 0.011 | 0.005 | 0.52 | 0.06 | 0.3 | 0.068 |  |  | 97.184 | 0.032 | [17 empty] | No |  |  |  | 55 | 10 | 10 |  |  | 0.25 | V | ASTM E23 | -44.8891 |  |  | 149.1329 | 222.11 | -50 | 195
42 | 20MnMoNi55 | Reactor Pressure Vessel Steels | 0.2 | 0.24 | 1.38 | 0.011 | 0.005 | 0.52 | 0.06 | 0.3 | 0.068 |  |  | 97.184 | 0.032 | [17 empty] | No |  |  |  | 55 | 10 | 10 |  |  | 0.25 | V | ASTM E23 | -132.0636 |  |  | 6.069364 | 222.11 | -50 | 195
42 | 20MnMoNi55 | Reactor Pressure Vessel Steels | 0.2 | 0.24 | 1.38 | 0.011 | 0.005 | 0.52 | 0.06 | 0.3 | 0.068 |  |  | 97.184 | 0.032 | [17 empty] | No |  |  |  | 55 | 10 | 10 |  |  | 0.25 | V | ASTM E23 | 24.92768 |  |  | 251.1561 | 222.11 | -50 | 195
42 | 20MnMoNi55 | Reactor Pressure Vessel Steels | 0.2 | 0.24 | 1.38 | 0.011 | 0.005 | 0.52 | 0.06 | 0.3 | 0.068 |  |  | 97.184 | 0.032 | [17 empty] | No |  |  |  | 55 | 10 | 10 |  |  | 0.25 | V | ASTM E23 | 8.148505 |  |  | 256.6474 | 222.11 | -50 | 195
42 | 20MnMoNi55 | Reactor Pressure Vessel Steels | 0.2 | 0.24 | 1.38 | 0.011 | 0.005 | 0.52 | 0.06 | 0.3 | 0.068 |  |  | 97.184 | 0.032 | [17 empty] | No |  |  |  | 55 | 10 | 10 |  |  | 0.25 | V | ASTM E23 | -26.75988 |  |  | 267.052 | 222.11 | -50 | 195
42 | 20MnMoNi55 | Reactor Pressure Vessel Steels | 0.2 | 0.24 | 1.38 | 0.011 | 0.005 | 0.52 | 0.06 | 0.3 | 0.068 |  |  | 97.184 | 0.032 | [17 empty] | No |  |  |  | 55 | 10 | 10 |  |  | 0.25 | V | ASTM E23 | -115.0916 |  |  | 19.65318 | 222.11 | -50 | 195
42 | 20MnMoNi55 | Reactor Pressure Vessel Steels | 0.2 | 0.24 | 1.38 | 0.011 | 0.005 | 0.52 | 0.06 | 0.3 | 0.068 |  |  | 97.184 | 0.032 | [17 empty] | No |  |  |  | 55 | 10 | 10 |  |  | 0.25 | V | ASTM E23 | -9.78785 |  |  | 192.1965 | 222.11 | -50 | 195
42 | 20MnMoNi55 | Reactor Pressure Vessel Steels | 0.2 | 0.24 | 1.38 | 0.011 | 0.005 | 0.52 | 0.06 | 0.3 | 0.068 |  |  | 97.184 | 0.032 | [17 empty] | No |  |  |  | 55 | 10 | 10 |  |  | 0.25 | V | ASTM E23 | -150.1929 |  |  | 9.248555 | 222.11 | -50 | 195
43 | 20MnMoNi55 | Reactor Pressure Vessel Steels | 0.2 | 0.23 | 1.35 | 0.012 | 0.015 | 0.75 | 0.2 | 0.5 |  |  |  | 96.623 |  |  | 0.1 | 0.02 | [6 empty] | Heat Treatment | 650 | 25 | [5 empty] | No |  |  |  | 55 | 10 | 10 | 2 | 45 | 0.25 | V |  | 9.887234 |  |  | 250.4167 | 186.28 | -49 | 196
43 | A533B | Reactor Pressure Vessel Steels | 0.25 | 0.28 | 1.33 | 0.035 | 0.035 | 0.55 |  | 0.53 |  |  |  | 96.84 |  |  | 0.1 | 0.05 | [6 empty] | Heat Treatment | 650 | 25 | [5 empty] | No |  |  |  | 55 | 10 | 10 | 2 | 45 | 0.25 | V |  | -122.536 |  |  | 0.400534 | 184.04 | -15 | 197
43 | 20MnMoNi55 | Reactor Pressure Vessel Steels | 0.2 | 0.23 | 1.35 | 0.012 | 0.015 | 0.75 | 0.2 | 0.5 |  |  |  | 96.623 |  |  | 0.1 | 0.02 | [6 empty] | Heat Treatment | 650 | 25 | [5 empty] | No |  |  |  | 55 | 10 | 10 | 2 | 45 | 0.25 | V |  | -100.3919 |  |  | 18.75 | 186.28 | -49 | 196
43 | 20MnMoNi55 | Reactor Pressure Vessel Steels | 0.2 | 0.23 | 1.35 | 0.012 | 0.015 | 0.75 | 0.2 | 0.5 |  |  |  | 96.623 |  |  | 0.1 | 0.02 | [6 empty] | Heat Treatment | 650 | 25 | [5 empty] | No |  |  |  | 55 | 10 | 10 | 2 | 45 | 0.25 | V |  | -82.77158 |  |  | 125.4167 | 186.28 | -49 | 196
43 | 20MnMoNi55 | Reactor Pressure Vessel Steels | 0.2 | 0.23 | 1.35 | 0.012 | 0.015 | 0.75 | 0.2 | 0.5 |  |  |  | 96.623 |  |  | 0.1 | 0.02 | [6 empty] | Heat Treatment | 650 | 25 | [5 empty] | No |  |  |  | 55 | 10 | 10 | 2 | 45 | 0.25 | V |  | -81.25258 |  |  | 80 | 186.28 | -49 | 196
43 | 20MnMoNi55 | Reactor Pressure Vessel Steels | 0.2 | 0.23 | 1.35 | 0.012 | 0.015 | 0.75 | 0.2 | 0.5 |  |  |  | 96.623 |  |  | 0.1 | 0.02 | [6 empty] | Heat Treatment | 650 | 25 | [5 empty] | No |  |  |  | 55 | 10 | 10 | 2 | 45 | 0.25 | V |  | -92.79696 |  |  | 90.41667 | 186.28 | -49 | 196
43 | 20MnMoNi55 | Reactor Pressure Vessel Steels | 0.2 | 0.23 | 1.35 | 0.012 | 0.015 | 0.75 | 0.2 | 0.5 |  |  |  | 96.623 |  |  | 0.1 | 0.02 | [6 empty] | Heat Treatment | 650 | 25 | [5 empty] | No |  |  |  | 55 | 10 | 10 | 2 | 45 | 0.25 | V |  | -103.7337 |  |  | 75 | 186.28 | -49 | 196
43 | 20MnMoNi55 | Reactor Pressure Vessel Steels | 0.2 | 0.23 | 1.35 | 0.012 | 0.015 | 0.75 | 0.2 | 0.5 |  |  |  | 96.623 |  |  | 0.1 | 0.02 | [6 empty] | Heat Treatment | 650 | 25 | [5 empty] | No |  |  |  | 55 | 10 | 10 | 2 | 45 | 0.25 | V |  | -95.83495 |  |  | 51.25 | 186.28 | -49 | 196
43 | 20MnMoNi55 | Reactor Pressure Vessel Steels | 0.2 | 0.23 | 1.35 | 0.012 | 0.015 | 0.75 | 0.2 | 0.5 |  |  |  | 96.623 |  |  | 0.1 | 0.02 | [6 empty] | Heat Treatment | 650 | 25 | [5 empty] | No |  |  |  | 55 | 10 | 10 | 2 | 45 | 0.25 | V |  | -80.64498 |  |  | 33.33333 | 186.28 | -49 | 196
43 | 20MnMoNi55 | Reactor Pressure Vessel Steels | 0.2 | 0.23 | 1.35 | 0.012 | 0.015 | 0.75 | 0.2 | 0.5 |  |  |  | 96.623 |  |  | 0.1 | 0.02 | [6 empty] | Heat Treatment | 650 | 25 | [5 empty] | No |  |  |  | 55 | 10 | 10 | 2 | 45 | 0.25 | V |  | -76.08799 |  |  | 35.83333 | 186.28 | -49 | 196
43 | 20MnMoNi55 | Reactor Pressure Vessel Steels | 0.2 | 0.23 | 1.35 | 0.012 | 0.015 | 0.75 | 0.2 | 0.5 |  |  |  | 96.623 |  |  | 0.1 | 0.02 | [6 empty] | Heat Treatment | 650 | 25 | [5 empty] | No |  |  |  | 55 | 10 | 10 | 2 | 45 | 0.25 | V |  | -70.01201 |  |  | 41.66667 | 186.28 | -49 | 196
43 | 20MnMoNi55 | Reactor Pressure Vessel Steels | 0.2 | 0.23 | 1.35 | 0.012 | 0.015 | 0.75 | 0.2 | 0.5 |  |  |  | 96.623 |  |  | 0.1 | 0.02 | [6 empty] | Heat Treatment | 650 | 25 | [5 empty] | No |  |  |  | 55 | 10 | 10 | 2 | 45 | 0.25 | V |  | -60.29043 |  |  | 65.41667 | 186.28 | -49 | 196
43 | 20MnMoNi55 | Reactor Pressure Vessel Steels | 0.2 | 0.23 | 1.35 | 0.012 | 0.015 | 0.75 | 0.2 | 0.5 |  |  |  | 96.623 |  |  | 0.1 | 0.02 | [6 empty] | Heat Treatment | 650 | 25 | [5 empty] | No |  |  |  | 55 | 10 | 10 | 2 | 45 | 0.25 | V |  | -49.04985 |  |  | 77.08333 | 186.28 | -49 | 196
43 | 20MnMoNi55 | Reactor Pressure Vessel Steels | 0.2 | 0.23 | 1.35 | 0.012 | 0.015 | 0.75 | 0.2 | 0.5 |  |  |  | 96.623 |  |  | 0.1 | 0.02 | [6 empty] | Heat Treatment | 650 | 25 | [5 empty] | No |  |  |  | 55 | 10 | 10 | 2 | 45 | 0.25 | V |  | -51.17644 |  |  | 107.0833 | 186.28 | -49 | 196
43 | 20MnMoNi55 | Reactor Pressure Vessel Steels | 0.2 | 0.23 | 1.35 | 0.012 | 0.015 | 0.75 | 0.2 | 0.5 |  |  |  | 96.623 |  |  | 0.1 | 0.02 | [6 empty] | Heat Treatment | 650 | 25 | [5 empty] | No |  |  |  | 55 | 10 | 10 | 2 | 45 | 0.25 | V |  | -55.42964 |  |  | 152.5 | 186.28 | -49 | 196
43 | 20MnMoNi55 | Reactor Pressure Vessel Steels | 0.2 | 0.23 | 1.35 | 0.012 | 0.015 | 0.75 | 0.2 | 0.5 |  |  |  | 96.623 |  |  | 0.1 | 0.02 | [6 empty] | Heat Treatment | 650 | 25 | [5 empty] | No |  |  |  | 55 | 10 | 10 | 2 | 45 | 0.25 | V |  | -100.9995 |  |  | 6.25 | 186.28 | -49 | 196
43 | 20MnMoNi55 | Reactor Pressure Vessel Steels | 0.2 | 0.23 | 1.35 | 0.012 | 0.015 | 0.75 | 0.2 | 0.5 |  |  |  | 96.623 |  |  | 0.1 | 0.02 | [6 empty] | Heat Treatment | 650 | 25 | [5 empty] | No |  |  |  | 55 | 10 | 10 | 2 | 45 | 0.25 | V |  | -41.75866 |  |  | 130.8333 | 186.28 | -49 | 196
43 | 20MnMoNi55 | Reactor Pressure Vessel Steels | 0.2 | 0.23 | 1.35 | 0.012 | 0.015 | 0.75 | 0.2 | 0.5 |  |  |  | 96.623 |  |  | 0.1 | 0.02 | [6 empty] | Heat Treatment | 650 | 25 | [5 empty] | No |  |  |  | 55 | 10 | 10 | 2 | 45 | 0.25 | V |  | -24.4421 |  |  | 130 | 186.28 | -49 | 196
43 | 20MnMoNi55 | Reactor Pressure Vessel Steels | 0.2 | 0.23 | 1.35 | 0.012 | 0.015 | 0.75 | 0.2 | 0.5 |  |  |  | 96.623 |  |  | 0.1 | 0.02 | [6 empty] | Heat Treatment | 650 | 25 | [5 empty] | No |  |  |  | 55 | 10 | 10 | 2 | 45 | 0.25 | V |  | -28.69529 |  |  | 150.4167 | 186.28 | -49 | 196
43 | 20MnMoNi55 | Reactor Pressure Vessel Steels | 0.2 | 0.23 | 1.35 | 0.012 | 0.015 | 0.75 | 0.2 | 0.5 |  |  |  | 96.623 |  |  | 0.1 | 0.02 | [6 empty] | Heat Treatment | 650 | 25 | [5 empty] | No |  |  |  | 55 | 10 | 10 | 2 | 45 | 0.25 | V |  | -38.41687 |  |  | 165.4167 | 186.28 | -49 | 196
43 | 20MnMoNi55 | Reactor Pressure Vessel Steels | 0.2 | 0.23 | 1.35 | 0.012 | 0.015 | 0.75 | 0.2 | 0.5 |  |  |  | 96.623 |  |  | 0.1 | 0.02 | [6 empty] | Heat Treatment | 650 | 25 | [5 empty] | No |  |  |  | 55 | 10 | 10 | 2 | 45 | 0.25 | V |  | -19.58131 |  |  | 177.9167 | 186.28 | -49 | 196
43 | 20MnMoNi55 | Reactor Pressure Vessel Steels | 0.2 | 0.23 | 1.35 | 0.012 | 0.015 | 0.75 | 0.2 | 0.5 |  |  |  | 96.623 |  |  | 0.1 | 0.02 | [6 empty] | Heat Treatment | 650 | 25 | [5 empty] | No |  |  |  | 55 | 10 | 10 | 2 | 45 | 0.25 | V |  | -25.3535 |  |  | 250.8333 | 186.28 | -49 | 196
43 | 20MnMoNi55 | Reactor Pressure Vessel Steels | 0.2 | 0.23 | 1.35 | 0.012 | 0.015 | 0.75 | 0.2 | 0.5 |  |  |  | 96.623 |  |  | 0.1 | 0.02 | [6 empty] | Heat Treatment | 650 | 25 | [5 empty] | No |  |  |  | 55 | 10 | 10 | 2 | 45 | 0.25 | V |  | -10.46733 |  |  | 201.6667 | 186.28 | -49 | 196
43 | 20MnMoNi55 | Reactor Pressure Vessel Steels | 0.2 | 0.23 | 1.35 | 0.012 | 0.015 | 0.75 | 0.2 | 0.5 |  |  |  | 96.623 |  |  | 0.1 | 0.02 | [6 empty] | Heat Treatment | 650 | 25 | [5 empty] | No |  |  |  | 55 | 10 | 10 | 2 | 45 | 0.25 | V |  | 1.077052 |  |  | 187.5 | 186.28 | -49 | 196
43 | 20MnMoNi55 | Reactor Pressure Vessel Steels | 0.2 | 0.23 | 1.35 | 0.012 | 0.015 | 0.75 | 0.2 | 0.5 |  |  |  | 96.623 |  |  | 0.1 | 0.02 | [6 empty] | Heat Treatment | 650 | 25 | [5 empty] | No |  |  |  | 55 | 10 | 10 | 2 | 45 | 0.25 | V |  | 9.583435 |  |  | 186.6667 | 186.28 | -49 | 196
43 | 20MnMoNi55 | Reactor Pressure Vessel Steels | 0.2 | 0.23 | 1.35 | 0.012 | 0.015 | 0.75 | 0.2 | 0.5 |  |  |  | 96.623 |  |  | 0.1 | 0.02 | [6 empty] | Heat Treatment | 650 | 25 | [5 empty] | No |  |  |  | 55 | 10 | 10 | 2 | 45 | 0.25 | V |  | 19.91261 |  |  | 191.25 | 186.28 | -49 | 196
43 | 20MnMoNi55 | Reactor Pressure Vessel Steels | 0.2 | 0.23 | 1.35 | 0.012 | 0.015 | 0.75 | 0.2 | 0.5 |  |  |  | 96.623 |  |  | 0.1 | 0.02 | [6 empty] | Heat Treatment | 650 | 25 | [5 empty] | No |  |  |  | 55 | 10 | 10 | 2 | 45 | 0.25 | V |  | 24.7734 |  |  | 192.0833 | 186.28 | -49 | 196
43 | 20MnMoNi55 | Reactor Pressure Vessel Steels | 0.2 | 0.23 | 1.35 | 0.012 | 0.015 | 0.75 | 0.2 | 0.5 |  |  |  | 96.623 |  |  | 0.1 | 0.02 | [6 empty] | Heat Treatment | 650 | 25 | [5 empty] | No |  |  |  | 55 | 10 | 10 | 2 | 45 | 0.25 | V |  | 29.93799 |  |  | 190.4167 | 186.28 | -49 | 196
43 | 20MnMoNi55 | Reactor Pressure Vessel Steels | 0.2 | 0.23 | 1.35 | 0.012 | 0.015 | 0.75 | 0.2 | 0.5 |  |  |  | 96.623 |  |  | 0.1 | 0.02 | [6 empty] | Heat Treatment | 650 | 25 | [5 empty] | No |  |  |  | 55 | 10 | 10 | 2 | 45 | 0.25 | V |  | -0.1381459 |  |  | 237.5 | 186.28 | -49 | 196
43 | 20MnMoNi55 | Reactor Pressure Vessel Steels | 0.2 | 0.23 | 1.35 | 0.012 | 0.015 | 0.75 | 0.2 | 0.5 |  |  |  | 96.623 |  |  | 0.1 | 0.02 | [6 empty] | Heat Treatment | 650 | 25 | [5 empty] | No |  |  |  | 55 | 10 | 10 | 2 | 45 | 0.25 | V |  | -1.049544 |  |  | 249.5833 | 186.28 | -49 | 196
43 | 20MnMoNi55 | Reactor Pressure Vessel Steels | 0.2 | 0.23 | 1.35 | 0.012 | 0.015 | 0.75 | 0.2 | 0.5 |  |  |  | 96.623 |  |  | 0.1 | 0.02 | [6 empty] | Heat Treatment | 650 | 25 | [5 empty] | No |  |  |  | 55 | 10 | 10 | 2 | 45 | 0.25 | V |  | -40.23967 |  |  | 140 | 186.28 | -49 | 196
43 | 20MnMoNi55 | Reactor Pressure Vessel Steels | 0.2 | 0.23 | 1.35 | 0.012 | 0.015 | 0.75 | 0.2 | 0.5 |  |  |  | 96.623 |  |  | 0.1 | 0.02 | [6 empty] | Heat Treatment | 650 | 25 | [5 empty] | No |  |  |  | 55 | 10 | 10 | 2 | 45 | 0.25 | V |  | 50.29255 |  |  | 200.4167 | 186.28 | -49 | 196
43 | 20MnMoNi55 | Reactor Pressure Vessel Steels | 0.2 | 0.23 | 1.35 | 0.012 | 0.015 | 0.75 | 0.2 | 0.5 |  |  |  | 96.623 |  |  | 0.1 | 0.02 | [6 empty] | Heat Treatment | 650 | 25 | [5 empty] | No |  |  |  | 55 | 10 | 10 | 2 | 45 | 0.25 | V |  | -130.7719 |  |  | 10 | 186.28 | -49 | 196
43 | 20MnMoNi55 | Reactor Pressure Vessel Steels | 0.2 | 0.23 | 1.35 | 0.012 | 0.015 | 0.75 | 0.2 | 0.5 |  |  |  | 96.623 |  |  | 0.1 | 0.02 | [6 empty] | Heat Treatment | 650 | 25 | [5 empty] | No |  |  |  | 55 | 10 | 10 | 2 | 45 | 0.25 | V |  | -138.9745 |  |  | 5 | 186.28 | -49 | 196
43 | A533B | Reactor Pressure Vessel Steels | 0.25 | 0.28 | 1.33 | 0.035 | 0.035 | 0.55 |  | 0.53 |  |  |  | 96.84 |  |  | 0.1 | 0.05 | [6 empty] | Heat Treatment | 650 | 25 | [5 empty] | No |  |  |  | 55 | 10 | 10 | 2 | 45 | 0.25 | V |  | -94.07666 |  |  | 22.83044 | 184.04 | -15 | 197
43 | A533B | Reactor Pressure Vessel Steels | 0.25 | 0.28 | 1.33 | 0.035 | 0.035 | 0.55 |  | 0.53 |  |  |  | 96.84 |  |  | 0.1 | 0.05 | [6 empty] | Heat Treatment | 650 | 25 | [5 empty] | No |  |  |  | 55 | 10 | 10 | 2 | 45 | 0.25 | V |  | -80.87387 |  |  | 13.61816 | 184.04 | -15 | 197
43 | A533B | Reactor Pressure Vessel Steels | 0.25 | 0.28 | 1.33 | 0.035 | 0.035 | 0.55 |  | 0.53 |  |  |  | 96.84 |  |  | 0.1 | 0.05 | [6 empty] | Heat Treatment | 650 | 25 | [5 empty] | No |  |  |  | 55 | 10 | 10 | 2 | 45 | 0.25 | V |  | -67.96448 |  |  | 41.65554 | 184.04 | -15 | 197
43 | A533B | Reactor Pressure Vessel Steels | 0.25 | 0.28 | 1.33 | 0.035 | 0.035 | 0.55 |  | 0.53 |  |  |  | 96.84 |  |  | 0.1 | 0.05 | [6 empty] | Heat Treatment | 650 | 25 | [5 empty] | No |  |  |  | 55 | 10 | 10 | 2 | 45 | 0.25 | V |  | -66.7909 |  |  | 51.26836 | 184.04 | -15 | 197
43 | A533B | Reactor Pressure Vessel Steels | 0.25 | 0.28 | 1.33 | 0.035 | 0.035 | 0.55 |  | 0.53 |  |  |  | 96.84 |  |  | 0.1 | 0.05 | [6 empty] | Heat Treatment | 650 | 25 | [5 empty] | No |  |  |  | 55 | 10 | 10 | 2 | 45 | 0.25 | V |  | -53.58811 |  |  | 65.68758 | 184.04 | -15 | 197
43 | A533B | Reactor Pressure Vessel Steels | 0.25 | 0.28 | 1.33 | 0.035 | 0.035 | 0.55 |  | 0.53 |  |  |  | 96.84 |  |  | 0.1 | 0.05 | [6 empty] | Heat Treatment | 650 | 25 | [5 empty] | No |  |  |  | 55 | 10 | 10 | 2 | 45 | 0.25 | V |  | -56.52206 |  |  | 45.66088 | 184.04 | -15 | 197
43 | A533B | Reactor Pressure Vessel Steels | 0.25 | 0.28 | 1.33 | 0.035 | 0.035 | 0.55 |  | 0.53 |  |  |  | 96.84 |  |  | 0.1 | 0.05 | [6 empty] | Heat Treatment | 650 | 25 | [5 empty] | No |  |  |  | 55 | 10 | 10 | 2 | 45 | 0.25 | V |  | -38.91835 |  |  | 30.04005 | 184.04 | -15 | 197
43 | A533B | Reactor Pressure Vessel Steels | 0.25 | 0.28 | 1.33 | 0.035 | 0.035 | 0.55 |  | 0.53 |  |  |  | 96.84 |  |  | 0.1 | 0.05 | [6 empty] | Heat Treatment | 650 | 25 | [5 empty] | No |  |  |  | 55 | 10 | 10 | 2 | 45 | 0.25 | V |  | -31.29007 |  |  | 44.05874 | 184.04 | -15 | 197
43 | A533B | Reactor Pressure Vessel Steels | 0.25 | 0.28 | 1.33 | 0.035 | 0.035 | 0.55 |  | 0.53 |  |  |  | 96.84 |  |  | 0.1 | 0.05 | [6 empty] | Heat Treatment | 650 | 25 | [5 empty] | No |  |  |  | 55 | 10 | 10 | 2 | 45 | 0.25 | V |  | -40.09193 |  |  | 66.08812 | 184.04 | -15 | 197
43 | A533B | Reactor Pressure Vessel Steels | 0.25 | 0.28 | 1.33 | 0.035 | 0.035 | 0.55 |  | 0.53 |  |  |  | 96.84 |  |  | 0.1 | 0.05 | [6 empty] | Heat Treatment | 650 | 25 | [5 empty] | No |  |  |  | 55 | 10 | 10 | 2 | 45 | 0.25 | V |  | -40.97211 |  |  | 70.49399 | 184.04 | -15 | 197
43 | A533B | Reactor Pressure Vessel Steels | 0.25 | 0.28 | 1.33 | 0.035 | 0.035 | 0.55 |  | 0.53 |  |  |  | 96.84 |  |  | 0.1 | 0.05 | [6 empty] | Heat Treatment | 650 | 25 | [5 empty] | No |  |  |  | 55 | 10 | 10 | 2 | 45 | 0.25 | V |  | -33.34384 |  |  | 98.13084 | 184.04 | -15 | 197
43 | A533B | Reactor Pressure Vessel Steels | 0.25 | 0.28 | 1.33 | 0.035 | 0.035 | 0.55 |  | 0.53 |  |  |  | 96.84 |  |  | 0.1 | 0.05 | [6 empty] | Heat Treatment | 650 | 25 | [5 empty] | No |  |  |  | 55 | 10 | 10 | 2 | 45 | 0.25 | V |  | -21.90142 |  |  | 66.08812 | 184.04 | -15 | 197
43 | A533B | Reactor Pressure Vessel Steels | 0.25 | 0.28 | 1.33 | 0.035 | 0.035 | 0.55 |  | 0.53 |  |  |  | 96.84 |  |  | 0.1 | 0.05 | [6 empty] | Heat Treatment | 650 | 25 | [5 empty] | No |  |  |  | 55 | 10 | 10 | 2 | 45 | 0.25 | V |  | -23.3684 |  |  | 76.10147 | 184.04 | -15 | 197
43 | A533B | Reactor Pressure Vessel Steels | 0.25 | 0.28 | 1.33 | 0.035 | 0.035 | 0.55 |  | 0.53 |  |  |  | 96.84 |  |  | 0.1 | 0.05 | [6 empty] | Heat Treatment | 650 | 25 | [5 empty] | No |  |  |  | 55 | 10 | 10 | 2 | 45 | 0.25 | V |  | -6.644863 |  |  | 95.72764 | 184.04 | -15 | 197
43 | A533B | Reactor Pressure Vessel Steels | 0.25 | 0.28 | 1.33 | 0.035 | 0.035 | 0.55 |  | 0.53 |  |  |  | 96.84 |  |  | 0.1 | 0.05 | [6 empty] | Heat Treatment | 650 | 25 | [5 empty] | No |  |  |  | 55 | 10 | 10 | 2 | 45 | 0.25 | V |  | -12.80616 |  |  | 100.534 | 184.04 | -15 | 197
43 | A533B | Reactor Pressure Vessel Steels | 0.25 | 0.28 | 1.33 | 0.035 | 0.035 | 0.55 |  | 0.53 |  |  |  | 96.84 |  |  | 0.1 | 0.05 | [6 empty] | Heat Treatment | 650 | 25 | [5 empty] | No |  |  |  | 55 | 10 | 10 | 2 | 45 | 0.25 | V |  | -12.21937 |  |  | 118.1575 | 184.04 | -15 | 197
43 | A533B | Reactor Pressure Vessel Steels | 0.25 | 0.28 | 1.33 | 0.035 | 0.035 | 0.55 |  | 0.53 |  |  |  | 96.84 |  |  | 0.1 | 0.05 | [6 empty] | Heat Treatment | 650 | 25 | [5 empty] | No |  |  |  | 55 | 10 | 10 | 2 | 45 | 0.25 | V |  | 9.198483 |  |  | 136.1816 | 184.04 | -15 | 197
43 | A533B | Reactor Pressure Vessel Steels | 0.25 | 0.28 | 1.33 | 0.035 | 0.035 | 0.55 |  | 0.53 |  |  |  | 96.84 |  |  | 0.1 | 0.05 | [6 empty] | Heat Treatment | 650 | 25 | [5 empty] | No |  |  |  | 55 | 10 | 10 | 2 | 45 | 0.25 | V |  | -11.63258 |  |  | 152.6035 | 184.04 | -15 | 197
43 | A533B | Reactor Pressure Vessel Steels | 0.25 | 0.28 | 1.33 | 0.035 | 0.035 | 0.55 |  | 0.53 |  |  |  | 96.84 |  |  | 0.1 | 0.05 | [6 empty] | Heat Treatment | 650 | 25 | [5 empty] | No |  |  |  | 55 | 10 | 10 | 2 | 45 | 0.25 | V |  | -11.04579 |  |  | 220.6943 | 184.04 | -15 | 197
43 | A533B | Reactor Pressure Vessel Steels | 0.25 | 0.28 | 1.33 | 0.035 | 0.035 | 0.55 |  | 0.53 |  |  |  | 96.84 |  |  | 0.1 | 0.05 | [6 empty] | Heat Treatment | 650 | 25 | [5 empty] | No |  |  |  | 55 | 10 | 10 | 2 | 45 | 0.25 | V |  | 15.65318 |  |  | 241.522 | 184.04 | -15 | 197
43 | A533B | Reactor Pressure Vessel Steels | 0.25 | 0.28 | 1.33 | 0.035 | 0.035 | 0.55 |  | 0.53 |  |  |  | 96.84 |  |  | 0.1 | 0.05 | [6 empty] | Heat Treatment | 650 | 25 | [5 empty] | No |  |  |  | 55 | 10 | 10 | 2 | 45 | 0.25 | V |  | 16.82676 |  |  | 249.5327 | 184.04 | -15 | 197
43 | A533B | Reactor Pressure Vessel Steels | 0.25 | 0.28 | 1.33 | 0.035 | 0.035 | 0.55 |  | 0.53 |  |  |  | 96.84 |  |  | 0.1 | 0.05 | [6 empty] | Heat Treatment | 650 | 25 | [5 empty] | No |  |  |  | 55 | 10 | 10 | 2 | 45 | 0.25 | V |  | 31.78992 |  |  | 202.2697 | 184.04 | -15 | 197
43 | A533B | Reactor Pressure Vessel Steels | 0.25 | 0.28 | 1.33 | 0.035 | 0.035 | 0.55 |  | 0.53 |  |  |  | 96.84 |  |  | 0.1 | 0.05 | [6 empty] | Heat Treatment | 650 | 25 | [5 empty] | No |  |  |  | 55 | 10 | 10 | 2 | 45 | 0.25 | V |  | 43.52573 |  |  | 201.0681 | 184.04 | -15 | 197
43 | A533B | Reactor Pressure Vessel Steels | 0.25 | 0.28 | 1.33 | 0.035 | 0.035 | 0.55 |  | 0.53 |  |  |  | 96.84 |  |  | 0.1 | 0.05 | [6 empty] | Heat Treatment | 650 | 25 | [5 empty] | No |  |  |  | 55 | 10 | 10 | 2 | 45 | 0.25 | V |  | 44.11252 |  |  | 211.482 | 184.04 | -15 | 197
43 | A533B | Reactor Pressure Vessel Steels | 0.25 | 0.28 | 1.33 | 0.035 | 0.035 | 0.55 |  | 0.53 |  |  |  | 96.84 |  |  | 0.1 | 0.05 | [6 empty] | Heat Treatment | 650 | 25 | [5 empty] | No |  |  |  | 55 | 10 | 10 | 2 | 45 | 0.25 | V |  | 65.53038 |  |  | 200.6676 | 184.04 | -15 | 197
43 | A533B | Reactor Pressure Vessel Steels | 0.25 | 0.28 | 1.33 | 0.035 | 0.035 | 0.55 |  | 0.53 |  |  |  | 96.84 |  |  | 0.1 | 0.05 | [6 empty] | Heat Treatment | 650 | 25 | [5 empty] | No |  |  |  | 55 | 10 | 10 | 2 | 45 | 0.25 | V |  | 98.97745 |  |  | 212.6836 | 184.04 | -15 | 197
43 | 20MnMoNi55 | Reactor Pressure Vessel Steels | 0.2 | 0.23 | 1.35 | 0.012 | 0.015 | 0.75 | 0.2 | 0.5 |  |  |  | 96.623 |  |  | 0.1 | 0.02 | [6 empty] | Heat Treatment | 650 | 25 | [5 empty] | No |  |  |  | 55 | 10 | 10 | 2 | 45 | 0.25 | V |  | -141.7087 |  |  | 37.91667 | 186.28 | -49 | 196
43 | 20MnMoNi55 | Reactor Pressure Vessel Steels | 0.2 | 0.23 | 1.35 | 0.012 | 0.015 | 0.75 | 0.2 | 0.5 |  |  |  | 96.623 |  |  | 0.1 | 0.02 | [6 empty] | Heat Treatment | 650 | 25 | [5 empty] | No |  |  |  | 55 | 10 | 10 | 2 | 45 | 0.25 | V |  | -157.81 |  |  | 30.41667 | 186.28 | -49 | 196
43 | 20MnMoNi55 | Reactor Pressure Vessel Steels | 0.2 | 0.23 | 1.35 | 0.012 | 0.015 | 0.75 | 0.2 | 0.5 |  |  |  | 96.623 |  |  | 0.1 | 0.02 | [6 empty] | Heat Treatment | 650 | 25 | [5 empty] | No |  |  |  | 55 | 10 | 10 | 2 | 45 | 0.25 | V |  | -150.215 |  |  | 10.83333 | 186.28 | -49 | 196
43 | 20MnMoNi55 | Reactor Pressure Vessel Steels | 0.2 | 0.23 | 1.35 | 0.012 | 0.015 | 0.75 | 0.2 | 0.5 |  |  |  | 96.623 |  |  | 0.1 | 0.02 | [6 empty] | Heat Treatment | 650 | 25 | [5 empty] | No |  |  |  | 55 | 10 | 10 | 2 | 45 | 0.25 | V |  | 22.03921 |  |  | 210.8333 | 186.28 | -49 | 196
43 | 20MnMoNi55 | Reactor Pressure Vessel Steels | 0.2 | 0.23 | 1.35 | 0.012 | 0.015 | 0.75 | 0.2 | 0.5 |  |  |  | 96.623 |  |  | 0.1 | 0.02 | [6 empty] | Heat Treatment | 650 | 25 | [5 empty] | No |  |  |  | 55 | 10 | 10 | 2 | 45 | 0.25 | V |  | -116.1895 |  |  | 26.25 | 186.28 | -49 | 196
44 | 20MnMoNi55 | Reactor Pressure Vessel Steels | 0.21 | 0.3 | 1.33 | 0.008 | 0.007 | 0.76 | 0.13 | 0.54 | 0.025 |  |  | 96.454 |  |  | 0.08 | 0.01 |  |  | 0.006 | 0.13 | 0.01 | [9 empty] | No |  |  |  | 55 | 10 | 10 |  |  | 0.25 | V |  | 164.539 | L-S |  | 198.9601 | 208.58 | -4 | 199
44 | 20MnMoNi55 | Reactor Pressure Vessel Steels | 0.21 | 0.3 | 1.33 | 0.008 | 0.007 | 0.76 | 0.13 | 0.54 | 0.025 |  |  | 96.454 |  |  | 0.08 | 0.01 |  |  | 0.006 | 0.13 | 0.01 | [9 empty] | No |  |  |  | 55 | 10 | 10 |  |  | 0.25 | V |  | -21.98582 | L-S |  | 74.73137 | 208.58 | -4 | 199
44 | 20MnMoNi55 | Reactor Pressure Vessel Steels | 0.21 | 0.3 | 1.33 | 0.008 | 0.007 | 0.76 | 0.13 | 0.54 | 0.025 |  |  | 96.454 |  |  | 0.08 | 0.01 |  |  | 0.006 | 0.13 | 0.01 | [9 empty] | No |  |  |  | 55 | 10 | 10 |  |  | 0.25 | V |  | -103.9007 | L-S |  | 2.634315 | 208.58 | -4 | 199
44 | 20MnMoNi55 | Reactor Pressure Vessel Steels | 0.21 | 0.3 | 1.33 | 0.008 | 0.007 | 0.76 | 0.13 | 0.54 | 0.025 |  |  | 96.454 |  |  | 0.08 | 0.01 |  |  | 0.006 | 0.13 | 0.01 | [9 empty] | No |  |  |  | 55 | 10 | 10 |  |  | 0.25 | V |  | -60.99291 | L-S |  | 9.012132 | 208.58 | -4 | 199
44 | 20MnMoNi55 | Reactor Pressure Vessel Steels | 0.21 | 0.3 | 1.33 | 0.008 | 0.007 | 0.76 | 0.13 | 0.54 | 0.025 |  |  | 96.454 |  |  | 0.08 | 0.01 |  |  | 0.006 | 0.13 | 0.01 | [9 empty] | No |  |  |  | 55 | 10 | 10 |  |  | 0.25 | V |  | -32.97872 | L-S |  | 32.58232 | 208.58 | -4 | 199
44 | 20MnMoNi55 | Reactor Pressure Vessel Steels | 0.21 | 0.3 | 1.33 | 0.008 | 0.007 | 0.76 | 0.13 | 0.54 | 0.025 |  |  | 96.454 |  |  | 0.08 | 0.01 |  |  | 0.006 | 0.13 | 0.01 | [9 empty] | No |  |  |  | 55 | 10 | 10 |  |  | 0.25 | V |  | -29.07801 | L-S |  | 41.45581 | 208.58 | -4 | 199
44 | 20MnMoNi55 | Reactor Pressure Vessel Steels | 0.21 | 0.3 | 1.33 | 0.008 | 0.007 | 0.76 | 0.13 | 0.54 | 0.025 |  |  | 96.454 |  |  | 0.08 | 0.01 |  |  | 0.006 | 0.13 | 0.01 | [9 empty] | No |  |  |  | 55 | 10 | 10 |  |  | 0.25 | V |  | 0 | L-S |  | 124.0901 | 208.58 | -4 | 199
44 | 20MnMoNi55 | Reactor Pressure Vessel Steels | 0.21 | 0.3 | 1.33 | 0.008 | 0.007 | 0.76 | 0.13 | 0.54 | 0.025 |  |  | 96.454 |  |  | 0.08 | 0.01 |  |  | 0.006 | 0.13 | 0.01 | [9 empty] | No |  |  |  | 55 | 10 | 10 |  |  | 0.25 | V |  | 13.47518 | L-S |  | 127.9723 | 208.58 | -4 | 199
44 | 20MnMoNi55 | Reactor Pressure Vessel Steels | 0.21 | 0.3 | 1.33 | 0.008 | 0.007 | 0.76 | 0.13 | 0.54 | 0.025 |  |  | 96.454 |  |  | 0.08 | 0.01 |  |  | 0.006 | 0.13 | 0.01 | [9 empty] | No |  |  |  | 55 | 10 | 10 |  |  | 0.25 | V |  | 13.82979 | L-S |  | 158.7522 | 208.58 | -4 | 199
44 | 20MnMoNi55 | Reactor Pressure Vessel Steels | 0.21 | 0.3 | 1.33 | 0.008 | 0.007 | 0.76 | 0.13 | 0.54 | 0.025 |  |  | 96.454 |  |  | 0.08 | 0.01 |  |  | 0.006 | 0.13 | 0.01 | [9 empty] | No |  |  |  | 55 | 10 | 10 |  |  | 0.25 | V |  | 31.56028 | L-S |  | 179.2721 | 208.58 | -4 | 199
44 | 20MnMoNi55 | Reactor Pressure Vessel Steels | 0.21 | 0.3 | 1.33 | 0.008 | 0.007 | 0.76 | 0.13 | 0.54 | 0.025 |  |  | 96.454 |  |  | 0.08 | 0.01 |  |  | 0.006 | 0.13 | 0.01 | [9 empty] | No |  |  |  | 55 | 10 | 10 |  |  | 0.25 | V |  | 102.1277 | L-S |  | 211.7158 | 208.58 | -4 | 199
44 | 20MnMoNi55 | Reactor Pressure Vessel Steels | 0.21 | 0.3 | 1.33 | 0.008 | 0.007 | 0.76 | 0.13 | 0.54 | 0.025 |  |  | 96.454 |  |  | 0.08 | 0.01 |  |  | 0.006 | 0.13 | 0.01 | [9 empty] | No |  |  |  | 55 | 10 | 10 |  |  | 0.25 | V |  | -54.25532 | T-L |  | 11.7851 | 149.96 | 2.48 | 198
44 | 20MnMoNi55 | Reactor Pressure Vessel Steels | 0.21 | 0.3 | 1.33 | 0.008 | 0.007 | 0.76 | 0.13 | 0.54 | 0.025 |  |  | 96.454 |  |  | 0.08 | 0.01 |  |  | 0.006 | 0.13 | 0.01 | [9 empty] | No |  |  |  | 55 | 10 | 10 |  |  | 0.25 | V |  | -26.59574 | T-L |  | 35.35529 | 149.96 | 2.48 | 198
44 | 20MnMoNi55 | Reactor Pressure Vessel Steels | 0.21 | 0.3 | 1.33 | 0.008 | 0.007 | 0.76 | 0.13 | 0.54 | 0.025 |  |  | 96.454 |  |  | 0.08 | 0.01 |  |  | 0.006 | 0.13 | 0.01 | [9 empty] | No |  |  |  | 55 | 10 | 10 |  |  | 0.25 | V |  | 1.06383 | T-L |  | 66.96707 | 149.96 | 2.48 | 198
44 | 20MnMoNi55 | Reactor Pressure Vessel Steels | 0.21 | 0.3 | 1.33 | 0.008 | 0.007 | 0.76 | 0.13 | 0.54 | 0.025 |  |  | 96.454 |  |  | 0.08 | 0.01 |  |  | 0.006 | 0.13 | 0.01 | [9 empty] | No |  |  |  | 55 | 10 | 10 |  |  | 0.25 | V |  | 53.90071 | L-S |  | 202.0104 | 208.58 | -4 | 199
44 | 20MnMoNi55 | Reactor Pressure Vessel Steels | 0.21 | 0.3 | 1.33 | 0.008 | 0.007 | 0.76 | 0.13 | 0.54 | 0.025 |  |  | 96.454 |  |  | 0.08 | 0.01 |  |  | 0.006 | 0.13 | 0.01 | [9 empty] | No |  |  |  | 55 | 10 | 10 |  |  | 0.25 | V |  | 2.12766 | T-L |  | 73.34489 | 149.96 | 2.48 | 198
44 | 20MnMoNi55 | Reactor Pressure Vessel Steels | 0.21 | 0.3 | 1.33 | 0.008 | 0.007 | 0.76 | 0.13 | 0.54 | 0.025 |  |  | 96.454 |  |  | 0.08 | 0.01 |  |  | 0.006 | 0.13 | 0.01 | [9 empty] | No |  |  |  | 55 | 10 | 10 |  |  | 0.25 | V |  | 300 | T-L |  | 141.5598 | 149.96 | 2.48 | 198
44 | 20MnMoNi55 | Reactor Pressure Vessel Steels | 0.21 | 0.3 | 1.33 | 0.008 | 0.007 | 0.76 | 0.13 | 0.54 | 0.025 |  |  | 96.454 |  |  | 0.08 | 0.01 |  |  | 0.006 | 0.13 | 0.01 | [9 empty] | No |  |  |  | 55 | 10 | 10 |  |  | 0.25 | V |  | 200 | T-L |  | 140.4506 | 149.96 | 2.48 | 198
44 | 20MnMoNi55 | Reactor Pressure Vessel Steels | 0.21 | 0.3 | 1.33 | 0.008 | 0.007 | 0.76 | 0.13 | 0.54 | 0.025 |  |  | 96.454 |  |  | 0.08 | 0.01 |  |  | 0.006 | 0.13 | 0.01 | [9 empty] | No |  |  |  | 55 | 10 | 10 |  |  | 0.25 | V |  | -3.191489 | T-L |  | 76.67244 | 149.96 | 2.48 | 198
44 | 20MnMoNi55 | Reactor Pressure Vessel Steels | 0.21 | 0.3 | 1.33 | 0.008 | 0.007 | 0.76 | 0.13 | 0.54 | 0.025 |  |  | 96.454 |  |  | 0.08 | 0.01 |  |  | 0.006 | 0.13 | 0.01 | [9 empty] | No |  |  |  | 55 | 10 | 10 |  |  | 0.25 | V |  | 101.4184 | T-L |  | 162.357 | 149.96 | 2.48 | 198
44 | 20MnMoNi55 | Reactor Pressure Vessel Steels | 0.21 | 0.3 | 1.33 | 0.008 | 0.007 | 0.76 | 0.13 | 0.54 | 0.025 |  |  | 96.454 |  |  | 0.08 | 0.01 |  |  | 0.006 | 0.13 | 0.01 | [9 empty] | No |  |  |  | 55 | 10 | 10 |  |  | 0.25 | V |  | 101.773 | T-L |  | 153.2062 | 149.96 | 2.48 | 198
44 | 20MnMoNi55 | Reactor Pressure Vessel Steels | 0.21 | 0.3 | 1.33 | 0.008 | 0.007 | 0.76 | 0.13 | 0.54 | 0.025 |  |  | 96.454 |  |  | 0.08 | 0.01 |  |  | 0.006 | 0.13 | 0.01 | [9 empty] | No |  |  |  | 55 | 10 | 10 |  |  | 0.25 | V |  | 199.6454 | T-L |  | 157.9203 | 149.96 | 2.48 | 198
44 | 20MnMoNi55 | Reactor Pressure Vessel Steels | 0.21 | 0.3 | 1.33 | 0.008 | 0.007 | 0.76 | 0.13 | 0.54 | 0.025 |  |  | 96.454 |  |  | 0.08 | 0.01 |  |  | 0.006 | 0.13 | 0.01 | [9 empty] | No |  |  |  | 55 | 10 | 10 |  |  | 0.25 | V |  | 82.2695 | T-L |  | 153.7608 | 149.96 | 2.48 | 198
44 | 20MnMoNi55 | Reactor Pressure Vessel Steels | 0.21 | 0.3 | 1.33 | 0.008 | 0.007 | 0.76 | 0.13 | 0.54 | 0.025 |  |  | 96.454 |  |  | 0.08 | 0.01 |  |  | 0.006 | 0.13 | 0.01 | [9 empty] | No |  |  |  | 55 | 10 | 10 |  |  | 0.25 | V |  | 48.93617 | T-L |  | 144.3328 | 149.96 | 2.48 | 198
44 | 20MnMoNi55 | Reactor Pressure Vessel Steels | 0.21 | 0.3 | 1.33 | 0.008 | 0.007 | 0.76 | 0.13 | 0.54 | 0.025 |  |  | 96.454 |  |  | 0.08 | 0.01 |  |  | 0.006 | 0.13 | 0.01 | [9 empty] | No |  |  |  | 55 | 10 | 10 |  |  | 0.25 | V |  | 0.3546099 | T-L |  | 113.5529 | 149.96 | 2.48 | 198
44 | 20MnMoNi55 | Reactor Pressure Vessel Steels | 0.21 | 0.3 | 1.33 | 0.008 | 0.007 | 0.76 | 0.13 | 0.54 | 0.025 |  |  | 96.454 |  |  | 0.08 | 0.01 |  |  | 0.006 | 0.13 | 0.01 | [9 empty] | No |  |  |  | 55 | 10 | 10 |  |  | 0.25 | V |  | 7.092199 | T-L |  | 78.33622 | 149.96 | 2.48 | 198
44 | 20MnMoNi55 | Reactor Pressure Vessel Steels | 0.21 | 0.3 | 1.33 | 0.008 | 0.007 | 0.76 | 0.13 | 0.54 | 0.025 |  |  | 96.454 |  |  | 0.08 | 0.01 |  |  | 0.006 | 0.13 | 0.01 | [9 empty] | No |  |  |  | 55 | 10 | 10 |  |  | 0.25 | V |  | 81.56028 | T-L |  | 158.4749 | 149.96 | 2.48 | 198
45 | 20MnMoNi55 | Reactor Pressure Vessel Steels | 0.2 | 0.23 | 1.35 | 0.012 | 0.015 | 0.75 | 0.2 | 0.5 |  |  |  | 96.623 |  |  | 0.1 | 0.02 | [14 empty] | No |  |  |  | 55 | 10 | 10 | 2 | 45 | 0.25 | V |  | -42.14828 |  |  | 131.2299 | 185.61 | -48 | 200
45 | 20MnMoNi55 | Reactor Pressure Vessel Steels | 0.2 | 0.23 | 1.35 | 0.012 | 0.015 | 0.75 | 0.2 | 0.5 |  |  |  | 96.623 |  |  | 0.1 | 0.02 | [14 empty] | No |  |  |  | 55 | 10 | 10 | 2 | 45 | 0.25 | V |  | -2.102383 |  |  | 249.9465 | 185.61 | -48 | 200
45 | 20MnMoNi55 | Reactor Pressure Vessel Steels | 0.2 | 0.23 | 1.35 | 0.012 | 0.015 | 0.75 | 0.2 | 0.5 |  |  |  | 96.623 |  |  | 0.1 | 0.02 | [14 empty] | No |  |  |  | 55 | 10 | 10 | 2 | 45 | 0.25 | V |  | -41.09444 |  |  | 140.2139 | 185.61 | -48 | 200
45 | 20MnMoNi55 | Reactor Pressure Vessel Steels | 0.2 | 0.23 | 1.35 | 0.012 | 0.015 | 0.75 | 0.2 | 0.5 |  |  |  | 96.623 |  |  | 0.1 | 0.02 | [14 empty] | No |  |  |  | 55 | 10 | 10 | 2 | 45 | 0.25 | V |  | -39.1624 |  |  | 165.8824 | 185.61 | -48 | 200
45 | 20MnMoNi55 | Reactor Pressure Vessel Steels | 0.2 | 0.23 | 1.35 | 0.012 | 0.015 | 0.75 | 0.2 | 0.5 |  |  |  | 96.623 |  |  | 0.1 | 0.02 | [14 empty] | No |  |  |  | 55 | 10 | 10 | 2 | 45 | 0.25 | V |  | -29.50221 |  |  | 151.123 | 185.61 | -48 | 200
45 | 20MnMoNi55 | Reactor Pressure Vessel Steels | 0.2 | 0.23 | 1.35 | 0.012 | 0.015 | 0.75 | 0.2 | 0.5 |  |  |  | 96.623 |  |  | 0.1 | 0.02 | [14 empty] | No |  |  |  | 55 | 10 | 10 | 2 | 45 | 0.25 | V |  | -20.36893 |  |  | 178.0749 | 185.61 | -48 | 200
45 | 20MnMoNi55 | Reactor Pressure Vessel Steels | 0.2 | 0.23 | 1.35 | 0.012 | 0.015 | 0.75 | 0.2 | 0.5 |  |  |  | 96.623 |  |  | 0.1 | 0.02 | [14 empty] | No |  |  |  | 55 | 10 | 10 | 2 | 45 | 0.25 | V |  | -26.16505 |  |  | 251.2299 | 185.61 | -48 | 200
45 | 20MnMoNi55 | Reactor Pressure Vessel Steels | 0.2 | 0.23 | 1.35 | 0.012 | 0.015 | 0.75 | 0.2 | 0.5 |  |  |  | 96.623 |  |  | 0.1 | 0.02 | [14 empty] | No |  |  |  | 55 | 10 | 10 | 2 | 45 | 0.25 | V |  | 8.96293 |  |  | 250.5882 | 185.61 | -48 | 200
45 | 20MnMoNi55 | Reactor Pressure Vessel Steels | 0.2 | 0.23 | 1.35 | 0.012 | 0.015 | 0.75 | 0.2 | 0.5 |  |  |  | 96.623 |  |  | 0.1 | 0.02 | [14 empty] | No |  |  |  | 55 | 10 | 10 | 2 | 45 | 0.25 | V |  | -1.224184 |  |  | 237.4332 | 185.61 | -48 | 200
45 | A533B | Reactor Pressure Vessel Steels | 0.25 | 0.28 | 0.53 | 0.035 | 0.035 | 0.55 |  | 0.55 |  |  |  | 97.62 |  |  | 0.1 | 0.05 | [14 empty] | No |  |  |  | 55 | 10 | 10 | 2 | 45 | 0.25 | V |  | 64.38206 |  |  | 200.6667 | 182.16 | -16 | 201
45 | 20MnMoNi55 | Reactor Pressure Vessel Steels | 0.2 | 0.23 | 1.35 | 0.012 | 0.015 | 0.75 | 0.2 | 0.5 |  |  |  | 96.623 |  |  | 0.1 | 0.02 | [14 empty] | No |  |  |  | 55 | 10 | 10 | 2 | 45 | 0.25 | V |  | 0.005295675 |  |  | 188.0214 | 185.61 | -48 | 200
45 | 20MnMoNi55 | Reactor Pressure Vessel Steels | 0.2 | 0.23 | 1.35 | 0.012 | 0.015 | 0.75 | 0.2 | 0.5 |  |  |  | 96.623 |  |  | 0.1 | 0.02 | [14 empty] | No |  |  |  | 55 | 10 | 10 | 2 | 45 | 0.25 | V |  | 8.78729 |  |  | 187.0588 | 185.61 | -48 | 200
45 | 20MnMoNi55 | Reactor Pressure Vessel Steels | 0.2 | 0.23 | 1.35 | 0.012 | 0.015 | 0.75 | 0.2 | 0.5 |  |  |  | 96.623 |  |  | 0.1 | 0.02 | [14 empty] | No |  |  |  | 55 | 10 | 10 | 2 | 45 | 0.25 | V |  | 21.08208 |  |  | 210.8021 | 185.61 | -48 | 200
45 | 20MnMoNi55 | Reactor Pressure Vessel Steels | 0.2 | 0.23 | 1.35 | 0.012 | 0.015 | 0.75 | 0.2 | 0.5 |  |  |  | 96.623 |  |  | 0.1 | 0.02 | [14 empty] | No |  |  |  | 55 | 10 | 10 | 2 | 45 | 0.25 | V |  | 18.9744 |  |  | 191.5508 | 185.61 | -48 | 200
45 | 20MnMoNi55 | Reactor Pressure Vessel Steels | 0.2 | 0.23 | 1.35 | 0.012 | 0.015 | 0.75 | 0.2 | 0.5 |  |  |  | 96.623 |  |  | 0.1 | 0.02 | [14 empty] | No |  |  |  | 55 | 10 | 10 | 2 | 45 | 0.25 | V |  | 23.89232 |  |  | 192.1925 | 185.61 | -48 | 200
45 | 20MnMoNi55 | Reactor Pressure Vessel Steels | 0.2 | 0.23 | 1.35 | 0.012 | 0.015 | 0.75 | 0.2 | 0.5 |  |  |  | 96.623 |  |  | 0.1 | 0.02 | [14 empty] | No |  |  |  | 55 | 10 | 10 | 2 | 45 | 0.25 | V |  | 29.16152 |  |  | 190.5882 | 185.61 | -48 | 200
45 | 20MnMoNi55 | Reactor Pressure Vessel Steels | 0.2 | 0.23 | 1.35 | 0.012 | 0.015 | 0.75 | 0.2 | 0.5 |  |  |  | 96.623 |  |  | 0.1 | 0.02 | [14 empty] | No |  |  |  | 55 | 10 | 10 | 2 | 45 | 0.25 | V |  | 49.18447 |  |  | 200.8556 | 185.61 | -48 | 200
45 | 20MnMoNi55 | Reactor Pressure Vessel Steels | 0.2 | 0.23 | 1.35 | 0.012 | 0.015 | 0.75 | 0.2 | 0.5 |  |  |  | 96.623 |  |  | 0.1 | 0.02 | [14 empty] | No |  |  |  | 55 | 10 | 10 | 2 | 45 | 0.25 | V |  | -51.80847 |  |  | 107.8075 | 185.61 | -48 | 200
45 | 20MnMoNi55 | Reactor Pressure Vessel Steels | 0.2 | 0.23 | 1.35 | 0.012 | 0.015 | 0.75 | 0.2 | 0.5 |  |  |  | 96.623 |  |  | 0.1 | 0.02 | [14 empty] | No |  |  |  | 55 | 10 | 10 | 2 | 45 | 0.25 | V |  | -11.23566 |  |  | 201.8182 | 185.61 | -48 | 200
45 | A533B | Reactor Pressure Vessel Steels | 0.25 | 0.28 | 0.53 | 0.035 | 0.035 | 0.55 |  | 0.55 |  |  |  | 97.62 |  |  | 0.1 | 0.05 | [14 empty] | No |  |  |  | 55 | 10 | 10 | 2 | 45 | 0.25 | V |  | 97.38575 |  |  | 212.6667 | 182.16 | -16 | 201
45 | 20MnMoNi55 | Reactor Pressure Vessel Steels | 0.2 | 0.23 | 1.35 | 0.012 | 0.015 | 0.75 | 0.2 | 0.5 |  |  |  | 96.623 |  |  | 0.1 | 0.02 | [14 empty] | No |  |  |  | 55 | 10 | 10 | 2 | 45 | 0.25 | V |  | -24.75993 |  |  | 130.5882 | 185.61 | -48 | 200
45 | 20MnMoNi55 | Reactor Pressure Vessel Steels | 0.2 | 0.23 | 1.35 | 0.012 | 0.015 | 0.75 | 0.2 | 0.5 |  |  |  | 96.623 |  |  | 0.1 | 0.02 | [14 empty] | No |  |  |  | 55 | 10 | 10 | 2 | 45 | 0.25 | V |  | -50.05207 |  |  | 77.64706 | 185.61 | -48 | 200
45 | A533B | Reactor Pressure Vessel Steels | 0.25 | 0.28 | 0.53 | 0.035 | 0.035 | 0.55 |  | 0.55 |  |  |  | 97.62 |  |  | 0.1 | 0.05 | [14 empty] | No |  |  |  | 55 | 10 | 10 | 2 | 45 | 0.25 | V |  | -57.36486 |  |  | 46.33333 | 182.16 | -16 | 201
45 | A533B | Reactor Pressure Vessel Steels | 0.25 | 0.28 | 0.53 | 0.035 | 0.035 | 0.55 |  | 0.55 |  |  |  | 97.62 |  |  | 0.1 | 0.05 | [14 empty] | No |  |  |  | 55 | 10 | 10 | 2 | 45 | 0.25 | V |  | -39.51843 |  |  | 31 | 182.16 | -16 | 201
45 | A533B | Reactor Pressure Vessel Steels | 0.25 | 0.28 | 0.53 | 0.035 | 0.035 | 0.55 |  | 0.55 |  |  |  | 97.62 |  |  | 0.1 | 0.05 | [14 empty] | No |  |  |  | 55 | 10 | 10 | 2 | 45 | 0.25 | V |  | -32.18428 |  |  | 45 | 182.16 | -16 | 201
45 | A533B | Reactor Pressure Vessel Steels | 0.25 | 0.28 | 0.53 | 0.035 | 0.035 | 0.55 |  | 0.55 |  |  |  | 97.62 |  |  | 0.1 | 0.05 | [14 empty] | No |  |  |  | 55 | 10 | 10 | 2 | 45 | 0.25 | V |  | -34.14005 |  |  | 98.66667 | 182.16 | -16 | 201
45 | A533B | Reactor Pressure Vessel Steels | 0.25 | 0.28 | 0.53 | 0.035 | 0.035 | 0.55 |  | 0.55 |  |  |  | 97.62 |  |  | 0.1 | 0.05 | [14 empty] | No |  |  |  | 55 | 10 | 10 | 2 | 45 | 0.25 | V |  | -40.74079 |  |  | 67 | 182.16 | -16 | 201
45 | A533B | Reactor Pressure Vessel Steels | 0.25 | 0.28 | 0.53 | 0.035 | 0.035 | 0.55 |  | 0.55 |  |  |  | 97.62 |  |  | 0.1 | 0.05 | [14 empty] | No |  |  |  | 55 | 10 | 10 | 2 | 45 | 0.25 | V |  | -41.71867 |  |  | 71.33333 | 182.16 | -16 | 201
45 | A533B | Reactor Pressure Vessel Steels | 0.25 | 0.28 | 0.53 | 0.035 | 0.035 | 0.55 |  | 0.55 |  |  |  | 97.62 |  |  | 0.1 | 0.05 | [14 empty] | No |  |  |  | 55 | 10 | 10 | 2 | 45 | 0.25 | V |  | -22.64988 |  |  | 66.66667 | 182.16 | -16 | 201
45 | A533B | Reactor Pressure Vessel Steels | 0.25 | 0.28 | 0.53 | 0.035 | 0.035 | 0.55 |  | 0.55 |  |  |  | 97.62 |  |  | 0.1 | 0.05 | [14 empty] | No |  |  |  | 55 | 10 | 10 | 2 | 45 | 0.25 | V |  | -24.36118 |  |  | 77 | 182.16 | -16 | 201
45 | A533B | Reactor Pressure Vessel Steels | 0.25 | 0.28 | 0.53 | 0.035 | 0.035 | 0.55 |  | 0.55 |  |  |  | 97.62 |  |  | 0.1 | 0.05 | [14 empty] | No |  |  |  | 55 | 10 | 10 | 2 | 45 | 0.25 | V |  | -7.492629 |  |  | 96.66667 | 182.16 | -16 | 201
45 | A533B | Reactor Pressure Vessel Steels | 0.25 | 0.28 | 0.53 | 0.035 | 0.035 | 0.55 |  | 0.55 |  |  |  | 97.62 |  |  | 0.1 | 0.05 | [14 empty] | No |  |  |  | 55 | 10 | 10 | 2 | 45 | 0.25 | V |  | -13.60442 |  |  | 101 | 182.16 | -16 | 201
45 | A533B | Reactor Pressure Vessel Steels | 0.25 | 0.28 | 0.53 | 0.035 | 0.035 | 0.55 |  | 0.55 |  |  |  | 97.62 |  |  | 0.1 | 0.05 | [14 empty] | No |  |  |  | 55 | 10 | 10 | 2 | 45 | 0.25 | V |  | -12.87101 |  |  | 118.6667 | 182.16 | -16 | 201
45 | A533B | Reactor Pressure Vessel Steels | 0.25 | 0.28 | 0.53 | 0.035 | 0.035 | 0.55 |  | 0.55 |  |  |  | 97.62 |  |  | 0.1 | 0.05 | [14 empty] | No |  |  |  | 55 | 10 | 10 | 2 | 45 | 0.25 | V |  | 8.153563 |  |  | 136.3333 | 182.16 | -16 | 201
45 | A533B | Reactor Pressure Vessel Steels | 0.25 | 0.28 | 0.53 | 0.035 | 0.035 | 0.55 |  | 0.55 |  |  |  | 97.62 |  |  | 0.1 | 0.05 | [14 empty] | No |  |  |  | 55 | 10 | 10 | 2 | 45 | 0.25 | V |  | -12.62654 |  |  | 152.6667 | 182.16 | -16 | 201
45 | A533B | Reactor Pressure Vessel Steels | 0.25 | 0.28 | 0.53 | 0.035 | 0.035 | 0.55 |  | 0.55 |  |  |  | 97.62 |  |  | 0.1 | 0.05 | [14 empty] | No |  |  |  | 55 | 10 | 10 | 2 | 45 | 0.25 | V |  | -11.89312 |  |  | 220.6667 | 182.16 | -16 | 201
45 | A533B | Reactor Pressure Vessel Steels | 0.25 | 0.28 | 0.53 | 0.035 | 0.035 | 0.55 |  | 0.55 |  |  |  | 97.62 |  |  | 0.1 | 0.05 | [14 empty] | No |  |  |  | 55 | 10 | 10 | 2 | 45 | 0.25 | V |  | 30.88943 |  |  | 202.6667 | 182.16 | -16 | 201
45 | A533B | Reactor Pressure Vessel Steels | 0.25 | 0.28 | 0.53 | 0.035 | 0.035 | 0.55 |  | 0.55 |  |  |  | 97.62 |  |  | 0.1 | 0.05 | [14 empty] | No |  |  |  | 55 | 10 | 10 | 2 | 45 | 0.25 | V |  | 42.62408 |  |  | 201.3333 | 182.16 | -16 | 201
45 | A533B | Reactor Pressure Vessel Steels | 0.25 | 0.28 | 0.53 | 0.035 | 0.035 | 0.55 |  | 0.55 |  |  |  | 97.62 |  |  | 0.1 | 0.05 | [14 empty] | No |  |  |  | 55 | 10 | 10 | 2 | 45 | 0.25 | V |  | 42.86855 |  |  | 211.3333 | 182.16 | -16 | 201
45 | A533B | Reactor Pressure Vessel Steels | 0.25 | 0.28 | 0.53 | 0.035 | 0.035 | 0.55 |  | 0.55 |  |  |  | 97.62 |  |  | 0.1 | 0.05 | [14 empty] | No |  |  |  | 55 | 10 | 10 | 2 | 45 | 0.25 | V |  | 14.7543 |  |  | 241.6667 | 182.16 | -16 | 201
45 | A533B | Reactor Pressure Vessel Steels | 0.25 | 0.28 | 0.53 | 0.035 | 0.035 | 0.55 |  | 0.55 |  |  |  | 97.62 |  |  | 0.1 | 0.05 | [14 empty] | No |  |  |  | 55 | 10 | 10 | 2 | 45 | 0.25 | V |  | 15.48771 |  |  | 249 | 182.16 | -16 | 201
45 | A533B | Reactor Pressure Vessel Steels | 0.25 | 0.28 | 0.53 | 0.035 | 0.035 | 0.55 |  | 0.55 |  |  |  | 97.62 |  |  | 0.1 | 0.05 | [14 empty] | No |  |  |  | 55 | 10 | 10 | 2 | 45 | 0.25 | V |  | -54.92015 |  |  | 66.33333 | 182.16 | -16 | 201
45 | 20MnMoNi55 | Reactor Pressure Vessel Steels | 0.2 | 0.23 | 1.35 | 0.012 | 0.015 | 0.75 | 0.2 | 0.5 |  |  |  | 96.623 |  |  | 0.1 | 0.02 | [14 empty] | No |  |  |  | 55 | 10 | 10 | 2 | 45 | 0.25 | V |  | -56.19947 |  |  | 153.0481 | 185.61 | -48 | 200
45 | A533B | Reactor Pressure Vessel Steels | 0.25 | 0.28 | 0.53 | 0.035 | 0.035 | 0.55 |  | 0.55 |  |  |  | 97.62 |  |  | 0.1 | 0.05 | [14 empty] | No |  |  |  | 55 | 10 | 10 | 2 | 45 | 0.25 | V |  | -67.63268 |  |  | 52 | 182.16 | -16 | 201
45 | A533B | Reactor Pressure Vessel Steels | 0.25 | 0.28 | 0.53 | 0.035 | 0.035 | 0.55 |  | 0.55 |  |  |  | 97.62 |  |  | 0.1 | 0.05 | [14 empty] | No |  |  |  | 55 | 10 | 10 | 2 | 45 | 0.25 | V |  | -81.56757 |  |  | 15 | 182.16 | -16 | 201
45 | 20MnMoNi55 | Reactor Pressure Vessel Steels | 0.2 | 0.23 | 1.35 | 0.012 | 0.015 | 0.75 | 0.2 | 0.5 |  |  |  | 96.623 |  |  | 0.1 | 0.02 | [14 empty] | No |  |  |  | 55 | 10 | 10 | 2 | 45 | 0.25 | V |  | -60.76611 |  |  | 65.7754 | 185.61 | -48 | 200
45 | 20MnMoNi55 | Reactor Pressure Vessel Steels | 0.2 | 0.23 | 1.35 | 0.012 | 0.015 | 0.75 | 0.2 | 0.5 |  |  |  | 96.623 |  |  | 0.1 | 0.02 | [14 empty] | No |  |  |  | 55 | 10 | 10 | 2 | 45 | 0.25 | V |  | -70.60194 |  |  | 42.03209 | 185.61 | -48 | 200
45 | 20MnMoNi55 | Reactor Pressure Vessel Steels | 0.2 | 0.23 | 1.35 | 0.012 | 0.015 | 0.75 | 0.2 | 0.5 |  |  |  | 96.623 |  |  | 0.1 | 0.02 | [14 empty] | No |  |  |  | 55 | 10 | 10 | 2 | 45 | 0.25 | V |  | -76.5737 |  |  | 35.93583 | 185.61 | -48 | 200
45 | 20MnMoNi55 | Reactor Pressure Vessel Steels | 0.2 | 0.23 | 1.35 | 0.012 | 0.015 | 0.75 | 0.2 | 0.5 |  |  |  | 96.623 |  |  | 0.1 | 0.02 | [14 empty] | No |  |  |  | 55 | 10 | 10 | 2 | 45 | 0.25 | V |  | -80.61342 |  |  | 33.68984 | 185.61 | -48 | 200
45 | 20MnMoNi55 | Reactor Pressure Vessel Steels | 0.2 | 0.23 | 1.35 | 0.012 | 0.015 | 0.75 | 0.2 | 0.5 |  |  |  | 96.623 |  |  | 0.1 | 0.02 | [14 empty] | No |  |  |  | 55 | 10 | 10 | 2 | 45 | 0.25 | V |  | -83.24801 |  |  | 125.7754 | 185.61 | -48 | 200
45 | 20MnMoNi55 | Reactor Pressure Vessel Steels | 0.2 | 0.23 | 1.35 | 0.012 | 0.015 | 0.75 | 0.2 | 0.5 |  |  |  | 96.623 |  |  | 0.1 | 0.02 | [14 empty] | No |  |  |  | 55 | 10 | 10 | 2 | 45 | 0.25 | V |  | -81.49162 |  |  | 80.2139 | 185.61 | -48 | 200
45 | 20MnMoNi55 | Reactor Pressure Vessel Steels | 0.2 | 0.23 | 1.35 | 0.012 | 0.015 | 0.75 | 0.2 | 0.5 |  |  |  | 96.623 |  |  | 0.1 | 0.02 | [14 empty] | No |  |  |  | 55 | 10 | 10 | 2 | 45 | 0.25 | V |  | -93.25949 |  |  | 90.80214 | 185.61 | -48 | 200
45 | 20MnMoNi55 | Reactor Pressure Vessel Steels | 0.2 | 0.23 | 1.35 | 0.012 | 0.015 | 0.75 | 0.2 | 0.5 |  |  |  | 96.623 |  |  | 0.1 | 0.02 | [14 empty] | No |  |  |  | 55 | 10 | 10 | 2 | 45 | 0.25 | V |  | -104.1492 |  |  | 75.72193 | 185.61 | -48 | 200
45 | 20MnMoNi55 | Reactor Pressure Vessel Steels | 0.2 | 0.23 | 1.35 | 0.012 | 0.015 | 0.75 | 0.2 | 0.5 |  |  |  | 96.623 |  |  | 0.1 | 0.02 | [14 empty] | No |  |  |  | 55 | 10 | 10 | 2 | 45 | 0.25 | V |  | -96.42101 |  |  | 51.65775 | 185.61 | -48 | 200
45 | A533B | Reactor Pressure Vessel Steels | 0.25 | 0.28 | 0.53 | 0.035 | 0.035 | 0.55 |  | 0.55 |  |  |  | 97.62 |  |  | 0.1 | 0.05 | [14 empty] | No |  |  |  | 55 | 10 | 10 | 2 | 45 | 0.25 | V |  | -68.36609 |  |  | 43 | 182.16 | -16 | 201
45 | 20MnMoNi55 | Reactor Pressure Vessel Steels | 0.2 | 0.23 | 1.35 | 0.012 | 0.015 | 0.75 | 0.2 | 0.5 |  |  |  | 96.623 |  |  | 0.1 | 0.02 | [14 empty] | No |  |  |  | 55 | 10 | 10 | 2 | 45 | 0.25 | V |  | -100.812 |  |  | 19.57219 | 185.61 | -48 | 200
45 | 20MnMoNi55 | Reactor Pressure Vessel Steels | 0.2 | 0.23 | 1.35 | 0.012 | 0.015 | 0.75 | 0.2 | 0.5 |  |  |  | 96.623 |  |  | 0.1 | 0.02 | [14 empty] | No |  |  |  | 55 | 10 | 10 | 2 | 45 | 0.25 | V |  | -116.444 |  |  | 26.63102 | 185.61 | -48 | 200
45 | 20MnMoNi55 | Reactor Pressure Vessel Steels | 0.2 | 0.23 | 1.35 | 0.012 | 0.015 | 0.75 | 0.2 | 0.5 |  |  |  | 96.623 |  |  | 0.1 | 0.02 | [14 empty] | No |  |  |  | 55 | 10 | 10 | 2 | 45 | 0.25 | V |  | -131.0221 |  |  | 10.26738 | 185.61 | -48 | 200
45 | 20MnMoNi55 | Reactor Pressure Vessel Steels | 0.2 | 0.23 | 1.35 | 0.012 | 0.015 | 0.75 | 0.2 | 0.5 |  |  |  | 96.623 |  |  | 0.1 | 0.02 | [14 empty] | No |  |  |  | 55 | 10 | 10 | 2 | 45 | 0.25 | V |  | -139.2771 |  |  | 5.775401 | 185.61 | -48 | 200
45 | 20MnMoNi55 | Reactor Pressure Vessel Steels | 0.2 | 0.23 | 1.35 | 0.012 | 0.015 | 0.75 | 0.2 | 0.5 |  |  |  | 96.623 |  |  | 0.1 | 0.02 | [14 empty] | No |  |  |  | 55 | 10 | 10 | 2 | 45 | 0.25 | V |  | -142.263 |  |  | 38.50267 | 185.61 | -48 | 200
45 | 20MnMoNi55 | Reactor Pressure Vessel Steels | 0.2 | 0.23 | 1.35 | 0.012 | 0.015 | 0.75 | 0.2 | 0.5 |  |  |  | 96.623 |  |  | 0.1 | 0.02 | [14 empty] | No |  |  |  | 55 | 10 | 10 | 2 | 45 | 0.25 | V |  | -150.3425 |  |  | 11.5508 | 185.61 | -48 | 200
45 | 20MnMoNi55 | Reactor Pressure Vessel Steels | 0.2 | 0.23 | 1.35 | 0.012 | 0.015 | 0.75 | 0.2 | 0.5 |  |  |  | 96.623 |  |  | 0.1 | 0.02 | [14 empty] | No |  |  |  | 55 | 10 | 10 | 2 | 45 | 0.25 | V |  | -157.895 |  |  | 30.80214 | 185.61 | -48 | 200
45 | A533B | Reactor Pressure Vessel Steels | 0.25 | 0.28 | 0.53 | 0.035 | 0.035 | 0.55 |  | 0.55 |  |  |  | 97.62 |  |  | 0.1 | 0.05 | [14 empty] | No |  |  |  | 55 | 10 | 10 | 2 | 45 | 0.25 | V |  | 98.36364 |  |  | 212.6667 | 182.16 | -16 | 201
45 | A533B | Reactor Pressure Vessel Steels | 0.25 | 0.28 | 0.53 | 0.035 | 0.035 | 0.55 |  | 0.55 |  |  |  | 97.62 |  |  | 0.1 | 0.05 | [14 empty] | No |  |  |  | 55 | 10 | 10 | 2 | 45 | 0.25 | V |  | -123.3722 |  |  | 1.666667 | 182.16 | -16 | 201
45 | A533B | Reactor Pressure Vessel Steels | 0.25 | 0.28 | 0.53 | 0.035 | 0.035 | 0.55 |  | 0.55 |  |  |  | 97.62 |  |  | 0.1 | 0.05 | [14 empty] | No |  |  |  | 55 | 10 | 10 | 2 | 45 | 0.25 | V |  | -95.01351 |  |  | 24 | 182.16 | -16 | 201
45 | 20MnMoNi55 | Reactor Pressure Vessel Steels | 0.2 | 0.23 | 1.35 | 0.012 | 0.015 | 0.75 | 0.2 | 0.5 |  |  |  | 96.623 |  |  | 0.1 | 0.02 | [14 empty] | No |  |  |  | 55 | 10 | 10 | 2 | 45 | 0.25 | V |  | -101.5146 |  |  | 6.737968 | 185.61 | -48 | 200
46 | A533B | Reactor Pressure Vessel Steels | 0.18 | 0.16 | 1.55 | 0.25 | 0.0034 | 0.65 | 0.16 |  |  |  |  | 96.7466 |  |  | 0.3 | [15 empty] | No |  |  |  | 55 | 10 | 10 |  |  | 0.25 | V |  | -23.20252 |  |  | 30.74028 | 121.52 | 180 | 206
46 | A533B | Reactor Pressure Vessel Steels | 0.18 | 0.16 | 1.55 | 0.25 | 0.0034 | 0.65 | 0.16 |  |  |  |  | 96.7466 |  |  | 0.3 | [15 empty] | No |  |  |  | 55 | 10 | 10 |  |  | 0.25 | V |  | -23.20252 |  |  | 25.90966 | 121.52 | 180 | 206
46 | A533B | Reactor Pressure Vessel Steels | 0.18 | 0.16 | 1.53 | 0.003 | 0.0011 | 0.63 | 0.15 |  |  |  |  | 97.0459 |  |  | 0.3 | [15 empty] | No |  |  |  | 55 | 10 | 10 |  |  | 0.25 | V |  | 198.9731 |  |  | 263.4881 | 336.19 | -5 | 204
46 | A533B | Reactor Pressure Vessel Steels | 0.18 | 0.16 | 1.55 | 0.25 | 0.0034 | 0.65 | 0.16 |  |  |  |  | 96.7466 |  |  | 0.3 | [15 empty] | No |  |  |  | 55 | 10 | 10 |  |  | 0.25 | V |  | 29.01054 |  |  | 14.49184 | 121.52 | 180 | 206
46 | A533B | Reactor Pressure Vessel Steels | 0.18 | 0.16 | 1.53 | 0.003 | 0.0011 | 0.63 | 0.15 |  |  |  |  | 97.0459 |  |  | 0.3 | [15 empty] | No |  |  |  | 55 | 10 | 10 |  |  | 0.25 | V |  | 99.5882 |  |  | 263.4881 | 336.19 | -5 | 204
46 | A533B | Reactor Pressure Vessel Steels | 0.18 | 0.16 | 1.53 | 0.003 | 0.0011 | 0.63 | 0.15 |  |  |  |  | 97.0459 |  |  | 0.3 | [15 empty] | No |  |  |  | 55 | 10 | 10 |  |  | 0.25 | V |  | 59.25811 |  |  | 230.5521 | 336.19 | -5 | 204
46 | A533B | Reactor Pressure Vessel Steels | 0.18 | 0.16 | 1.53 | 0.003 | 0.0011 | 0.63 | 0.15 |  |  |  |  | 97.0459 |  |  | 0.3 | [15 empty] | No |  |  |  | 55 | 10 | 10 |  |  | 0.25 | V |  | 18.92802 |  |  | 168.6324 | 336.19 | -5 | 204
46 | A533B | Reactor Pressure Vessel Steels | 0.18 | 0.16 | 1.53 | 0.003 | 0.0011 | 0.63 | 0.15 |  |  |  |  | 97.0459 |  |  | 0.3 | [15 empty] | No |  |  |  | 55 | 10 | 10 |  |  | 0.25 | V |  | -0.5168468 |  |  | 168.6324 | 336.19 | -5 | 204
46 | A533B | Reactor Pressure Vessel Steels | 0.18 | 0.16 | 1.53 | 0.003 | 0.0011 | 0.63 | 0.15 |  |  |  |  | 97.0459 |  |  | 0.3 | [15 empty] | No |  |  |  | 55 | 10 | 10 |  |  | 0.25 | V |  | -20.3218 |  |  | 126.9134 | 336.19 | -5 | 204
46 | A533B | Reactor Pressure Vessel Steels | 0.18 | 0.16 | 1.53 | 0.003 | 0.0011 | 0.63 | 0.15 |  |  |  |  | 97.0459 |  |  | 0.3 | [15 empty] | No |  |  |  | 55 | 10 | 10 |  |  | 0.25 | V |  | -40.48685 |  |  | 88.70765 | 336.19 | -5 | 204
46 | A533B | Reactor Pressure Vessel Steels | 0.18 | 0.16 | 1.53 | 0.003 | 0.0011 | 0.63 | 0.15 |  |  |  |  | 97.0459 |  |  | 0.3 | [15 empty] | No |  |  |  | 55 | 10 | 10 |  |  | 0.25 | V |  | -80.45685 |  |  | 21.51819 | 336.19 | -5 | 204
46 | A533B | Reactor Pressure Vessel Steels | 0.18 | 0.16 | 1.53 | 0.003 | 0.0011 | 0.63 | 0.15 |  |  |  |  | 97.0459 |  |  | 0.3 | [15 empty] | No |  |  |  | 55 | 10 | 10 |  |  | 0.25 | V |  | -60.2918 |  |  | 13.61355 | 336.19 | -5 | 204
46 | A533B | Reactor Pressure Vessel Steels | 0.18 | 0.16 | 1.52 | 0.33 | 0.003 | 0.65 | 0.16 |  |  |  |  | 96.967 |  |  | 0.03 | [15 empty] | No |  |  |  | 55 | 10 | 10 |  |  | 0.25 | V |  | 199.3332 |  |  | 111.5433 | 99.03 | 138 | 205
46 | A533B | Reactor Pressure Vessel Steels | 0.18 | 0.16 | 1.52 | 0.33 | 0.003 | 0.65 | 0.16 |  |  |  |  | 96.967 |  |  | 0.03 | [15 empty] | No |  |  |  | 55 | 10 | 10 |  |  | 0.25 | V |  | 178.808 |  |  | 115.0565 | 99.03 | 138 | 205
46 | A533B | Reactor Pressure Vessel Steels | 0.18 | 0.16 | 1.52 | 0.33 | 0.003 | 0.65 | 0.16 |  |  |  |  | 96.967 |  |  | 0.03 | [15 empty] | No |  |  |  | 55 | 10 | 10 |  |  | 0.25 | V |  | 159.0031 |  |  | 103.6386 | 99.03 | 138 | 205
46 | A533B | Reactor Pressure Vessel Steels | 0.18 | 0.16 | 1.52 | 0.33 | 0.003 | 0.65 | 0.16 |  |  |  |  | 96.967 |  |  | 0.03 | [15 empty] | No |  |  |  | 55 | 10 | 10 |  |  | 0.25 | V |  | 128.7555 |  |  | 62.79799 | 99.03 | 138 | 205
46 | A533B | Reactor Pressure Vessel Steels | 0.18 | 0.16 | 1.52 | 0.33 | 0.003 | 0.65 | 0.16 |  |  |  |  | 96.967 |  |  | 0.03 | [15 empty] | No |  |  |  | 55 | 10 | 10 |  |  | 0.25 | V |  | 99.22811 |  |  | 61.04141 | 99.03 | 138 | 205
46 | A533B | Reactor Pressure Vessel Steels | 0.18 | 0.16 | 1.52 | 0.33 | 0.003 | 0.65 | 0.16 |  |  |  |  | 96.967 |  |  | 0.03 | [15 empty] | No |  |  |  | 55 | 10 | 10 |  |  | 0.25 | V |  | 78.70297 |  |  | 37.76662 | 99.03 | 138 | 205
46 | A533B | Reactor Pressure Vessel Steels | 0.18 | 0.15 | 0.53 | 0.003 | 0.0011 | 0.64 | 0.15 |  |  |  |  | 98.3159 |  |  | 0.03 | [15 empty] | No |  |  |  | 55 | 10 | 10 |  |  | 0.25 | V |  | -80.45685 |  |  | 12.29611 | 628.67 | -15 | 203
46 | A533B | Reactor Pressure Vessel Steels | 0.18 | 0.16 | 1.52 | 0.33 | 0.003 | 0.65 | 0.16 |  |  |  |  | 96.967 |  |  | 0.03 | [15 empty] | No |  |  |  | 55 | 10 | 10 |  |  | 0.25 | V |  | 59.25811 |  |  | 35.13174 | 99.03 | 138 | 205
46 | A533B | Reactor Pressure Vessel Steels | 0.18 | 0.16 | 1.52 | 0.33 | 0.003 | 0.65 | 0.16 |  |  |  |  | 96.967 |  |  | 0.03 | [15 empty] | No |  |  |  | 55 | 10 | 10 |  |  | 0.25 | V |  | 19.28811 |  |  | 29.86198 | 99.03 | 138 | 205
46 | A533B | Reactor Pressure Vessel Steels | 0.18 | 0.16 | 1.55 | 0.25 | 0.0034 | 0.65 | 0.16 |  |  |  |  | 96.7466 |  |  | 0.3 | [15 empty] | No |  |  |  | 55 | 10 | 10 |  |  | 0.25 | V |  | 199.3332 |  |  | 119.4479 | 121.52 | 180 | 206
46 | A533B | Reactor Pressure Vessel Steels | 0.18 | 0.16 | 1.55 | 0.25 | 0.0034 | 0.65 | 0.16 |  |  |  |  | 96.7466 |  |  | 0.3 | [15 empty] | No |  |  |  | 55 | 10 | 10 |  |  | 0.25 | V |  | 199.3332 |  |  | 98.80803 | 121.52 | 180 | 206
46 | A533B | Reactor Pressure Vessel Steels | 0.18 | 0.16 | 1.55 | 0.25 | 0.0034 | 0.65 | 0.16 |  |  |  |  | 96.7466 |  |  | 0.3 | [15 empty] | No |  |  |  | 55 | 10 | 10 |  |  | 0.25 | V |  | 188.8905 |  |  | 101.0038 | 121.52 | 180 | 206
46 | A533B | Reactor Pressure Vessel Steels | 0.18 | 0.16 | 1.55 | 0.25 | 0.0034 | 0.65 | 0.16 |  |  |  |  | 96.7466 |  |  | 0.3 | [15 empty] | No |  |  |  | 55 | 10 | 10 |  |  | 0.25 | V |  | 188.5305 |  |  | 104.0778 | 121.52 | 180 | 206
46 | A533B | Reactor Pressure Vessel Steels | 0.18 | 0.16 | 1.55 | 0.25 | 0.0034 | 0.65 | 0.16 |  |  |  |  | 96.7466 |  |  | 0.3 | [15 empty] | No |  |  |  | 55 | 10 | 10 |  |  | 0.25 | V |  | 188.8905 |  |  | 94.85571 | 121.52 | 180 | 206
46 | A533B | Reactor Pressure Vessel Steels | 0.18 | 0.16 | 1.55 | 0.25 | 0.0034 | 0.65 | 0.16 |  |  |  |  | 96.7466 |  |  | 0.3 | [15 empty] | No |  |  |  | 55 | 10 | 10 |  |  | 0.25 | V |  | 168.7255 |  |  | 93.53827 | 121.52 | 180 | 206
46 | A533B | Reactor Pressure Vessel Steels | 0.18 | 0.16 | 1.55 | 0.25 | 0.0034 | 0.65 | 0.16 |  |  |  |  | 96.7466 |  |  | 0.3 | [15 empty] | No |  |  |  | 55 | 10 | 10 |  |  | 0.25 | V |  | 168.7255 |  |  | 78.16813 | 121.52 | 180 | 206
46 | A533B | Reactor Pressure Vessel Steels | 0.18 | 0.16 | 1.55 | 0.25 | 0.0034 | 0.65 | 0.16 |  |  |  |  | 96.7466 |  |  | 0.3 | [15 empty] | No |  |  |  | 55 | 10 | 10 |  |  | 0.25 | V |  | 149.2806 |  |  | 60.60226 | 121.52 | 180 | 206
46 | A533B | Reactor Pressure Vessel Steels | 0.18 | 0.16 | 1.55 | 0.25 | 0.0034 | 0.65 | 0.16 |  |  |  |  | 96.7466 |  |  | 0.3 | [15 empty] | No |  |  |  | 55 | 10 | 10 |  |  | 0.25 | V |  | 149.2806 |  |  | 66.31117 | 121.52 | 180 | 206
46 | A533B | Reactor Pressure Vessel Steels | 0.18 | 0.16 | 1.55 | 0.25 | 0.0034 | 0.65 | 0.16 |  |  |  |  | 96.7466 |  |  | 0.3 | [15 empty] | No |  |  |  | 55 | 10 | 10 |  |  | 0.25 | V |  | 128.7555 |  |  | 54.01506 | 121.52 | 180 | 206
46 | A533B | Reactor Pressure Vessel Steels | 0.18 | 0.16 | 1.55 | 0.25 | 0.0034 | 0.65 | 0.16 |  |  |  |  | 96.7466 |  |  | 0.3 | [15 empty] | No |  |  |  | 55 | 10 | 10 |  |  | 0.25 | V |  | 128.3954 |  |  | 47.42785 | 121.52 | 180 | 206
46 | A533B | Reactor Pressure Vessel Steels | 0.18 | 0.16 | 1.55 | 0.25 | 0.0034 | 0.65 | 0.16 |  |  |  |  | 96.7466 |  |  | 0.3 | [15 empty] | No |  |  |  | 55 | 10 | 10 |  |  | 0.25 | V |  | 89.14559 |  |  | 28.98369 | 121.52 | 180 | 206
46 | A533B | Reactor Pressure Vessel Steels | 0.18 | 0.16 | 1.55 | 0.25 | 0.0034 | 0.65 | 0.16 |  |  |  |  | 96.7466 |  |  | 0.3 | [15 empty] | No |  |  |  | 55 | 10 | 10 |  |  | 0.25 | V |  | 88.7855 |  |  | 34.25345 | 121.52 | 180 | 206
46 | A533B | Reactor Pressure Vessel Steels | 0.18 | 0.16 | 1.52 | 0.33 | 0.003 | 0.65 | 0.16 |  |  |  |  | 96.967 |  |  | 0.03 | [15 empty] | No |  |  |  | 55 | 10 | 10 |  |  | 0.25 | V |  | 39.45315 |  |  | 25.03137 | 99.03 | 138 | 205
46 | A533B | Reactor Pressure Vessel Steels | 0.18 | 0.15 | 0.53 | 0.003 | 0.0011 | 0.64 | 0.15 |  |  |  |  | 98.3159 |  |  | 0.03 | [15 empty] | No |  |  |  | 55 | 10 | 10 |  |  | 0.25 | V |  | -61.37207 |  |  | 15.80928 | 628.67 | -15 | 203
46 | A533B | Reactor Pressure Vessel Steels | 0.18 | 0.15 | 0.53 | 0.003 | 0.0011 | 0.64 | 0.15 |  |  |  |  | 98.3159 |  |  | 0.03 | [15 empty] | No |  |  |  | 55 | 10 | 10 |  |  | 0.25 | V |  | -41.20703 |  |  | 120.7654 | 628.67 | -15 | 203
46 | A533B | Reactor Pressure Vessel Steels | 0.18 | 0.15 | 0.53 | 0.003 | 0.0011 | 0.64 | 0.15 |  |  |  |  | 98.3159 |  |  | 0.03 | [15 empty] | No |  |  |  | 55 | 10 | 10 |  |  | 0.25 | V |  | -21.04198 |  |  | 193.2246 | 628.67 | -15 | 203
46 | A533B | Reactor Pressure Vessel Steels | 0.18 | 0.16 | 1.55 | 0.25 | 0.0034 | 0.65 | 0.16 |  |  |  |  | 96.7466 |  |  | 0.3 | [15 empty] | No |  |  |  | 55 | 10 | 10 |  |  | 0.25 | V |  | 29.01054 |  |  | 25.90966 | 121.52 | 180 | 206
46 | A533B | Reactor Pressure Vessel Steels | 0.18 | 0.16 | 1.55 | 0.003 | 0.0014 | 0.64 | 0.16 |  |  |  |  | 97.2756 |  |  | 0.03 | [15 empty] | No |  |  |  | 55 | 10 | 10 |  |  | 0.25 | V |  | 88.42541 |  |  | 274.4668 | 266.21 | -7 | 202
46 | A533B | Reactor Pressure Vessel Steels | 0.18 | 0.16 | 1.55 | 0.003 | 0.0014 | 0.64 | 0.16 |  |  |  |  | 97.2756 |  |  | 0.03 | [15 empty] | No |  |  |  | 55 | 10 | 10 |  |  | 0.25 | V |  | 88.42541 |  |  | 268.7578 | 266.21 | -7 | 202
46 | A533B | Reactor Pressure Vessel Steels | 0.18 | 0.16 | 1.55 | 0.003 | 0.0014 | 0.64 | 0.16 |  |  |  |  | 97.2756 |  |  | 0.03 | [15 empty] | No |  |  |  | 55 | 10 | 10 |  |  | 0.25 | V |  | 58.89802 |  |  | 261.2923 | 266.21 | -7 | 202
46 | A533B | Reactor Pressure Vessel Steels | 0.18 | 0.16 | 1.55 | 0.003 | 0.0014 | 0.64 | 0.16 |  |  |  |  | 97.2756 |  |  | 0.03 | [15 empty] | No |  |  |  | 55 | 10 | 10 |  |  | 0.25 | V |  | 58.89802 |  |  | 258.2183 | 266.21 | -7 | 202
46 | A533B | Reactor Pressure Vessel Steels | 0.18 | 0.16 | 1.55 | 0.003 | 0.0014 | 0.64 | 0.16 |  |  |  |  | 97.2756 |  |  | 0.03 | [15 empty] | No |  |  |  | 55 | 10 | 10 |  |  | 0.25 | V |  | 58.53793 |  |  | 237.5784 | 266.21 | -7 | 202
46 | A533B | Reactor Pressure Vessel Steels | 0.18 | 0.16 | 1.55 | 0.003 | 0.0014 | 0.64 | 0.16 |  |  |  |  | 97.2756 |  |  | 0.03 | [15 empty] | No |  |  |  | 55 | 10 | 10 |  |  | 0.25 | V |  | 28.65045 |  |  | 237.1393 | 266.21 | -7 | 202
46 | A533B | Reactor Pressure Vessel Steels | 0.18 | 0.16 | 1.55 | 0.003 | 0.0014 | 0.64 | 0.16 |  |  |  |  | 97.2756 |  |  | 0.03 | [15 empty] | No |  |  |  | 55 | 10 | 10 |  |  | 0.25 | V |  | 29.01054 |  |  | 232.3087 | 266.21 | -7 | 202
46 | A533B | Reactor Pressure Vessel Steels | 0.18 | 0.16 | 1.55 | 0.003 | 0.0014 | 0.64 | 0.16 |  |  |  |  | 97.2756 |  |  | 0.03 | [15 empty] | No |  |  |  | 55 | 10 | 10 |  |  | 0.25 | V |  | 28.65045 |  |  | 207.7164 | 266.21 | -7 | 202
46 | A533B | Reactor Pressure Vessel Steels | 0.18 | 0.16 | 1.55 | 0.003 | 0.0014 | 0.64 | 0.16 |  |  |  |  | 97.2756 |  |  | 0.03 | [15 empty] | No |  |  |  | 55 | 10 | 10 |  |  | 0.25 | V |  | 5.244595 |  |  | 183.1242 | 266.21 | -7 | 202
46 | A533B | Reactor Pressure Vessel Steels | 0.18 | 0.16 | 1.55 | 0.003 | 0.0014 | 0.64 | 0.16 |  |  |  |  | 97.2756 |  |  | 0.03 | [15 empty] | No |  |  |  | 55 | 10 | 10 |  |  | 0.25 | V |  | 5.244595 |  |  | 178.7327 | 266.21 | -7 | 202
46 | A533B | Reactor Pressure Vessel Steels | 0.18 | 0.16 | 1.55 | 0.003 | 0.0014 | 0.64 | 0.16 |  |  |  |  | 97.2756 |  |  | 0.03 | [15 empty] | No |  |  |  | 55 | 10 | 10 |  |  | 0.25 | V |  | -21.04198 |  |  | 122.9611 | 266.21 | -7 | 202
46 | A533B | Reactor Pressure Vessel Steels | 0.18 | 0.16 | 1.55 | 0.003 | 0.0014 | 0.64 | 0.16 |  |  |  |  | 97.2756 |  |  | 0.03 | [15 empty] | No |  |  |  | 55 | 10 | 10 |  |  | 0.25 | V |  | -31.1245 |  |  | 116.813 | 266.21 | -7 | 202
46 | A533B | Reactor Pressure Vessel Steels | 0.18 | 0.16 | 1.55 | 0.003 | 0.0014 | 0.64 | 0.16 |  |  |  |  | 97.2756 |  |  | 0.03 | [15 empty] | No |  |  |  | 55 | 10 | 10 |  |  | 0.25 | V |  | -21.04198 |  |  | 104.0778 | 266.21 | -7 | 202
46 | A533B | Reactor Pressure Vessel Steels | 0.18 | 0.16 | 1.55 | 0.25 | 0.0034 | 0.65 | 0.16 |  |  |  |  | 96.7466 |  |  | 0.3 | [15 empty] | No |  |  |  | 55 | 10 | 10 |  |  | 0.25 | V |  | 29.01054 |  |  | 30.30113 | 121.52 | 180 | 206
46 | A533B | Reactor Pressure Vessel Steels | 0.18 | 0.16 | 1.55 | 0.003 | 0.0014 | 0.64 | 0.16 |  |  |  |  | 97.2756 |  |  | 0.03 | [15 empty] | No |  |  |  | 55 | 10 | 10 |  |  | 0.25 | V |  | -31.48459 |  |  | 99.24718 | 266.21 | -7 | 202
46 | A533B | Reactor Pressure Vessel Steels | 0.18 | 0.16 | 1.55 | 0.003 | 0.0014 | 0.64 | 0.16 |  |  |  |  | 97.2756 |  |  | 0.03 | [15 empty] | No |  |  |  | 55 | 10 | 10 |  |  | 0.25 | V |  | -41.20703 |  |  | 53.57591 | 266.21 | -7 | 202
46 | A533B | Reactor Pressure Vessel Steels | 0.18 | 0.15 | 0.53 | 0.003 | 0.0011 | 0.64 | 0.15 |  |  |  |  | 98.3159 |  |  | 0.03 | [15 empty] | No |  |  |  | 55 | 10 | 10 |  |  | 0.25 | V |  | -0.8769369 |  |  | 227.478 | 628.67 | -15 | 203
46 | A533B | Reactor Pressure Vessel Steels | 0.18 | 0.15 | 0.53 | 0.003 | 0.0011 | 0.64 | 0.15 |  |  |  |  | 98.3159 |  |  | 0.03 | [15 empty] | No |  |  |  | 55 | 10 | 10 |  |  | 0.25 | V |  | 19.28811 |  |  | 220.0125 | 628.67 | -15 | 203
46 | A533B | Reactor Pressure Vessel Steels | 0.18 | 0.15 | 0.53 | 0.003 | 0.0011 | 0.64 | 0.15 |  |  |  |  | 98.3159 |  |  | 0.03 | [15 empty] | No |  |  |  | 55 | 10 | 10 |  |  | 0.25 | V |  | 58.53793 |  |  | 237.1393 | 628.67 | -15 | 203
46 | A533B | Reactor Pressure Vessel Steels | 0.18 | 0.15 | 0.53 | 0.003 | 0.0011 | 0.64 | 0.15 |  |  |  |  | 98.3159 |  |  | 0.03 | [15 empty] | No |  |  |  | 55 | 10 | 10 |  |  | 0.25 | V |  | 98.14784 |  |  | 300.8156 | 628.67 | -15 | 203
46 | A533B | Reactor Pressure Vessel Steels | 0.18 | 0.15 | 0.53 | 0.003 | 0.0011 | 0.64 | 0.15 |  |  |  |  | 98.3159 |  |  | 0.03 | [15 empty] | No |  |  |  | 55 | 10 | 10 |  |  | 0.25 | V |  | 158.2829 |  |  | 300.3764 | 628.67 | -15 | 203
46 | A533B | Reactor Pressure Vessel Steels | 0.18 | 0.15 | 0.53 | 0.003 | 0.0011 | 0.64 | 0.15 |  |  |  |  | 98.3159 |  |  | 0.03 | [15 empty] | No |  |  |  | 55 | 10 | 10 |  |  | 0.25 | V |  | 198.2529 |  |  | 329.7992 | 628.67 | -15 | 203
46 | A533B | Reactor Pressure Vessel Steels | 0.18 | 0.16 | 1.55 | 0.25 | 0.0034 | 0.65 | 0.16 |  |  |  |  | 96.7466 |  |  | 0.3 | [15 empty] | No |  |  |  | 55 | 10 | 10 |  |  | 0.25 | V |  | -23.20252 |  |  | 14.49184 | 121.52 | 180 | 206
46 | A533B | Reactor Pressure Vessel Steels | 0.18 | 0.16 | 1.55 | 0.003 | 0.0014 | 0.64 | 0.16 |  |  |  |  | 97.2756 |  |  | 0.03 | [15 empty] | No |  |  |  | 55 | 10 | 10 |  |  | 0.25 | V |  | -196.0458 |  |  | 7.465496 | 266.21 | -7 | 202
46 | A533B | Reactor Pressure Vessel Steels | 0.18 | 0.16 | 1.55 | 0.003 | 0.0014 | 0.64 | 0.16 |  |  |  |  | 97.2756 |  |  | 0.03 | [15 empty] | No |  |  |  | 55 | 10 | 10 |  |  | 0.25 | V |  | -80.81694 |  |  | 12.29611 | 266.21 | -7 | 202
46 | A533B | Reactor Pressure Vessel Steels | 0.18 | 0.16 | 1.55 | 0.003 | 0.0014 | 0.64 | 0.16 |  |  |  |  | 97.2756 |  |  | 0.03 | [15 empty] | No |  |  |  | 55 | 10 | 10 |  |  | 0.25 | V |  | -80.81694 |  |  | 7.904642 | 266.21 | -7 | 202
46 | A533B | Reactor Pressure Vessel Steels | 0.18 | 0.16 | 1.55 | 0.003 | 0.0014 | 0.64 | 0.16 |  |  |  |  | 97.2756 |  |  | 0.03 | [15 empty] | No |  |  |  | 55 | 10 | 10 |  |  | 0.25 | V |  | -60.65189 |  |  | 19.32246 | 266.21 | -7 | 202
46 | A533B | Reactor Pressure Vessel Steels | 0.18 | 0.16 | 1.55 | 0.003 | 0.0014 | 0.64 | 0.16 |  |  |  |  | 97.2756 |  |  | 0.03 | [15 empty] | No |  |  |  | 55 | 10 | 10 |  |  | 0.25 | V |  | -60.65189 |  |  | 29.42284 | 266.21 | -7 | 202
46 | A533B | Reactor Pressure Vessel Steels | 0.18 | 0.16 | 1.55 | 0.003 | 0.0014 | 0.64 | 0.16 |  |  |  |  | 97.2756 |  |  | 0.03 | [15 empty] | No |  |  |  | 55 | 10 | 10 |  |  | 0.25 | V |  | -41.20703 |  |  | 44.79297 | 266.21 | -7 | 202
46 | A533B | Reactor Pressure Vessel Steels | 0.18 | 0.16 | 1.55 | 0.003 | 0.0014 | 0.64 | 0.16 |  |  |  |  | 97.2756 |  |  | 0.03 | [15 empty] | No |  |  |  | 55 | 10 | 10 |  |  | 0.25 | V |  | -41.20703 |  |  | 48.74529 | 266.21 | -7 | 202
46 | A533B | Reactor Pressure Vessel Steels | 0.18 | 0.16 | 1.55 | 0.003 | 0.0014 | 0.64 | 0.16 |  |  |  |  | 97.2756 |  |  | 0.03 | [15 empty] | No |  |  |  | 55 | 10 | 10 |  |  | 0.25 | V |  | -196.4059 |  |  | 11.41782 | 266.21 | -7 | 202
46 | A533B | Reactor Pressure Vessel Steels | 0.18 | 0.16 | 1.55 | 0.25 | 0.0034 | 0.65 | 0.16 |  |  |  |  | 96.7466 |  |  | 0.3 | [15 empty] | No |  |  |  | 55 | 10 | 10 |  |  | 0.25 | V |  | 89.14559 |  |  | 39.52321 | 121.52 | 180 | 206
47 | A533B | Reactor Pressure Vessel Steels | 0.22 | 0.22 | 1.37 | 0.008 | 0.008 | 0.66 | 0.15 | 0.54 |  |  |  | 96.624 |  |  | 0.18 | 0.02 | [6 empty] | Heat Treatment | 663 | 4 | Furnace Cooled |  |  |  |  | Yes | 2.8e+19 | 288 |  | 55 | 10 | 10 |  |  | 0.25 | V |  | 175.873 | T |  | 94.52247 | 88.4 | 114 | 209
47 | A533B | Reactor Pressure Vessel Steels | 0.22 | 0.22 | 1.37 | 0.008 | 0.008 | 0.66 | 0.15 | 0.54 |  |  |  | 96.624 |  |  | 0.18 | 0.02 | [6 empty] | Heat Treatment | 663 | 4 | Furnace Cooled |  |  |  |  | Yes | 2.8e+19 | 288 |  | 55 | 10 | 10 |  |  | 0.25 | V |  | 126.4903 | T |  | 60.73389 | 88.4 | 114 | 209
47 | A533B | Reactor Pressure Vessel Steels | 0.22 | 0.22 | 1.37 | 0.008 | 0.008 | 0.66 | 0.15 | 0.54 |  |  |  | 96.624 |  |  | 0.18 | 0.02 | [6 empty] | Heat Treatment | 663 | 4 | Furnace Cooled |  |  |  |  | Yes | 2.8e+19 | 288 |  | 55 | 10 | 10 |  |  | 0.25 | V |  | 93.68607 | T |  | 24.3791 | 88.4 | 114 | 209
47 | A533B | Reactor Pressure Vessel Steels | 0.22 | 0.22 | 1.37 | 0.008 | 0.008 | 0.66 | 0.15 | 0.54 |  |  |  | 96.624 |  |  | 0.18 | 0.02 | [6 empty] | Heat Treatment | 663 | 4 | Furnace Cooled |  |  |  |  | Yes | 2.8e+19 | 288 |  | 55 | 10 | 10 |  |  | 0.25 | V |  | 93.68607 | T |  | 35.92709 | 88.4 | 114 | 209
47 | A533B | Reactor Pressure Vessel Steels | 0.22 | 0.22 | 1.37 | 0.008 | 0.008 | 0.66 | 0.15 | 0.54 |  |  |  | 96.624 |  |  | 0.18 | 0.02 | [6 empty] | Heat Treatment | 663 | 4 | Furnace Cooled |  |  |  |  | Yes | 2.8e+19 | 288 |  | 55 | 10 | 10 |  |  | 0.25 | V |  | 102.1517 | T |  | 48.33049 | 88.4 | 114 | 209
47 | A533B | Reactor Pressure Vessel Steels | 0.22 | 0.22 | 1.37 | 0.008 | 0.008 | 0.66 | 0.15 | 0.54 |  |  |  | 96.624 |  |  | 0.18 | 0.02 | [6 empty] | Heat Treatment | 663 | 4 | Furnace Cooled |  |  |  |  | Yes | 2.8e+19 | 288 |  | 55 | 10 | 10 |  |  | 0.25 | V |  | 104.2681 | T |  | 44.90886 | 88.4 | 114 | 209
47 | A533B | Reactor Pressure Vessel Steels | 0.22 | 0.22 | 1.37 | 0.008 | 0.008 | 0.66 | 0.15 | 0.54 |  |  |  | 96.624 |  |  | 0.18 | 0.02 | [6 empty] | Heat Treatment | 663 | 4 | Furnace Cooled |  |  |  |  | Yes | 2.8e+19 | 288 |  | 55 | 10 | 10 |  |  | 0.25 | V |  | 115.2028 | T |  | 67.57715 | 88.4 | 114 | 209
47 | A533B | Reactor Pressure Vessel Steels | 0.22 | 0.22 | 1.37 | 0.008 | 0.008 | 0.66 | 0.15 | 0.54 |  |  |  | 96.624 |  |  | 0.18 | 0.02 | [6 empty] | Heat Treatment | 663 | 4 | Furnace Cooled |  |  |  |  | Yes | 2.8e+19 | 288 |  | 55 | 10 | 10 |  |  | 0.25 | V |  | 121.1993 | T |  | 65.86633 | 88.4 | 114 | 209
47 | A533B | Reactor Pressure Vessel Steels | 0.22 | 0.22 | 1.37 | 0.008 | 0.008 | 0.66 | 0.15 | 0.54 |  |  |  | 96.624 |  |  | 0.18 | 0.02 | [6 empty] | Heat Treatment | 663 | 4 | Furnace Cooled |  |  |  |  | Yes | 2.8e+19 | 288 |  | 55 | 10 | 10 |  |  | 0.25 | V |  | 131.7813 | T |  | 69.28796 | 88.4 | 114 | 209
47 | A533B | Reactor Pressure Vessel Steels | 0.22 | 0.22 | 1.37 | 0.008 | 0.008 | 0.66 | 0.15 | 0.54 |  |  |  | 96.624 |  |  | 0.18 | 0.02 | [6 empty] | Heat Treatment | 663 | 4 | Furnace Cooled |  |  |  |  | Yes | 2.8e+19 | 288 |  | 55 | 10 | 10 |  |  | 0.25 | V |  | 143.4215 | T |  | 95.37787 | 88.4 | 114 | 209
47 | A533B | Reactor Pressure Vessel Steels | 0.22 | 0.22 | 1.37 | 0.008 | 0.008 | 0.66 | 0.15 | 0.54 |  |  |  | 96.624 |  |  | 0.18 | 0.02 | [6 empty] | Heat Treatment | 663 | 4 | Furnace Cooled |  |  |  |  | Yes | 2.8e+19 | 288 |  | 55 | 10 | 10 |  |  | 0.25 | V |  | 148.7125 | T |  | 96.23328 | 88.4 | 114 | 209
47 | A533B | Reactor Pressure Vessel Steels | 0.22 | 0.22 | 1.37 | 0.008 | 0.008 | 0.66 | 0.15 | 0.54 |  |  |  | 96.624 |  |  | 0.18 | 0.02 | [6 empty] | Heat Treatment | 663 | 4 | Furnace Cooled |  |  |  |  | Yes | 2.8e+19 | 288 |  | 55 | 10 | 10 |  |  | 0.25 | V |  | 159.6473 | T |  | 106.9259 | 88.4 | 114 | 209
47 | A533B | Reactor Pressure Vessel Steels | 0.22 | 0.22 | 1.37 | 0.008 | 0.008 | 0.66 | 0.15 | 0.54 |  |  |  | 96.624 |  |  | 0.18 | 0.02 | [6 empty] | Heat Treatment | 663 | 4 | Furnace Cooled |  |  |  |  | Yes | 2.7e+19 | 149 |  | 55 | 10 | 10 |  |  | 0.25 | V |  | 259.3183 | T |  | 78.23614 | 77.82 | 202 | 208
47 | A533B | Reactor Pressure Vessel Steels | 0.22 | 0.22 | 1.37 | 0.008 | 0.008 | 0.66 | 0.15 | 0.54 |  |  |  | 96.624 |  |  | 0.18 | 0.02 | [6 empty] | Heat Treatment | 663 | 4 | Furnace Cooled |  |  |  |  | Yes | 2.7e+19 | 149 |  | 55 | 10 | 10 |  |  | 0.25 | V |  | 231.3701 | T |  | 77.0073 | 77.82 | 202 | 208
47 | A533B | Reactor Pressure Vessel Steels | 0.22 | 0.22 | 1.37 | 0.008 | 0.008 | 0.66 | 0.15 | 0.54 |  |  |  | 96.624 |  |  | 0.18 | 0.02 | [6 empty] | Heat Treatment | 663 | 4 | Furnace Cooled |  |  |  |  | Yes | 2.7e+19 | 149 |  | 55 | 10 | 10 |  |  | 0.25 | V |  | 214.6694 | T |  | 59.39393 | 77.82 | 202 | 208
47 | A533B | Reactor Pressure Vessel Steels | 0.22 | 0.22 | 1.37 | 0.008 | 0.008 | 0.66 | 0.15 | 0.54 |  |  |  | 96.624 |  |  | 0.18 | 0.02 | [6 empty] | Heat Treatment | 663 | 4 | Furnace Cooled |  |  |  |  | Yes | 2.7e+19 | 149 |  | 55 | 10 | 10 |  |  | 0.25 | V |  | 204.1036 | T |  | 53.24973 | 77.82 | 202 | 208
47 | A533B | Reactor Pressure Vessel Steels | 0.22 | 0.22 | 1.37 | 0.008 | 0.008 | 0.66 | 0.15 | 0.54 |  |  |  | 96.624 |  |  | 0.18 | 0.02 | [6 empty] | Heat Treatment | 663 | 4 | Furnace Cooled |  |  |  |  | Yes | 2.7e+19 | 149 |  | 55 | 10 | 10 |  |  | 0.25 | V |  | 192.5153 | T |  | 24.98641 | 77.82 | 202 | 208
47 | A533B | Reactor Pressure Vessel Steels | 0.22 | 0.22 | 1.37 | 0.008 | 0.008 | 0.66 | 0.15 | 0.54 |  |  |  | 96.624 |  |  | 0.18 | 0.02 | [6 empty] | Heat Treatment | 663 | 4 | Furnace Cooled |  |  |  |  | Yes | 2.7e+19 | 149 |  | 55 | 10 | 10 |  |  | 0.25 | V |  | 176.1554 | T |  | 9.421106 | 77.82 | 202 | 208
47 | A533B | Reactor Pressure Vessel Steels | 0.22 | 0.22 | 1.37 | 0.008 | 0.008 | 0.66 | 0.15 | 0.54 |  |  |  | 96.624 |  |  | 0.18 | 0.02 | [6 empty] | Heat Treatment | 663 | 4 | Furnace Cooled |  |  |  |  | No |  |  |  | 55 | 10 | 10 |  |  | 0.25 | V |  | 114.3543 | T |  | 141.3354 | 151.62 | 29 | 207
47 | A533B | Reactor Pressure Vessel Steels | 0.22 | 0.22 | 1.37 | 0.008 | 0.008 | 0.66 | 0.15 | 0.54 |  |  |  | 96.624 |  |  | 0.18 | 0.02 | [6 empty] | Heat Treatment | 663 | 4 | Furnace Cooled |  |  |  |  | No |  |  |  | 55 | 10 | 10 |  |  | 0.25 | V |  | 90.62752 | T |  | 140.684 | 151.62 | 29 | 207
47 | A533B | Reactor Pressure Vessel Steels | 0.22 | 0.22 | 1.37 | 0.008 | 0.008 | 0.66 | 0.15 | 0.54 |  |  |  | 96.624 |  |  | 0.18 | 0.02 | [6 empty] | Heat Treatment | 663 | 4 | Furnace Cooled |  |  |  |  | No |  |  |  | 55 | 10 | 10 |  |  | 0.25 | V |  | 66.0854 | T |  | 129.3004 | 151.62 | 29 | 207
47 | A533B | Reactor Pressure Vessel Steels | 0.22 | 0.22 | 1.37 | 0.008 | 0.008 | 0.66 | 0.15 | 0.54 |  |  |  | 96.624 |  |  | 0.18 | 0.02 | [6 empty] | Heat Treatment | 663 | 4 | Furnace Cooled |  |  |  |  | No |  |  |  | 55 | 10 | 10 |  |  | 0.25 | V |  | 42.22494 | T |  | 102.2321 | 151.62 | 29 | 207
47 | A533B | Reactor Pressure Vessel Steels | 0.22 | 0.22 | 1.37 | 0.008 | 0.008 | 0.66 | 0.15 | 0.54 |  |  |  | 96.624 |  |  | 0.18 | 0.02 | [6 empty] | Heat Treatment | 663 | 4 | Furnace Cooled |  |  |  |  | No |  |  |  | 55 | 10 | 10 |  |  | 0.25 | V |  | 18.02365 | T |  | 72.99961 | 151.62 | 29 | 207
47 | A533B | Reactor Pressure Vessel Steels | 0.22 | 0.22 | 1.37 | 0.008 | 0.008 | 0.66 | 0.15 | 0.54 |  |  |  | 96.624 |  |  | 0.18 | 0.02 | [6 empty] | Heat Treatment | 663 | 4 | Furnace Cooled |  |  |  |  | No |  |  |  | 55 | 10 | 10 |  |  | 0.25 | V |  | -5.940371 | T |  | 43.88057 | 151.62 | 29 | 207
47 | A533B | Reactor Pressure Vessel Steels | 0.22 | 0.22 | 1.37 | 0.008 | 0.008 | 0.66 | 0.15 | 0.54 |  |  |  | 96.624 |  |  | 0.18 | 0.02 | [6 empty] | Heat Treatment | 663 | 4 | Furnace Cooled |  |  |  |  | No |  |  |  | 55 | 10 | 10 |  |  | 0.25 | V |  | -29.90439 | T |  | 18.04859 | 151.62 | 29 | 207
47 | A533B | Reactor Pressure Vessel Steels | 0.22 | 0.22 | 1.37 | 0.008 | 0.008 | 0.66 | 0.15 | 0.54 |  |  |  | 96.624 |  |  | 0.18 | 0.02 | [6 empty] | Heat Treatment | 663 | 4 | Furnace Cooled |  |  |  |  | Yes | 2.8e+19 | 288 |  | 55 | 10 | 10 |  |  | 0.25 | V |  | 82.04586 | T |  | 14.96962 | 88.4 | 114 | 209
47 | A533B | Reactor Pressure Vessel Steels | 0.22 | 0.22 | 1.37 | 0.008 | 0.008 | 0.66 | 0.15 | 0.54 |  |  |  | 96.624 |  |  | 0.18 | 0.02 | [6 empty] | Heat Treatment | 663 | 4 | Furnace Cooled |  |  |  |  | Yes | 2.8e+19 | 288 |  | 55 | 10 | 10 |  |  | 0.25 | V |  | 65.46737 | T |  | 26.94532 | 88.4 | 114 | 209
47 | A533B | Reactor Pressure Vessel Steels | 0.22 | 0.22 | 1.37 | 0.008 | 0.008 | 0.66 | 0.15 | 0.54 |  |  |  | 96.624 |  |  | 0.18 | 0.02 | [6 empty] | Heat Treatment | 663 | 4 | Furnace Cooled |  |  |  |  | Yes | 2.8e+19 | 288 |  | 55 | 10 | 10 |  |  | 0.25 | V |  | 93.33333 | T |  | 31.22235 | 88.4 | 114 | 209
47 | A533B | Reactor Pressure Vessel Steels | 0.23 | 0.19 | 1.48 | 0.008 | 0.016 | 0.68 | 0.12 | 0.51 |  |  |  | 96.606 |  |  | 0.14 | 0.02 | [6 empty] | Heat Treatment | 663 | 4 | Furnace Cooled |  |  |  |  | No |  |  |  | 55 | 10 | 10 |  |  | 0.25 | V |  | -5.137223 | T |  | 31.64211 | 131.1 | 31 | 210
47 | A533B | Reactor Pressure Vessel Steels | 0.23 | 0.19 | 1.48 | 0.008 | 0.016 | 0.68 | 0.12 | 0.51 |  |  |  | 96.606 |  |  | 0.14 | 0.02 | [6 empty] | Heat Treatment | 663 | 4 | Furnace Cooled |  |  |  |  | Yes | 3.1e+19 | 149 |  | 55 | 10 | 10 |  |  | 0.25 | V |  | 115.8241 | L |  | 10.52278 | 120.22 | 164 | 212
47 | A533B | Reactor Pressure Vessel Steels | 0.23 | 0.19 | 1.48 | 0.008 | 0.016 | 0.68 | 0.12 | 0.51 |  |  |  | 96.606 |  |  | 0.14 | 0.02 | [6 empty] | Heat Treatment | 663 | 4 | Furnace Cooled |  |  |  |  | Yes | 3.1e+19 | 149 |  | 55 | 10 | 10 |  |  | 0.25 | V |  | 136.9721 | L |  | 12.95112 | 120.22 | 164 | 212
47 | A533B | Reactor Pressure Vessel Steels | 0.23 | 0.19 | 1.48 | 0.008 | 0.016 | 0.68 | 0.12 | 0.51 |  |  |  | 96.606 |  |  | 0.14 | 0.02 | [6 empty] | Heat Treatment | 663 | 4 | Furnace Cooled |  |  |  |  | Yes | 3.1e+19 | 149 |  | 55 | 10 | 10 |  |  | 0.25 | V |  | 143.0144 | L |  | 12.95112 | 120.22 | 164 | 212
47 | A533B | Reactor Pressure Vessel Steels | 0.23 | 0.19 | 1.48 | 0.008 | 0.016 | 0.68 | 0.12 | 0.51 |  |  |  | 96.606 |  |  | 0.14 | 0.02 | [6 empty] | Heat Treatment | 663 | 4 | Furnace Cooled |  |  |  |  | Yes | 3.1e+19 | 149 |  | 55 | 10 | 10 |  |  | 0.25 | V |  | 148.3854 | L |  | 12.95112 | 120.22 | 164 | 212
47 | A533B | Reactor Pressure Vessel Steels | 0.23 | 0.19 | 1.48 | 0.008 | 0.016 | 0.68 | 0.12 | 0.51 |  |  |  | 96.606 |  |  | 0.14 | 0.02 | [6 empty] | Heat Treatment | 663 | 4 | Furnace Cooled |  |  |  |  | Yes | 3.1e+19 | 149 |  | 55 | 10 | 10 |  |  | 0.25 | V |  | 164.8338 | L |  | 23.4739 | 120.22 | 164 | 212
47 | A533B | Reactor Pressure Vessel Steels | 0.23 | 0.19 | 1.48 | 0.008 | 0.016 | 0.68 | 0.12 | 0.51 |  |  |  | 96.606 |  |  | 0.14 | 0.02 | [6 empty] | Heat Treatment | 663 | 4 | Furnace Cooled |  |  |  |  | Yes | 3.1e+19 | 149 |  | 55 | 10 | 10 |  |  | 0.25 | V |  | 159.4629 | L |  | 105.2278 | 120.22 | 164 | 212
47 | A533B | Reactor Pressure Vessel Steels | 0.23 | 0.19 | 1.48 | 0.008 | 0.016 | 0.68 | 0.12 | 0.51 |  |  |  | 96.606 |  |  | 0.14 | 0.02 | [6 empty] | Heat Treatment | 663 | 4 | Furnace Cooled |  |  |  |  | Yes | 3.1e+19 | 149 |  | 55 | 10 | 10 |  |  | 0.25 | V |  | 181.618 | L |  | 106.0373 | 120.22 | 164 | 212
47 | A533B | Reactor Pressure Vessel Steels | 0.23 | 0.19 | 1.48 | 0.008 | 0.016 | 0.68 | 0.12 | 0.51 |  |  |  | 96.606 |  |  | 0.14 | 0.02 | [6 empty] | Heat Treatment | 663 | 4 | Furnace Cooled |  |  |  |  | No |  |  |  | 55 | 10 | 10 |  |  | 0.25 | V |  | -30.08648 | T |  | 15.42319 | 131.1 | 31 | 210
47 | A533B | Reactor Pressure Vessel Steels | 0.23 | 0.19 | 1.48 | 0.008 | 0.016 | 0.68 | 0.12 | 0.51 |  |  |  | 96.606 |  |  | 0.14 | 0.02 | [6 empty] | Heat Treatment | 663 | 4 | Furnace Cooled |  |  |  |  | Yes | 3.1e+19 | 149 |  | 55 | 10 | 10 |  |  | 0.25 | V |  | 181.618 | L |  | 118.1789 | 120.22 | 164 | 212
47 | A533B | Reactor Pressure Vessel Steels | 0.23 | 0.19 | 1.48 | 0.008 | 0.016 | 0.68 | 0.12 | 0.51 |  |  |  | 96.606 |  |  | 0.14 | 0.02 | [6 empty] | Heat Treatment | 663 | 4 | Furnace Cooled |  |  |  |  | Yes | 3.1e+19 | 149 |  | 55 | 10 | 10 |  |  | 0.25 | V |  | 203.4374 | L |  | 120.2025 | 120.22 | 164 | 212
47 | A533B | Reactor Pressure Vessel Steels | 0.23 | 0.19 | 1.48 | 0.008 | 0.016 | 0.68 | 0.12 | 0.51 |  |  |  | 96.606 |  |  | 0.14 | 0.02 | [6 empty] | Heat Treatment | 663 | 4 | Furnace Cooled |  |  |  |  | Yes | 2.8e+19 | 149 |  | 55 | 10 | 10 |  |  | 0.25 | V |  | 226.6669 | T |  | 85.05185 | 73.95 | 184 | 211
47 | A533B | Reactor Pressure Vessel Steels | 0.23 | 0.19 | 1.48 | 0.008 | 0.016 | 0.68 | 0.12 | 0.51 |  |  |  | 96.606 |  |  | 0.14 | 0.02 | [6 empty] | Heat Treatment | 663 | 4 | Furnace Cooled |  |  |  |  | Yes | 3.1e+19 | 149 |  | 55 | 10 | 10 |  |  | 0.25 | V |  | 176.2471 | L |  | 110.4892 | 120.22 | 164 | 212
47 | A533B | Reactor Pressure Vessel Steels | 0.23 | 0.19 | 1.48 | 0.008 | 0.016 | 0.68 | 0.12 | 0.51 |  |  |  | 96.606 |  |  | 0.14 | 0.02 | [6 empty] | Heat Treatment | 663 | 4 | Furnace Cooled |  |  |  |  | Yes | 2.8e+19 | 149 |  | 55 | 10 | 10 |  |  | 0.25 | V |  | 187.6644 | T |  | 65.64622 | 73.95 | 184 | 211
47 | A533B | Reactor Pressure Vessel Steels | 0.23 | 0.19 | 1.48 | 0.008 | 0.016 | 0.68 | 0.12 | 0.51 |  |  |  | 96.606 |  |  | 0.14 | 0.02 | [6 empty] | Heat Treatment | 663 | 4 | Furnace Cooled |  |  |  |  | Yes | 2.8e+19 | 149 |  | 55 | 10 | 10 |  |  | 0.25 | V |  | 203.5578 | T |  | 85.25918 | 73.95 | 184 | 211
47 | A533B | Reactor Pressure Vessel Steels | 0.23 | 0.19 | 1.48 | 0.008 | 0.016 | 0.68 | 0.12 | 0.51 |  |  |  | 96.606 |  |  | 0.14 | 0.02 | [6 empty] | Heat Treatment | 663 | 4 | Furnace Cooled |  |  |  |  | No |  |  |  | 55 | 10 | 10 |  |  | 0.25 | V |  | 42.67238 | T |  | 87.08593 | 131.1 | 31 | 210
47 | A533B | Reactor Pressure Vessel Steels | 0.23 | 0.19 | 1.48 | 0.008 | 0.016 | 0.68 | 0.12 | 0.51 |  |  |  | 96.606 |  |  | 0.14 | 0.02 | [6 empty] | Heat Treatment | 663 | 4 | Furnace Cooled |  |  |  |  | No |  |  |  | 55 | 10 | 10 |  |  | 0.25 | V |  | 65.96424 | T |  | 115.3001 | 131.1 | 31 | 210
47 | A533B | Reactor Pressure Vessel Steels | 0.23 | 0.19 | 1.48 | 0.008 | 0.016 | 0.68 | 0.12 | 0.51 |  |  |  | 96.606 |  |  | 0.14 | 0.02 | [6 empty] | Heat Treatment | 663 | 4 | Furnace Cooled |  |  |  |  | No |  |  |  | 55 | 10 | 10 |  |  | 0.25 | V |  | 90.97234 | T |  | 130.2467 | 131.1 | 31 | 210
47 | A533B | Reactor Pressure Vessel Steels | 0.23 | 0.19 | 1.48 | 0.008 | 0.016 | 0.68 | 0.12 | 0.51 |  |  |  | 96.606 |  |  | 0.14 | 0.02 | [6 empty] | Heat Treatment | 663 | 4 | Furnace Cooled |  |  |  |  | No |  |  |  | 55 | 10 | 10 |  |  | 0.25 | V |  | 19.6257 | T |  | 57.14451 | 131.1 | 31 | 210
47 | A533B | Reactor Pressure Vessel Steels | 0.23 | 0.19 | 1.48 | 0.008 | 0.016 | 0.68 | 0.12 | 0.51 |  |  |  | 96.606 |  |  | 0.14 | 0.02 | [6 empty] | Heat Treatment | 663 | 4 | Furnace Cooled |  |  |  |  | Yes | 2.8e+19 | 149 |  | 55 | 10 | 10 |  |  | 0.25 | V |  | 159.622 | T |  | 12.04779 | 73.95 | 184 | 211
47 | A533B | Reactor Pressure Vessel Steels | 0.23 | 0.19 | 1.48 | 0.008 | 0.016 | 0.68 | 0.12 | 0.51 |  |  |  | 96.606 |  |  | 0.14 | 0.02 | [6 empty] | Heat Treatment | 663 | 4 | Furnace Cooled |  |  |  |  | Yes | 2.8e+19 | 149 |  | 55 | 10 | 10 |  |  | 0.25 | V |  | 177.9871 | T |  | 29.29027 | 73.95 | 184 | 211
47 | A533B | Reactor Pressure Vessel Steels | 0.23 | 0.19 | 1.48 | 0.008 | 0.016 | 0.68 | 0.12 | 0.51 |  |  |  | 96.606 |  |  | 0.14 | 0.02 | [6 empty] | Heat Treatment | 663 | 4 | Furnace Cooled |  |  |  |  | No |  |  |  | 55 | 10 | 10 |  |  | 0.25 | V |  | 112.3028 | T |  | 132.8529 | 131.1 | 31 | 210
48 | A508 | Reactor Pressure Vessel Steels | 0.16 | 0.22 | 1.33 | 0.008 | 0.004 | 0.76 | 0.22 | 0.51 |  |  |  | 96.691 |  |  | 0.07 | 0.01 |  |  |  | 0.017 | [9 empty] | 25 | No |  |  |  | 55 | 10 | 10 | 2 | 45 | 0.25 | V |  | -196.5866 | T-L | 0.001 m/s | 2.105263 | 231.66 | -57 | 215
48 | A508 | Reactor Pressure Vessel Steels | 0.16 | 0.22 | 1.33 | 0.008 | 0.004 | 0.76 | 0.22 | 0.51 |  |  |  | 96.691 |  |  | 0.07 | 0.01 |  |  |  | 0.017 | [9 empty] | 25 | No |  |  |  | 55 | 10 | 10 | 2 | 45 | 0.25 | V |  | -28.9507 | T-L | 5 m/s | 130.8772 | 225.42 | -56 | 213
48 | A508 | Reactor Pressure Vessel Steels | 0.16 | 0.22 | 1.33 | 0.008 | 0.004 | 0.76 | 0.22 | 0.51 |  |  |  | 96.691 |  |  | 0.07 | 0.01 |  |  |  | 0.017 | [9 empty] | 25 | No |  |  |  | 55 | 10 | 10 | 2 | 45 | 0.25 | V |  | 20.35398 | T-L | 5 m/s | 208.0702 | 225.42 | -56 | 213
48 | A508 | Reactor Pressure Vessel Steels | 0.16 | 0.22 | 1.33 | 0.008 | 0.004 | 0.76 | 0.22 | 0.51 |  |  |  | 96.691 |  |  | 0.07 | 0.01 |  |  |  | 0.017 | [9 empty] | 25 | No |  |  |  | 55 | 10 | 10 | 2 | 45 | 0.25 | V |  | -140.4551 | T-L | 0.001 m/s | 1.754386 | 231.66 | -57 | 215
48 | A508 | Reactor Pressure Vessel Steels | 0.16 | 0.22 | 1.33 | 0.008 | 0.004 | 0.76 | 0.22 | 0.51 |  |  |  | 96.691 |  |  | 0.07 | 0.01 |  |  |  | 0.017 | [9 empty] | 25 | No |  |  |  | 55 | 10 | 10 | 2 | 45 | 0.25 | V |  | -120.2276 | T-L | 0.001 m/s | 20.70175 | 231.66 | -57 | 215
48 | A508 | Reactor Pressure Vessel Steels | 0.16 | 0.22 | 1.33 | 0.008 | 0.004 | 0.76 | 0.22 | 0.51 |  |  |  | 96.691 |  |  | 0.07 | 0.01 |  |  |  | 0.017 | [9 empty] | 25 | No |  |  |  | 55 | 10 | 10 | 2 | 45 | 0.25 | V |  | -45.13274 | T-L | 5 m/s | 119.2982 | 225.42 | -56 | 213
48 | A508 | Reactor Pressure Vessel Steels | 0.16 | 0.22 | 1.33 | 0.008 | 0.004 | 0.76 | 0.22 | 0.51 |  |  |  | 96.691 |  |  | 0.07 | 0.01 |  |  |  | 0.017 | [9 empty] | 25 | No |  |  |  | 55 | 10 | 10 | 2 | 45 | 0.25 | V |  | -46.14412 | T-L | 5 m/s | 141.0526 | 225.42 | -56 | 213
48 | A508 | Reactor Pressure Vessel Steels | 0.16 | 0.22 | 1.33 | 0.008 | 0.004 | 0.76 | 0.22 | 0.51 |  |  |  | 96.691 |  |  | 0.07 | 0.01 |  |  |  | 0.017 | [9 empty] | 25 | No |  |  |  | 55 | 10 | 10 | 2 | 45 | 0.25 | V |  | -45.89128 | T-L | 5 m/s | 136.4912 | 225.42 | -56 | 213
48 | A508 | Reactor Pressure Vessel Steels | 0.16 | 0.22 | 1.33 | 0.008 | 0.004 | 0.76 | 0.22 | 0.51 |  |  |  | 96.691 |  |  | 0.07 | 0.01 |  |  |  | 0.017 | [9 empty] | 25 | No |  |  |  | 55 | 10 | 10 | 2 | 45 | 0.25 | V |  | -46.14412 | T-L | 5 m/s | 151.5789 | 225.42 | -56 | 213
48 | A508 | Reactor Pressure Vessel Steels | 0.16 | 0.22 | 1.33 | 0.008 | 0.004 | 0.76 | 0.22 | 0.51 |  |  |  | 96.691 |  |  | 0.07 | 0.01 |  |  |  | 0.017 | [9 empty] | 25 | No |  |  |  | 55 | 10 | 10 | 2 | 45 | 0.25 | V |  | -29.96207 | T-L | 5 m/s | 141.7544 | 225.42 | -56 | 213
48 | A508 | Reactor Pressure Vessel Steels | 0.16 | 0.22 | 1.33 | 0.008 | 0.004 | 0.76 | 0.22 | 0.51 |  |  |  | 96.691 |  |  | 0.07 | 0.01 |  |  |  | 0.017 | [9 empty] | 25 | No |  |  |  | 55 | 10 | 10 | 2 | 45 | 0.25 | V |  | -46.14412 | T-L | 5 m/s | 114.7368 | 225.42 | -56 | 213
48 | A508 | Reactor Pressure Vessel Steels | 0.16 | 0.22 | 1.33 | 0.008 | 0.004 | 0.76 | 0.22 | 0.51 |  |  |  | 96.691 |  |  | 0.07 | 0.01 |  |  |  | 0.017 | [9 empty] | 25 | No |  |  |  | 55 | 10 | 10 | 2 | 45 | 0.25 | V |  | -18.83692 | T-L | 5 m/s | 146.6667 | 225.42 | -56 | 213
48 | A508 | Reactor Pressure Vessel Steels | 0.16 | 0.22 | 1.33 | 0.008 | 0.004 | 0.76 | 0.22 | 0.51 |  |  |  | 96.691 |  |  | 0.07 | 0.01 |  |  |  | 0.017 | [9 empty] | 25 | No |  |  |  | 55 | 10 | 10 | 2 | 45 | 0.25 | V |  | -18.83692 | T-L | 5 m/s | 152.9825 | 225.42 | -56 | 213
48 | A508 | Reactor Pressure Vessel Steels | 0.16 | 0.22 | 1.33 | 0.008 | 0.004 | 0.76 | 0.22 | 0.51 |  |  |  | 96.691 |  |  | 0.07 | 0.01 |  |  |  | 0.017 | [9 empty] | 25 | No |  |  |  | 55 | 10 | 10 | 2 | 45 | 0.25 | V |  | -20.35398 | T-L | 5 m/s | 167.0175 | 225.42 | -56 | 213
48 | A508 | Reactor Pressure Vessel Steels | 0.16 | 0.22 | 1.33 | 0.008 | 0.004 | 0.76 | 0.22 | 0.51 |  |  |  | 96.691 |  |  | 0.07 | 0.01 |  |  |  | 0.017 | [9 empty] | 25 | No |  |  |  | 55 | 10 | 10 | 2 | 45 | 0.25 | V |  | 0.6321113 | T-L | 5 m/s | 175.4386 | 225.42 | -56 | 213
48 | A508 | Reactor Pressure Vessel Steels | 0.16 | 0.22 | 1.33 | 0.008 | 0.004 | 0.76 | 0.22 | 0.51 |  |  |  | 96.691 |  |  | 0.07 | 0.01 |  |  |  | 0.017 | [9 empty] | 25 | No |  |  |  | 55 | 10 | 10 | 2 | 45 | 0.25 | V |  | -0.3792668 | T-L | 5 m/s | 219.6491 | 225.42 | -56 | 213
48 | A508 | Reactor Pressure Vessel Steels | 0.16 | 0.22 | 1.33 | 0.008 | 0.004 | 0.76 | 0.22 | 0.51 |  |  |  | 96.691 |  |  | 0.07 | 0.01 |  |  |  | 0.017 | [9 empty] | 25 | No |  |  |  | 55 | 10 | 10 | 2 | 45 | 0.25 | V |  | -100.2528 | T-L | 0.001 m/s | 26.31579 | 231.66 | -57 | 215
48 | A508 | Reactor Pressure Vessel Steels | 0.16 | 0.22 | 1.33 | 0.008 | 0.004 | 0.76 | 0.22 | 0.51 |  |  |  | 96.691 |  |  | 0.07 | 0.01 |  |  |  | 0.017 | [9 empty] | 25 | No |  |  |  | 55 | 10 | 10 | 2 | 45 | 0.25 | V |  | 101.0114 | T-L | 5 m/s | 207.7193 | 225.42 | -56 | 213
48 | A508 | Reactor Pressure Vessel Steels | 0.16 | 0.22 | 1.33 | 0.008 | 0.004 | 0.76 | 0.22 | 0.51 |  |  |  | 96.691 |  |  | 0.07 | 0.01 |  |  |  | 0.017 | [9 empty] | 25 | No |  |  |  | 55 | 10 | 10 | 2 | 45 | 0.25 | V |  | 101.0114 | T-L | 5 m/s | 218.2456 | 225.42 | -56 | 213
48 | A508 | Reactor Pressure Vessel Steels | 0.16 | 0.22 | 1.33 | 0.008 | 0.004 | 0.76 | 0.22 | 0.51 |  |  |  | 96.691 |  |  | 0.07 | 0.01 |  |  |  | 0.017 | [9 empty] | 25 | No |  |  |  | 55 | 10 | 10 | 2 | 45 | 0.25 | V |  | 20.35398 | T-L | 5 m/s | 207.0175 | 225.42 | -56 | 213
48 | A508 | Reactor Pressure Vessel Steels | 0.16 | 0.22 | 1.33 | 0.008 | 0.004 | 0.76 | 0.22 | 0.51 |  |  |  | 96.691 |  |  | 0.07 | 0.01 |  |  |  | 0.017 | [9 empty] | 25 | No |  |  |  | 55 | 10 | 10 | 2 | 45 | 0.25 | V |  | -29.20354 | T-L | 5 m/s | 148.7719 | 225.42 | -56 | 213
48 | A508 | Reactor Pressure Vessel Steels | 0.16 | 0.22 | 1.33 | 0.008 | 0.004 | 0.76 | 0.22 | 0.51 |  |  |  | 96.691 |  |  | 0.07 | 0.01 |  |  |  | 0.017 | [9 empty] | 25 | No |  |  |  | 55 | 10 | 10 | 2 | 45 | 0.25 | V |  | -80.02528 | T-L | 0.001 m/s | 59.29825 | 231.66 | -57 | 215
48 | A508 | Reactor Pressure Vessel Steels | 0.16 | 0.22 | 1.33 | 0.008 | 0.004 | 0.76 | 0.22 | 0.51 |  |  |  | 96.691 |  |  | 0.07 | 0.01 |  |  |  | 0.017 | [9 empty] | 25 | No |  |  |  | 55 | 10 | 10 | 2 | 45 | 0.25 | V |  | -160.177 | T-L | 0.001 m/s | 3.157895 | 231.66 | -57 | 215
48 | A508 | Reactor Pressure Vessel Steels | 0.16 | 0.22 | 1.33 | 0.008 | 0.004 | 0.76 | 0.22 | 0.51 |  |  |  | 96.691 |  |  | 0.07 | 0.01 |  |  |  | 0.017 | [9 empty] | 25 | No |  |  |  | 55 | 10 | 10 | 2 | 45 | 0.25 | V |  | -80.27813 | T-L | 0.001 m/s | 44.21053 | 231.66 | -57 | 215
48 | A508 | Reactor Pressure Vessel Steels | 0.16 | 0.22 | 1.33 | 0.008 | 0.004 | 0.76 | 0.22 | 0.51 |  |  |  | 96.691 |  |  | 0.07 | 0.01 |  |  |  | 0.017 | [9 empty] | 25 | No |  |  |  | 55 | 10 | 10 | 2 | 45 | 0.25 | V |  | -90.39191 | T-L | 5 m/s | 34.03509 | 225.42 | -56 | 213
48 | A508 | Reactor Pressure Vessel Steels | 0.16 | 0.22 | 1.33 | 0.008 | 0.004 | 0.76 | 0.22 | 0.51 |  |  |  | 96.691 |  |  | 0.07 | 0.01 |  |  |  | 0.017 | [9 empty] | 25 | No |  |  |  | 55 | 10 | 10 | 2 | 45 | 0.25 | V |  | -90.39191 | T-L | 5 m/s | 39.29825 | 225.42 | -56 | 213
48 | A508 | Reactor Pressure Vessel Steels | 0.16 | 0.22 | 1.33 | 0.008 | 0.004 | 0.76 | 0.22 | 0.51 |  |  |  | 96.691 |  |  | 0.07 | 0.01 |  |  |  | 0.017 | [9 empty] | 25 | No |  |  |  | 55 | 10 | 10 | 2 | 45 | 0.25 | V |  | -100.2528 | T-L | 5 m/s | 56.84211 | 225.42 | -56 | 213
48 | A508 | Reactor Pressure Vessel Steels | 0.16 | 0.22 | 1.33 | 0.008 | 0.004 | 0.76 | 0.22 | 0.51 |  |  |  | 96.691 |  |  | 0.07 | 0.01 |  |  |  | 0.017 | [9 empty] | 25 | No |  |  |  | 55 | 10 | 10 | 2 | 45 | 0.25 | V |  | -100.2528 | T-L | 5 m/s | 18.24561 | 225.42 | -56 | 213
48 | A508 | Reactor Pressure Vessel Steels | 0.16 | 0.22 | 1.33 | 0.008 | 0.004 | 0.76 | 0.22 | 0.51 |  |  |  | 96.691 |  |  | 0.07 | 0.01 |  |  |  | 0.017 | [9 empty] | 25 | No |  |  |  | 55 | 10 | 10 | 2 | 45 | 0.25 | V |  | -100.2528 | T-L | 5 m/s | 11.57895 | 225.42 | -56 | 213
48 | A508 | Reactor Pressure Vessel Steels | 0.16 | 0.22 | 1.33 | 0.008 | 0.004 | 0.76 | 0.22 | 0.51 |  |  |  | 96.691 |  |  | 0.07 | 0.01 |  |  |  | 0.017 | [9 empty] | 25 | No |  |  |  | 55 | 10 | 10 | 2 | 45 | 0.25 | V |  | -100.2528 | T-L | 5 m/s | 9.824561 | 225.42 | -56 | 213
48 | A508 | Reactor Pressure Vessel Steels | 0.16 | 0.22 | 1.33 | 0.008 | 0.004 | 0.76 | 0.22 | 0.51 |  |  |  | 96.691 |  |  | 0.07 | 0.01 |  |  |  | 0.017 | [9 empty] | 25 | No |  |  |  | 55 | 10 | 10 | 2 | 45 | 0.25 | V |  | -121.4918 | T-L | 5 m/s | 5.614035 | 225.42 | -56 | 213
48 | A508 | Reactor Pressure Vessel Steels | 0.16 | 0.22 | 1.33 | 0.008 | 0.004 | 0.76 | 0.22 | 0.51 |  |  |  | 96.691 |  |  | 0.07 | 0.01 |  |  |  | 0.017 | [9 empty] | 25 | No |  |  |  | 55 | 10 | 10 | 2 | 45 | 0.25 | V |  | -90.39191 | T-L | 5 m/s | 21.40351 | 225.42 | -56 | 213
48 | A508 | Reactor Pressure Vessel Steels | 0.16 | 0.22 | 1.33 | 0.008 | 0.004 | 0.76 | 0.22 | 0.51 |  |  |  | 96.691 |  |  | 0.07 | 0.01 |  |  |  | 0.017 | [9 empty] | 25 | No |  |  |  | 55 | 10 | 10 | 2 | 45 | 0.25 | V |  | -123.7674 | T-L | 5 m/s | 3.859649 | 225.42 | -56 | 213
48 | A508 | Reactor Pressure Vessel Steels | 0.16 | 0.22 | 1.33 | 0.008 | 0.004 | 0.76 | 0.22 | 0.51 |  |  |  | 96.691 |  |  | 0.07 | 0.01 |  |  |  | 0.017 | [9 empty] | 25 | No |  |  |  | 55 | 10 | 10 | 2 | 45 | 0.25 | V |  | 25.15803 | T-L | 0.5 m/s | 154.0351 | 164.33 | -66 | 214
48 | A508 | Reactor Pressure Vessel Steels | 0.16 | 0.22 | 1.33 | 0.008 | 0.004 | 0.76 | 0.22 | 0.51 |  |  |  | 96.691 |  |  | 0.07 | 0.01 |  |  |  | 0.017 | [9 empty] | 25 | No |  |  |  | 55 | 10 | 10 | 2 | 45 | 0.25 | V |  | 0.1264223 | T-L | 0.5 m/s | 154.7368 | 164.33 | -66 | 214
48 | A508 | Reactor Pressure Vessel Steels | 0.16 | 0.22 | 1.33 | 0.008 | 0.004 | 0.76 | 0.22 | 0.51 |  |  |  | 96.691 |  |  | 0.07 | 0.01 |  |  |  | 0.017 | [9 empty] | 25 | No |  |  |  | 55 | 10 | 10 | 2 | 45 | 0.25 | V |  | -22.62958 | T-L | 0.5 m/s | 155.4386 | 164.33 | -66 | 214
48 | A508 | Reactor Pressure Vessel Steels | 0.16 | 0.22 | 1.33 | 0.008 | 0.004 | 0.76 | 0.22 | 0.51 |  |  |  | 96.691 |  |  | 0.07 | 0.01 |  |  |  | 0.017 | [9 empty] | 25 | No |  |  |  | 55 | 10 | 10 | 2 | 45 | 0.25 | V |  | -21.6182 | T-L | 0.5 m/s | 154.7368 | 164.33 | -66 | 214
48 | A508 | Reactor Pressure Vessel Steels | 0.16 | 0.22 | 1.33 | 0.008 | 0.004 | 0.76 | 0.22 | 0.51 |  |  |  | 96.691 |  |  | 0.07 | 0.01 |  |  |  | 0.017 | [9 empty] | 25 | No |  |  |  | 55 | 10 | 10 | 2 | 45 | 0.25 | V |  | -41.34008 | T-L | 0.5 m/s | 137.8947 | 164.33 | -66 | 214
48 | A508 | Reactor Pressure Vessel Steels | 0.16 | 0.22 | 1.33 | 0.008 | 0.004 | 0.76 | 0.22 | 0.51 |  |  |  | 96.691 |  |  | 0.07 | 0.01 |  |  |  | 0.017 | [9 empty] | 25 | No |  |  |  | 55 | 10 | 10 | 2 | 45 | 0.25 | V |  | -60.30341 | T-L | 0.5 m/s | 151.9298 | 164.33 | -66 | 214
48 | A508 | Reactor Pressure Vessel Steels | 0.16 | 0.22 | 1.33 | 0.008 | 0.004 | 0.76 | 0.22 | 0.51 |  |  |  | 96.691 |  |  | 0.07 | 0.01 |  |  |  | 0.017 | [9 empty] | 25 | No |  |  |  | 55 | 10 | 10 | 2 | 45 | 0.25 | V |  | -40.83439 | T-L | 0.5 m/s | 109.8246 | 164.33 | -66 | 214
48 | A508 | Reactor Pressure Vessel Steels | 0.16 | 0.22 | 1.33 | 0.008 | 0.004 | 0.76 | 0.22 | 0.51 |  |  |  | 96.691 |  |  | 0.07 | 0.01 |  |  |  | 0.017 | [9 empty] | 25 | No |  |  |  | 55 | 10 | 10 | 2 | 45 | 0.25 | V |  | -166.2453 | T-L | 5 m/s | 3.508772 | 225.42 | -56 | 213
48 | A508 | Reactor Pressure Vessel Steels | 0.16 | 0.22 | 1.33 | 0.008 | 0.004 | 0.76 | 0.22 | 0.51 |  |  |  | 96.691 |  |  | 0.07 | 0.01 |  |  |  | 0.017 | [9 empty] | 25 | No |  |  |  | 55 | 10 | 10 | 2 | 45 | 0.25 | V |  | -90.13906 | T-L | 5 m/s | 16.84211 | 225.42 | -56 | 213
48 | A508 | Reactor Pressure Vessel Steels | 0.16 | 0.22 | 1.33 | 0.008 | 0.004 | 0.76 | 0.22 | 0.51 |  |  |  | 96.691 |  |  | 0.07 | 0.01 |  |  |  | 0.017 | [9 empty] | 25 | No |  |  |  | 55 | 10 | 10 | 2 | 45 | 0.25 | V |  | -80.27813 | T-L | 5 m/s | 10.52632 | 225.42 | -56 | 213
48 | A508 | Reactor Pressure Vessel Steels | 0.16 | 0.22 | 1.33 | 0.008 | 0.004 | 0.76 | 0.22 | 0.51 |  |  |  | 96.691 |  |  | 0.07 | 0.01 |  |  |  | 0.017 | [9 empty] | 25 | No |  |  |  | 55 | 10 | 10 | 2 | 45 | 0.25 | V |  | -80.02528 | T-L | 5 m/s | 15.08772 | 225.42 | -56 | 213
48 | A508 | Reactor Pressure Vessel Steels | 0.16 | 0.22 | 1.33 | 0.008 | 0.004 | 0.76 | 0.22 | 0.51 |  |  |  | 96.691 |  |  | 0.07 | 0.01 |  |  |  | 0.017 | [9 empty] | 25 | No |  |  |  | 55 | 10 | 10 | 2 | 45 | 0.25 | V |  | -45.13274 | T-L | 5 m/s | 96.84211 | 225.42 | -56 | 213
48 | A508 | Reactor Pressure Vessel Steels | 0.16 | 0.22 | 1.33 | 0.008 | 0.004 | 0.76 | 0.22 | 0.51 |  |  |  | 96.691 |  |  | 0.07 | 0.01 |  |  |  | 0.017 | [9 empty] | 25 | No |  |  |  | 55 | 10 | 10 | 2 | 45 | 0.25 | V |  | -46.39697 | T-L | 5 m/s | 72.63158 | 225.42 | -56 | 213
48 | A508 | Reactor Pressure Vessel Steels | 0.16 | 0.22 | 1.33 | 0.008 | 0.004 | 0.76 | 0.22 | 0.51 |  |  |  | 96.691 |  |  | 0.07 | 0.01 |  |  |  | 0.017 | [9 empty] | 25 | No |  |  |  | 55 | 10 | 10 | 2 | 45 | 0.25 | V |  | -60.30341 | T-L | 5 m/s | 138.9474 | 225.42 | -56 | 213
48 | A508 | Reactor Pressure Vessel Steels | 0.16 | 0.22 | 1.33 | 0.008 | 0.004 | 0.76 | 0.22 | 0.51 |  |  |  | 96.691 |  |  | 0.07 | 0.01 |  |  |  | 0.017 | [9 empty] | 25 | No |  |  |  | 55 | 10 | 10 | 2 | 45 | 0.25 | V |  | -62.83186 | T-L | 5 m/s | 123.5088 | 225.42 | -56 | 213
48 | A508 | Reactor Pressure Vessel Steels | 0.16 | 0.22 | 1.33 | 0.008 | 0.004 | 0.76 | 0.22 | 0.51 |  |  |  | 96.691 |  |  | 0.07 | 0.01 |  |  |  | 0.017 | [9 empty] | 25 | No |  |  |  | 55 | 10 | 10 | 2 | 45 | 0.25 | V |  | -60.05057 | T-L | 5 m/s | 119.6491 | 225.42 | -56 | 213
48 | A508 | Reactor Pressure Vessel Steels | 0.16 | 0.22 | 1.33 | 0.008 | 0.004 | 0.76 | 0.22 | 0.51 |  |  |  | 96.691 |  |  | 0.07 | 0.01 |  |  |  | 0.017 | [9 empty] | 25 | No |  |  |  | 55 | 10 | 10 | 2 | 45 | 0.25 | V |  | -61.06195 | T-L | 5 m/s | 111.2281 | 225.42 | -56 | 213
48 | A508 | Reactor Pressure Vessel Steels | 0.16 | 0.22 | 1.33 | 0.008 | 0.004 | 0.76 | 0.22 | 0.51 |  |  |  | 96.691 |  |  | 0.07 | 0.01 |  |  |  | 0.017 | [9 empty] | 25 | No |  |  |  | 55 | 10 | 10 | 2 | 45 | 0.25 | V |  | -59.03919 | T-L | 5 m/s | 104.2105 | 225.42 | -56 | 213
48 | A508 | Reactor Pressure Vessel Steels | 0.16 | 0.22 | 1.33 | 0.008 | 0.004 | 0.76 | 0.22 | 0.51 |  |  |  | 96.691 |  |  | 0.07 | 0.01 |  |  |  | 0.017 | [9 empty] | 25 | No |  |  |  | 55 | 10 | 10 | 2 | 45 | 0.25 | V |  | -60.30341 | T-L | 5 m/s | 102.4561 | 225.42 | -56 | 213
48 | A508 | Reactor Pressure Vessel Steels | 0.16 | 0.22 | 1.33 | 0.008 | 0.004 | 0.76 | 0.22 | 0.51 |  |  |  | 96.691 |  |  | 0.07 | 0.01 |  |  |  | 0.017 | [9 empty] | 25 | No |  |  |  | 55 | 10 | 10 | 2 | 45 | 0.25 | V |  | -61.06195 | T-L | 5 m/s | 92.63158 | 225.42 | -56 | 213
48 | A508 | Reactor Pressure Vessel Steels | 0.16 | 0.22 | 1.33 | 0.008 | 0.004 | 0.76 | 0.22 | 0.51 |  |  |  | 96.691 |  |  | 0.07 | 0.01 |  |  |  | 0.017 | [9 empty] | 25 | No |  |  |  | 55 | 10 | 10 | 2 | 45 | 0.25 | V |  | -60.8091 | T-L | 5 m/s | 81.75439 | 225.42 | -56 | 213
48 | A508 | Reactor Pressure Vessel Steels | 0.16 | 0.22 | 1.33 | 0.008 | 0.004 | 0.76 | 0.22 | 0.51 |  |  |  | 96.691 |  |  | 0.07 | 0.01 |  |  |  | 0.017 | [9 empty] | 25 | No |  |  |  | 55 | 10 | 10 | 2 | 45 | 0.25 | V |  | -64.34893 | T-L | 5 m/s | 48.07018 | 225.42 | -56 | 213
48 | A508 | Reactor Pressure Vessel Steels | 0.16 | 0.22 | 1.33 | 0.008 | 0.004 | 0.76 | 0.22 | 0.51 |  |  |  | 96.691 |  |  | 0.07 | 0.01 |  |  |  | 0.017 | [9 empty] | 25 | No |  |  |  | 55 | 10 | 10 | 2 | 45 | 0.25 | V |  | -60.30341 | T-L | 5 m/s | 49.12281 | 225.42 | -56 | 213
48 | A508 | Reactor Pressure Vessel Steels | 0.16 | 0.22 | 1.33 | 0.008 | 0.004 | 0.76 | 0.22 | 0.51 |  |  |  | 96.691 |  |  | 0.07 | 0.01 |  |  |  | 0.017 | [9 empty] | 25 | No |  |  |  | 55 | 10 | 10 | 2 | 45 | 0.25 | V |  | -61.31479 | T-L | 5 m/s | 46.31579 | 225.42 | -56 | 213
48 | A508 | Reactor Pressure Vessel Steels | 0.16 | 0.22 | 1.33 | 0.008 | 0.004 | 0.76 | 0.22 | 0.51 |  |  |  | 96.691 |  |  | 0.07 | 0.01 |  |  |  | 0.017 | [9 empty] | 25 | No |  |  |  | 55 | 10 | 10 | 2 | 45 | 0.25 | V |  | -80.27813 | T-L | 5 m/s | 76.49123 | 225.42 | -56 | 213
48 | A508 | Reactor Pressure Vessel Steels | 0.16 | 0.22 | 1.33 | 0.008 | 0.004 | 0.76 | 0.22 | 0.51 |  |  |  | 96.691 |  |  | 0.07 | 0.01 |  |  |  | 0.017 | [9 empty] | 25 | No |  |  |  | 55 | 10 | 10 | 2 | 45 | 0.25 | V |  | -79.77244 | T-L | 5 m/s | 59.29825 | 225.42 | -56 | 213
48 | A508 | Reactor Pressure Vessel Steels | 0.16 | 0.22 | 1.33 | 0.008 | 0.004 | 0.76 | 0.22 | 0.51 |  |  |  | 96.691 |  |  | 0.07 | 0.01 |  |  |  | 0.017 | [9 empty] | 25 | No |  |  |  | 55 | 10 | 10 | 2 | 45 | 0.25 | V |  | -79.26675 | T-L | 5 m/s | 53.33333 | 225.42 | -56 | 213
48 | A508 | Reactor Pressure Vessel Steels | 0.16 | 0.22 | 1.33 | 0.008 | 0.004 | 0.76 | 0.22 | 0.51 |  |  |  | 96.691 |  |  | 0.07 | 0.01 |  |  |  | 0.017 | [9 empty] | 25 | No |  |  |  | 55 | 10 | 10 | 2 | 45 | 0.25 | V |  | -80.02528 | T-L | 5 m/s | 42.45614 | 225.42 | -56 | 213
48 | A508 | Reactor Pressure Vessel Steels | 0.16 | 0.22 | 1.33 | 0.008 | 0.004 | 0.76 | 0.22 | 0.51 |  |  |  | 96.691 |  |  | 0.07 | 0.01 |  |  |  | 0.017 | [9 empty] | 25 | No |  |  |  | 55 | 10 | 10 | 2 | 45 | 0.25 | V |  | -43.10999 | T-L | 0.5 m/s | 112.6316 | 164.33 | -66 | 214
48 | A508 | Reactor Pressure Vessel Steels | 0.16 | 0.22 | 1.33 | 0.008 | 0.004 | 0.76 | 0.22 | 0.51 |  |  |  | 96.691 |  |  | 0.07 | 0.01 |  |  |  | 0.017 | [9 empty] | 25 | No |  |  |  | 55 | 10 | 10 | 2 | 45 | 0.25 | V |  | -40.07585 | T-L | 0.5 m/s | 95.4386 | 164.33 | -66 | 214
48 | A508 | Reactor Pressure Vessel Steels | 0.16 | 0.22 | 1.33 | 0.008 | 0.004 | 0.76 | 0.22 | 0.51 |  |  |  | 96.691 |  |  | 0.07 | 0.01 |  |  |  | 0.017 | [9 empty] | 25 | No |  |  |  | 55 | 10 | 10 | 2 | 45 | 0.25 | V |  | -40.3287 | T-L | 0.5 m/s | 64.5614 | 164.33 | -66 | 214
48 | A508 | Reactor Pressure Vessel Steels | 0.16 | 0.22 | 1.33 | 0.008 | 0.004 | 0.76 | 0.22 | 0.51 |  |  |  | 96.691 |  |  | 0.07 | 0.01 |  |  |  | 0.017 | [9 empty] | 25 | No |  |  |  | 55 | 10 | 10 | 2 | 45 | 0.25 | V |  | -60.05057 | T-L | 0.5 m/s | 36.14035 | 164.33 | -66 | 214
48 | A508 | Reactor Pressure Vessel Steels | 0.16 | 0.22 | 1.33 | 0.008 | 0.004 | 0.76 | 0.22 | 0.51 |  |  |  | 96.691 |  |  | 0.07 | 0.01 |  |  |  | 0.017 | [9 empty] | 25 | No |  |  |  | 55 | 10 | 10 | 2 | 45 | 0.25 | V |  | -80.27813 | T-L | 0.001 m/s | 41.75439 | 231.66 | -57 | 215
48 | A508 | Reactor Pressure Vessel Steels | 0.16 | 0.22 | 1.33 | 0.008 | 0.004 | 0.76 | 0.22 | 0.51 |  |  |  | 96.691 |  |  | 0.07 | 0.01 |  |  |  | 0.017 | [9 empty] | 25 | No |  |  |  | 55 | 10 | 10 | 2 | 45 | 0.25 | V |  | -80.27813 | T-L | 0.001 m/s | 25.26316 | 231.66 | -57 | 215
48 | A508 | Reactor Pressure Vessel Steels | 0.16 | 0.22 | 1.33 | 0.008 | 0.004 | 0.76 | 0.22 | 0.51 |  |  |  | 96.691 |  |  | 0.07 | 0.01 |  |  |  | 0.017 | [9 empty] | 25 | No |  |  |  | 55 | 10 | 10 | 2 | 45 | 0.25 | V |  | -60.30341 | T-L | 0.001 m/s | 42.80702 | 231.66 | -57 | 215
48 | A508 | Reactor Pressure Vessel Steels | 0.16 | 0.22 | 1.33 | 0.008 | 0.004 | 0.76 | 0.22 | 0.51 |  |  |  | 96.691 |  |  | 0.07 | 0.01 |  |  |  | 0.017 | [9 empty] | 25 | No |  |  |  | 55 | 10 | 10 | 2 | 45 | 0.25 | V |  | -60.05057 | T-L | 0.001 m/s | 83.15789 | 231.66 | -57 | 215
48 | A508 | Reactor Pressure Vessel Steels | 0.16 | 0.22 | 1.33 | 0.008 | 0.004 | 0.76 | 0.22 | 0.51 |  |  |  | 96.691 |  |  | 0.07 | 0.01 |  |  |  | 0.017 | [9 empty] | 25 | No |  |  |  | 55 | 10 | 10 | 2 | 45 | 0.25 | V |  | -60.30341 | T-L | 0.001 m/s | 92.98246 | 231.66 | -57 | 215
48 | A508 | Reactor Pressure Vessel Steels | 0.16 | 0.22 | 1.33 | 0.008 | 0.004 | 0.76 | 0.22 | 0.51 |  |  |  | 96.691 |  |  | 0.07 | 0.01 |  |  |  | 0.017 | [9 empty] | 25 | No |  |  |  | 55 | 10 | 10 | 2 | 45 | 0.25 | V |  | -45.13274 | T-L | 0.001 m/s | 101.4035 | 231.66 | -57 | 215
48 | A508 | Reactor Pressure Vessel Steels | 0.16 | 0.22 | 1.33 | 0.008 | 0.004 | 0.76 | 0.22 | 0.51 |  |  |  | 96.691 |  |  | 0.07 | 0.01 |  |  |  | 0.017 | [9 empty] | 25 | No |  |  |  | 55 | 10 | 10 | 2 | 45 | 0.25 | V |  | -45.13274 | T-L | 0.001 m/s | 85.26316 | 231.66 | -57 | 215
48 | A508 | Reactor Pressure Vessel Steels | 0.16 | 0.22 | 1.33 | 0.008 | 0.004 | 0.76 | 0.22 | 0.51 |  |  |  | 96.691 |  |  | 0.07 | 0.01 |  |  |  | 0.017 | [9 empty] | 25 | No |  |  |  | 55 | 10 | 10 | 2 | 45 | 0.25 | V |  | -45.13274 | T-L | 0.001 m/s | 82.10526 | 231.66 | -57 | 215
48 | A508 | Reactor Pressure Vessel Steels | 0.16 | 0.22 | 1.33 | 0.008 | 0.004 | 0.76 | 0.22 | 0.51 |  |  |  | 96.691 |  |  | 0.07 | 0.01 |  |  |  | 0.017 | [9 empty] | 25 | No |  |  |  | 55 | 10 | 10 | 2 | 45 | 0.25 | V |  | -80.27813 | T-L | 0.001 m/s | 50.87719 | 231.66 | -57 | 215
48 | A508 | Reactor Pressure Vessel Steels | 0.16 | 0.22 | 1.33 | 0.008 | 0.004 | 0.76 | 0.22 | 0.51 |  |  |  | 96.691 |  |  | 0.07 | 0.01 |  |  |  | 0.017 | [9 empty] | 25 | No |  |  |  | 55 | 10 | 10 | 2 | 45 | 0.25 | V |  | -20.10114 | T-L | 0.001 m/s | 118.9474 | 231.66 | -57 | 215
48 | A508 | Reactor Pressure Vessel Steels | 0.16 | 0.22 | 1.33 | 0.008 | 0.004 | 0.76 | 0.22 | 0.51 |  |  |  | 96.691 |  |  | 0.07 | 0.01 |  |  |  | 0.017 | [9 empty] | 25 | No |  |  |  | 55 | 10 | 10 | 2 | 45 | 0.25 | V |  | 23.13527 | T-L | 0.001 m/s | 168.4211 | 231.66 | -57 | 215
48 | A508 | Reactor Pressure Vessel Steels | 0.16 | 0.22 | 1.33 | 0.008 | 0.004 | 0.76 | 0.22 | 0.51 |  |  |  | 96.691 |  |  | 0.07 | 0.01 |  |  |  | 0.017 | [9 empty] | 25 | No |  |  |  | 55 | 10 | 10 | 2 | 45 | 0.25 | V |  | 26.92794 | T-L | 0.001 m/s | 168.4211 | 231.66 | -57 | 215
48 | A508 | Reactor Pressure Vessel Steels | 0.16 | 0.22 | 1.33 | 0.008 | 0.004 | 0.76 | 0.22 | 0.51 |  |  |  | 96.691 |  |  | 0.07 | 0.01 |  |  |  | 0.017 | [9 empty] | 25 | No |  |  |  | 55 | 10 | 10 | 2 | 45 | 0.25 | V |  | -196.3338 | T-L | 0.5 m/s | 1.754386 | 164.33 | -66 | 214
48 | A508 | Reactor Pressure Vessel Steels | 0.16 | 0.22 | 1.33 | 0.008 | 0.004 | 0.76 | 0.22 | 0.51 |  |  |  | 96.691 |  |  | 0.07 | 0.01 |  |  |  | 0.017 | [9 empty] | 25 | No |  |  |  | 55 | 10 | 10 | 2 | 45 | 0.25 | V |  | -140.4551 | T-L | 0.5 m/s | 21.40351 | 164.33 | -66 | 214
48 | A508 | Reactor Pressure Vessel Steels | 0.16 | 0.22 | 1.33 | 0.008 | 0.004 | 0.76 | 0.22 | 0.51 |  |  |  | 96.691 |  |  | 0.07 | 0.01 |  |  |  | 0.017 | [9 empty] | 25 | No |  |  |  | 55 | 10 | 10 | 2 | 45 | 0.25 | V |  | -19.84829 | T-L | 0.001 m/s | 93.33333 | 231.66 | -57 | 215
48 | A508 | Reactor Pressure Vessel Steels | 0.16 | 0.22 | 1.33 | 0.008 | 0.004 | 0.76 | 0.22 | 0.51 |  |  |  | 96.691 |  |  | 0.07 | 0.01 |  |  |  | 0.017 | [9 empty] | 25 | No |  |  |  | 55 | 10 | 10 | 2 | 45 | 0.25 | V |  | -120.2276 | T-L | 0.5 m/s | 36.84211 | 164.33 | -66 | 214
48 | A508 | Reactor Pressure Vessel Steels | 0.16 | 0.22 | 1.33 | 0.008 | 0.004 | 0.76 | 0.22 | 0.51 |  |  |  | 96.691 |  |  | 0.07 | 0.01 |  |  |  | 0.017 | [9 empty] | 25 | No |  |  |  | 55 | 10 | 10 | 2 | 45 | 0.25 | V |  | -60.30341 | T-L | 0.5 m/s | 75.78947 | 164.33 | -66 | 214
48 | A508 | Reactor Pressure Vessel Steels | 0.16 | 0.22 | 1.33 | 0.008 | 0.004 | 0.76 | 0.22 | 0.51 |  |  |  | 96.691 |  |  | 0.07 | 0.01 |  |  |  | 0.017 | [9 empty] | 25 | No |  |  |  | 55 | 10 | 10 | 2 | 45 | 0.25 | V |  | -60.05057 | T-L | 0.5 m/s | 96.49123 | 164.33 | -66 | 214
48 | A508 | Reactor Pressure Vessel Steels | 0.16 | 0.22 | 1.33 | 0.008 | 0.004 | 0.76 | 0.22 | 0.51 |  |  |  | 96.691 |  |  | 0.07 | 0.01 |  |  |  | 0.017 | [9 empty] | 25 | No |  |  |  | 55 | 10 | 10 | 2 | 45 | 0.25 | V |  | -60.30341 | T-L | 0.5 m/s | 112.6316 | 164.33 | -66 | 214
48 | A508 | Reactor Pressure Vessel Steels | 0.16 | 0.22 | 1.33 | 0.008 | 0.004 | 0.76 | 0.22 | 0.51 |  |  |  | 96.691 |  |  | 0.07 | 0.01 |  |  |  | 0.017 | [9 empty] | 25 | No |  |  |  | 55 | 10 | 10 | 2 | 45 | 0.25 | V |  | -60.05057 | T-L | 0.5 m/s | 119.2982 | 164.33 | -66 | 214
48 | A508 | Reactor Pressure Vessel Steels | 0.16 | 0.22 | 1.33 | 0.008 | 0.004 | 0.76 | 0.22 | 0.51 |  |  |  | 96.691 |  |  | 0.07 | 0.01 |  |  |  | 0.017 | [9 empty] | 25 | No |  |  |  | 55 | 10 | 10 | 2 | 45 | 0.25 | V |  | -80.02528 | T-L | 0.5 m/s | 30.87719 | 164.33 | -66 | 214
48 | A508 | Reactor Pressure Vessel Steels | 0.16 | 0.22 | 1.33 | 0.008 | 0.004 | 0.76 | 0.22 | 0.51 |  |  |  | 96.691 |  |  | 0.07 | 0.01 |  |  |  | 0.017 | [9 empty] | 25 | No |  |  |  | 55 | 10 | 10 | 2 | 45 | 0.25 | V |  | -80.02528 | T-L | 0.5 m/s | 40 | 164.33 | -66 | 214
48 | A508 | Reactor Pressure Vessel Steels | 0.16 | 0.22 | 1.33 | 0.008 | 0.004 | 0.76 | 0.22 | 0.51 |  |  |  | 96.691 |  |  | 0.07 | 0.01 |  |  |  | 0.017 | [9 empty] | 25 | No |  |  |  | 55 | 10 | 10 | 2 | 45 | 0.25 | V |  | -80.53097 | T-L | 0.5 m/s | 51.57895 | 164.33 | -66 | 214
48 | A508 | Reactor Pressure Vessel Steels | 0.16 | 0.22 | 1.33 | 0.008 | 0.004 | 0.76 | 0.22 | 0.51 |  |  |  | 96.691 |  |  | 0.07 | 0.01 |  |  |  | 0.017 | [9 empty] | 25 | No |  |  |  | 55 | 10 | 10 | 2 | 45 | 0.25 | V |  | -80.02528 | T-L | 0.5 m/s | 59.29825 | 164.33 | -66 | 214
48 | A508 | Reactor Pressure Vessel Steels | 0.16 | 0.22 | 1.33 | 0.008 | 0.004 | 0.76 | 0.22 | 0.51 |  |  |  | 96.691 |  |  | 0.07 | 0.01 |  |  |  | 0.017 | [9 empty] | 25 | No |  |  |  | 55 | 10 | 10 | 2 | 45 | 0.25 | V |  | -120.2276 | T-L | 0.5 m/s | 26.31579 | 164.33 | -66 | 214
48 | A508 | Reactor Pressure Vessel Steels | 0.16 | 0.22 | 1.33 | 0.008 | 0.004 | 0.76 | 0.22 | 0.51 |  |  |  | 96.691 |  |  | 0.07 | 0.01 |  |  |  | 0.017 | [9 empty] | 25 | No |  |  |  | 55 | 10 | 10 | 2 | 45 | 0.25 | V |  | 0.3792668 | T-L | 5 m/s | 201.7544 | 225.42 | -56 | 213
48 | A508 | Reactor Pressure Vessel Steels | 0.16 | 0.22 | 1.33 | 0.008 | 0.004 | 0.76 | 0.22 | 0.51 |  |  |  | 96.691 |  |  | 0.07 | 0.01 |  |  |  | 0.017 | [9 empty] | 25 | No |  |  |  | 55 | 10 | 10 | 2 | 45 | 0.25 | V |  | -80.27813 | T-L | 0.5 m/s | 81.05263 | 164.33 | -66 | 214
48 | A508 | Reactor Pressure Vessel Steels | 0.16 | 0.22 | 1.33 | 0.008 | 0.004 | 0.76 | 0.22 | 0.51 |  |  |  | 96.691 |  |  | 0.07 | 0.01 |  |  |  | 0.017 | [9 empty] | 25 | No |  |  |  | 55 | 10 | 10 | 2 | 45 | 0.25 | V |  | -100.2528 | T-L | 0.5 m/s | 70.87719 | 164.33 | -66 | 214
48 | A508 | Reactor Pressure Vessel Steels | 0.16 | 0.22 | 1.33 | 0.008 | 0.004 | 0.76 | 0.22 | 0.51 |  |  |  | 96.691 |  |  | 0.07 | 0.01 |  |  |  | 0.017 | [9 empty] | 25 | No |  |  |  | 55 | 10 | 10 | 2 | 45 | 0.25 | V |  | -100.2528 | T-L | 0.5 m/s | 46.66667 | 164.33 | -66 | 214
48 | A508 | Reactor Pressure Vessel Steels | 0.16 | 0.22 | 1.33 | 0.008 | 0.004 | 0.76 | 0.22 | 0.51 |  |  |  | 96.691 |  |  | 0.07 | 0.01 |  |  |  | 0.017 | [9 empty] | 25 | No |  |  |  | 55 | 10 | 10 | 2 | 45 | 0.25 | V |  | -100.2528 | T-L | 0.5 m/s | 36.49123 | 164.33 | -66 | 214
49 | A533B | Reactor Pressure Vessel Steels | 0.22 | 0.18 | 1.35 | 0.01 | 0.012 | 0.62 |  | 0.62 |  |  |  | 96.84 |  |  | 0.14 | [6 empty] | Electric Power Research Institute | [8 empty] | Yes | 1e+19 | 150 |  | 23.6 | 3.3 | 3.3 | 0.51 | 30 | 0.08 | V |  | 163.1578947 |  |  | 1.781767956 | 4.34 | 162 | 219
49 | A533B | Reactor Pressure Vessel Steels | 0.22 | 0.18 | 1.35 | 0.01 | 0.012 | 0.62 |  | 0.62 |  |  |  | 96.84 |  |  | 0.14 | [6 empty] | Electric Power Research Institute | [8 empty] | Yes | 1e+19 | 150 |  | 23.6 | 3.3 | 3.3 | 0.51 | 30 | 0.08 | V |  | 113.5964912 |  |  | 1.533149171 | 4.34 | 162 | 219
49 | A533B | Reactor Pressure Vessel Steels | 0.22 | 0.18 | 1.35 | 0.01 | 0.012 | 0.62 |  | 0.62 |  |  |  | 96.84 |  |  | 0.14 | [6 empty] | Electric Power Research Institute | [8 empty] | Yes | 1e+19 | 150 |  | 23.6 | 3.3 | 3.3 | 0.51 | 30 | 0.08 | V |  | 229.3859649 |  |  | 1.988950276 | 4.34 | 162 | 219
49 | A533B | Reactor Pressure Vessel Steels | 0.22 | 0.18 | 1.35 | 0.01 | 0.012 | 0.62 |  | 0.62 |  |  |  | 96.84 |  |  | 0.14 | [6 empty] | Electric Power Research Institute | [8 empty] | Yes | 1e+19 | 150 |  | 23.6 | 3.3 | 3.3 | 0.51 | 30 | 0.08 | V |  | 245.1754386 |  |  | 3.114640884 | 4.34 | 162 | 219
49 | A533B | Reactor Pressure Vessel Steels | 0.22 | 0.18 | 1.35 | 0.01 | 0.012 | 0.62 |  | 0.62 |  |  |  | 96.84 |  |  | 0.14 | [6 empty] | Electric Power Research Institute | [8 empty] | Yes | 1e+19 | 150 |  | 23.6 | 3.3 | 3.3 | 0.51 | 30 | 0.08 | V |  | 71.05263158 |  |  | 0.538674033 | 4.34 | 162 | 219
49 | A533B | Reactor Pressure Vessel Steels | 0.22 | 0.18 | 1.35 | 0.01 | 0.012 | 0.62 |  | 0.62 |  |  |  | 96.84 |  |  | 0.14 | [6 empty] | Electric Power Research Institute | [8 empty] | Yes | 1e+19 | 150 |  | 23.6 | 3.3 | 3.3 | 0.51 | 30 | 0.08 | V |  | 22.80701754 |  |  | 0.462707182 | 4.34 | 162 | 219
49 | A533B | Reactor Pressure Vessel Steels | 0.22 | 0.18 | 1.35 | 0.01 | 0.012 | 0.62 |  | 0.62 |  |  |  | 96.84 |  |  | 0.14 | [6 empty] | Electric Power Research Institute | [8 empty] | No |  |  |  | 23.6 | 3.3 | 3.3 | 0.51 | 30 | 0.08 | V |  | -50 |  |  | 0.124309392 | 4.34 | 162 | 219
49 | A533B | Reactor Pressure Vessel Steels | 0.22 | 0.18 | 1.35 | 0.01 | 0.012 | 0.62 |  | 0.62 |  |  |  | 96.84 |  |  | 0.14 | [6 empty] | Electric Power Research Institute | [8 empty] | No |  |  |  | 23.6 | 5 | 5 | 0.78 | 30 | 0.08 | V |  | 253.8713195 |  |  | 12.98236092 | 11.87 | 118 | 220
49 | A533B | Reactor Pressure Vessel Steels | 0.22 | 0.18 | 1.35 | 0.01 | 0.012 | 0.62 |  | 0.62 |  |  |  | 96.84 |  |  | 0.14 | [6 empty] | Electric Power Research Institute | [8 empty] | Yes | 1e+19 | 150 |  | 23.6 | 3.3 | 3.3 | 0.51 | 30 | 0.08 | V |  | 143.4210526 |  |  | 1.429558011 | 4.34 | 162 | 219
49 | A533B | Reactor Pressure Vessel Steels | 0.22 | 0.18 | 1.35 | 0.01 | 0.012 | 0.62 |  | 0.62 |  |  |  | 96.84 |  |  | 0.14 | [6 empty] | Electric Power Research Institute | [8 empty] | Yes | 1e+19 | 150 |  | 23.6 | 3.3 | 3.3 | 0.51 | 30 | 0.08 | V |  | 174.5614035 |  |  | 1.864640884 | 4.34 | 162 | 219
49 | A533B | Reactor Pressure Vessel Steels | 0.22 | 0.18 | 1.35 | 0.01 | 0.012 | 0.62 |  | 0.62 |  |  |  | 96.84 |  |  | 0.14 | [6 empty] | Electric Power Research Institute | [8 empty] | Yes | 1e+19 | 150 |  | 23.6 | 5 | 5 | 0.78 | 30 | 0.08 | V |  | 220.7197383 |  |  | 7.706919946 | 10.47 | 198 | 221
49 | A533B | Reactor Pressure Vessel Steels | 0.22 | 0.18 | 1.35 | 0.01 | 0.012 | 0.62 |  | 0.62 |  |  |  | 96.84 |  |  | 0.14 | [6 empty] | Electric Power Research Institute | [8 empty] | No |  |  |  | 23.6 | 5 | 5 | 0.78 | 30 | 0.08 | V |  | 177.0992366 |  |  | 14.21981004 | 11.87 | 118 | 220
49 | A533B | Reactor Pressure Vessel Steels | 0.22 | 0.18 | 1.35 | 0.01 | 0.012 | 0.62 |  | 0.62 |  |  |  | 96.84 |  |  | 0.14 | [6 empty] | Electric Power Research Institute | [8 empty] | Yes | 1e+19 | 150 |  | 23.6 | 5 | 5 | 0.78 | 30 | 0.08 | V |  | -50.5997819 |  |  | 0.47761194 | 10.47 | 198 | 221
49 | A533B | Reactor Pressure Vessel Steels | 0.22 | 0.18 | 1.35 | 0.01 | 0.012 | 0.62 |  | 0.62 |  |  |  | 96.84 |  |  | 0.14 | [6 empty] | Electric Power Research Institute | [8 empty] | Yes | 1e+19 | 150 |  | 23.6 | 5 | 5 | 0.78 | 30 | 0.08 | V |  | 21.81025082 |  |  | 0.824966079 | 10.47 | 198 | 221
49 | A533B | Reactor Pressure Vessel Steels | 0.22 | 0.18 | 1.35 | 0.01 | 0.012 | 0.62 |  | 0.62 |  |  |  | 96.84 |  |  | 0.14 | [6 empty] | Electric Power Research Institute | [8 empty] | Yes | 1e+19 | 150 |  | 23.6 | 5 | 5 | 0.78 | 30 | 0.08 | V |  | 100.3271538 |  |  | 1.823609227 | 10.47 | 198 | 221
49 | A533B | Reactor Pressure Vessel Steels | 0.22 | 0.18 | 1.35 | 0.01 | 0.012 | 0.62 |  | 0.62 |  |  |  | 96.84 |  |  | 0.14 | [6 empty] | Electric Power Research Institute | [8 empty] | Yes | 1e+19 | 150 |  | 23.6 | 5 | 5 | 0.78 | 30 | 0.08 | V |  | 164.0130862 |  |  | 3.929443691 | 10.47 | 198 | 221
49 | A533B | Reactor Pressure Vessel Steels | 0.22 | 0.18 | 1.35 | 0.01 | 0.012 | 0.62 |  | 0.62 |  |  |  | 96.84 |  |  | 0.14 | [6 empty] | Electric Power Research Institute | [8 empty] | Yes | 1e+19 | 150 |  | 23.6 | 5 | 5 | 0.78 | 30 | 0.08 | V |  | 210.2508179 |  |  | 4.189959294 | 10.47 | 198 | 221
49 | A533B | Reactor Pressure Vessel Steels | 0.22 | 0.18 | 1.35 | 0.01 | 0.012 | 0.62 |  | 0.62 |  |  |  | 96.84 |  |  | 0.14 | [6 empty] | Electric Power Research Institute | [8 empty] | Yes | 1e+19 | 150 |  | 23.6 | 5 | 5 | 0.78 | 30 | 0.08 | V |  | 189.7491821 |  |  | 6.556309362 | 10.47 | 198 | 221
49 | A533B | Reactor Pressure Vessel Steels | 0.22 | 0.18 | 1.35 | 0.01 | 0.012 | 0.62 |  | 0.62 |  |  |  | 96.84 |  |  | 0.14 | [6 empty] | Electric Power Research Institute | [8 empty] | Yes | 1e+19 | 150 |  | 23.6 | 3.3 | 3.3 | 0.51 | 30 | 0.08 | V |  | 305.2631579 |  |  | 3.736187845 | 4.34 | 162 | 219
49 | A533B | Reactor Pressure Vessel Steels | 0.22 | 0.18 | 1.35 | 0.01 | 0.012 | 0.62 |  | 0.62 |  |  |  | 96.84 |  |  | 0.14 | [6 empty] | Electric Power Research Institute | [8 empty] | Yes | 1e+19 | 150 |  | 23.6 | 5 | 5 | 0.78 | 30 | 0.08 | V |  | 230.3162486 |  |  | 8.20624152 | 10.47 | 198 | 221
49 | A533B | Reactor Pressure Vessel Steels | 0.22 | 0.18 | 1.35 | 0.01 | 0.012 | 0.62 |  | 0.62 |  |  |  | 96.84 |  |  | 0.14 | [6 empty] | Electric Power Research Institute | [8 empty] | Yes | 1e+19 | 150 |  | 23.6 | 5 | 5 | 0.78 | 30 | 0.08 | V |  | 253.4351145 |  |  | 10.76797829 | 10.47 | 198 | 221
49 | A533B | Reactor Pressure Vessel Steels | 0.22 | 0.18 | 1.35 | 0.01 | 0.012 | 0.62 |  | 0.62 |  |  |  | 96.84 |  |  | 0.14 | [6 empty] | Electric Power Research Institute | [8 empty] | Yes | 1e+19 | 150 |  | 23.6 | 5 | 5 | 0.78 | 30 | 0.08 | V |  | 297.0556161 |  |  | 10.57259159 | 10.47 | 198 | 221
49 | A533B | Reactor Pressure Vessel Steels | 0.22 | 0.18 | 1.35 | 0.01 | 0.012 | 0.62 |  | 0.62 |  |  |  | 96.84 |  |  | 0.14 | [6 empty] | Electric Power Research Institute | [8 empty] | Yes | 1e+19 | 150 |  | 23.6 | 5 | 5 | 0.78 | 30 | 0.08 | V |  | 375.1363141 |  |  | 10.26865672 | 10.47 | 198 | 221
49 | A533B | Reactor Pressure Vessel Steels | 0.22 | 0.18 | 1.35 | 0.01 | 0.012 | 0.62 |  | 0.62 |  |  |  | 96.84 |  |  | 0.14 | [6 empty] | Electric Power Research Institute | [8 empty] | Yes | 1e+19 | 150 |  | 23.6 | 5 | 5 | 0.78 | 30 | 0.08 | V |  | 266.08506 |  |  | 12.17910448 | 10.47 | 198 | 221
49 | A533B | Reactor Pressure Vessel Steels | 0.22 | 0.18 | 1.35 | 0.01 | 0.012 | 0.62 |  | 0.62 |  |  |  | 96.84 |  |  | 0.14 | [6 empty] | Electric Power Research Institute | [8 empty] | No |  |  |  | 23.6 | 5 | 5 | 0.78 | 30 | 0.08 | V |  | -87.67720829 |  |  | 1.411126187 | 11.87 | 118 | 220
49 | A533B | Reactor Pressure Vessel Steels | 0.22 | 0.18 | 1.35 | 0.01 | 0.012 | 0.62 |  | 0.62 |  |  |  | 96.84 |  |  | 0.14 | [6 empty] | Electric Power Research Institute | [8 empty] | No |  |  |  | 23.6 | 5 | 5 | 0.78 | 30 | 0.08 | V |  | 23.9912759 |  |  | 1.932157395 | 11.87 | 118 | 220
49 | A533B | Reactor Pressure Vessel Steels | 0.22 | 0.18 | 1.35 | 0.01 | 0.012 | 0.62 |  | 0.62 |  |  |  | 96.84 |  |  | 0.14 | [6 empty] | Electric Power Research Institute | [8 empty] | No |  |  |  | 23.6 | 5 | 5 | 0.78 | 30 | 0.08 | V |  | 61.94111232 |  |  | 3.256445047 | 11.87 | 118 | 220
49 | A533B | Reactor Pressure Vessel Steels | 0.22 | 0.18 | 1.35 | 0.01 | 0.012 | 0.62 |  | 0.62 |  |  |  | 96.84 |  |  | 0.14 | [6 empty] | Electric Power Research Institute | [8 empty] | No |  |  |  | 23.6 | 5 | 5 | 0.78 | 30 | 0.08 | V |  | 102.0719738 |  |  | 5.622795115 | 11.87 | 118 | 220
49 | A533B | Reactor Pressure Vessel Steels | 0.22 | 0.18 | 1.35 | 0.01 | 0.012 | 0.62 |  | 0.62 |  |  |  | 96.84 |  |  | 0.14 | [6 empty] | Electric Power Research Institute | [8 empty] | No |  |  |  | 23.6 | 5 | 5 | 0.78 | 30 | 0.08 | V |  | 151.3631407 |  |  | 9.639077341 | 11.87 | 118 | 220
49 | A533B | Reactor Pressure Vessel Steels | 0.22 | 0.18 | 1.35 | 0.01 | 0.012 | 0.62 |  | 0.62 |  |  |  | 96.84 |  |  | 0.14 | [6 empty] | Electric Power Research Institute | [8 empty] | No |  |  |  | 23.6 | 5 | 5 | 0.78 | 30 | 0.08 | V |  | 202.3991276 |  |  | 12.24423338 | 11.87 | 118 | 220
49 | A533B | Reactor Pressure Vessel Steels | 0.22 | 0.18 | 1.35 | 0.01 | 0.012 | 0.62 |  | 0.62 |  |  |  | 96.84 |  |  | 0.14 | [6 empty] | Electric Power Research Institute | [8 empty] | Yes | 1e+19 | 150 |  | 23.6 | 3.3 | 3.3 | 0.51 | 30 | 0.08 | V |  | 320.1754386 |  |  | 3.846685083 | 4.34 | 162 | 219
49 | A533B | Reactor Pressure Vessel Steels | 0.22 | 0.18 | 1.35 | 0.01 | 0.012 | 0.62 |  | 0.62 |  |  |  | 96.84 |  |  | 0.14 | [6 empty] | Electric Power Research Institute | [8 empty] | No |  |  |  | 23.6 | 3.3 | 3.3 | 0.51 | 30 | 0.08 | V |  | 182.4561404 |  |  | 4.716850829 | 4.58 | 95 | 218
49 | A533B | Reactor Pressure Vessel Steels | 0.22 | 0.18 | 1.35 | 0.01 | 0.012 | 0.62 |  | 0.62 |  |  |  | 96.84 |  |  | 0.14 | [6 empty] | Electric Power Research Institute | [8 empty] | Yes | 1e+19 | 150 |  | 23.6 | 3.3 | 3.3 | 0.51 | 30 | 0.08 | V |  | 282.8947368 |  |  | 4.102209945 | 4.34 | 162 | 219
49 | A533B | Reactor Pressure Vessel Steels | 0.22 | 0.18 | 1.35 | 0.01 | 0.012 | 0.62 |  | 0.62 |  |  |  | 96.848 |  |  | 0.14 | [6 empty] | Electric Power Research Institute | [8 empty] | Yes | 1e+19 | 150 |  | 55 | 10 | 10 | 2 | 45 | 0.25 | V |  | 225.3863 |  |  | 56.1657 | 50.28 | 162 | 217
49 | A533B | Reactor Pressure Vessel Steels | 0.22 | 0.18 | 1.35 | 0.01 | 0.012 | 0.62 |  | 0.62 |  |  |  | 96.848 |  |  | 0.14 | [6 empty] | Electric Power Research Institute | [8 empty] | Yes | 1e+19 | 150 |  | 55 | 10 | 10 | 2 | 45 | 0.25 | V |  | 292.4945 |  |  | 52.60116 | 50.28 | 162 | 217
49 | A533B | Reactor Pressure Vessel Steels | 0.22 | 0.18 | 1.35 | 0.01 | 0.012 | 0.62 |  | 0.62 |  |  |  | 96.848 |  |  | 0.14 | [6 empty] | Electric Power Research Institute | [8 empty] | Yes | 1e+19 | 150 |  | 55 | 10 | 10 | 2 | 45 | 0.25 | V |  | 341.9426 |  |  | 50.09634 | 50.28 | 162 | 217
49 | A533B | Reactor Pressure Vessel Steels | 0.22 | 0.18 | 1.35 | 0.01 | 0.012 | 0.62 |  | 0.62 |  |  |  | 96.848 |  |  | 0.14 | [6 empty] | Electric Power Research Institute | [8 empty] | No |  |  |  | 55 | 10 | 10 | 2 | 45 | 0.25 | V |  | 171.5232 |  |  | 65.60694 | 62.84 | 88 | 216
49 | A533B | Reactor Pressure Vessel Steels | 0.22 | 0.18 | 1.35 | 0.01 | 0.012 | 0.62 |  | 0.62 |  |  |  | 96.848 |  |  | 0.14 | [6 empty] | Electric Power Research Institute | [8 empty] | No |  |  |  | 55 | 10 | 10 | 2 | 45 | 0.25 | V |  | 194.4812 |  |  | 61.94605 | 62.84 | 88 | 216
49 | A533B | Reactor Pressure Vessel Steels | 0.22 | 0.18 | 1.35 | 0.01 | 0.012 | 0.62 |  | 0.62 |  |  |  | 96.848 |  |  | 0.14 | [6 empty] | Electric Power Research Institute | [8 empty] | No |  |  |  | 55 | 10 | 10 | 2 | 45 | 0.25 | V |  | -102.2075 |  |  | 2.023121 | 62.84 | 88 | 216
49 | A533B | Reactor Pressure Vessel Steels | 0.22 | 0.18 | 1.35 | 0.01 | 0.012 | 0.62 |  | 0.62 |  |  |  | 96.848 |  |  | 0.14 | [6 empty] | Electric Power Research Institute | [8 empty] | Yes | 1e+19 | 150 |  | 55 | 10 | 10 | 2 | 45 | 0.25 | V |  | 211.6998 |  |  | 48.07322 | 50.28 | 162 | 217
49 | A533B | Reactor Pressure Vessel Steels | 0.22 | 0.18 | 1.35 | 0.01 | 0.012 | 0.62 |  | 0.62 |  |  |  | 96.848 |  |  | 0.14 | [6 empty] | Electric Power Research Institute | [8 empty] | No |  |  |  | 55 | 10 | 10 | 2 | 45 | 0.25 | V |  | -40.39735 |  |  | 2.986513 | 62.84 | 88 | 216
49 | A533B | Reactor Pressure Vessel Steels | 0.22 | 0.18 | 1.35 | 0.01 | 0.012 | 0.62 |  | 0.62 |  |  |  | 96.848 |  |  | 0.14 | [6 empty] | Electric Power Research Institute | [8 empty] | No |  |  |  | 55 | 10 | 10 | 2 | 45 | 0.25 | V |  | 60.2649 |  |  | 30.34682 | 62.84 | 88 | 216
49 | A533B | Reactor Pressure Vessel Steels | 0.22 | 0.18 | 1.35 | 0.01 | 0.012 | 0.62 |  | 0.62 |  |  |  | 96.848 |  |  | 0.14 | [6 empty] | Electric Power Research Institute | [8 empty] | No |  |  |  | 55 | 10 | 10 | 2 | 45 | 0.25 | V |  | 95.14349 |  |  | 30.44316 | 62.84 | 88 | 216
49 | A533B | Reactor Pressure Vessel Steels | 0.22 | 0.18 | 1.35 | 0.01 | 0.012 | 0.62 |  | 0.62 |  |  |  | 96.848 |  |  | 0.14 | [6 empty] | Electric Power Research Institute | [8 empty] | No |  |  |  | 55 | 10 | 10 | 2 | 45 | 0.25 | V |  | 121.1921 |  |  | 38.921 | 62.84 | 88 | 216
49 | A533B | Reactor Pressure Vessel Steels | 0.22 | 0.18 | 1.35 | 0.01 | 0.012 | 0.62 |  | 0.62 |  |  |  | 96.848 |  |  | 0.14 | [6 empty] | Electric Power Research Institute | [8 empty] | No |  |  |  | 55 | 10 | 10 | 2 | 45 | 0.25 | V |  | 157.3951 |  |  | 58.09249 | 62.84 | 88 | 216
49 | A533B | Reactor Pressure Vessel Steels | 0.22 | 0.18 | 1.35 | 0.01 | 0.012 | 0.62 |  | 0.62 |  |  |  | 96.84 |  |  | 0.14 | [6 empty] | Electric Power Research Institute | [8 empty] | Yes | 1e+19 | 150 |  | 23.6 | 3.3 | 3.3 | 0.51 | 30 | 0.08 | V |  | 258.3333333 |  |  | 3.784530387 | 4.34 | 162 | 219
49 | A533B | Reactor Pressure Vessel Steels | 0.22 | 0.18 | 1.35 | 0.01 | 0.012 | 0.62 |  | 0.62 |  |  |  | 96.848 |  |  | 0.14 | [6 empty] | Electric Power Research Institute | [8 empty] | No |  |  |  | 55 | 10 | 10 | 2 | 45 | 0.25 | V |  | 240.8389 |  |  | 55.00963 | 62.84 | 88 | 216
49 | A533B | Reactor Pressure Vessel Steels | 0.22 | 0.18 | 1.35 | 0.01 | 0.012 | 0.62 |  | 0.62 |  |  |  | 96.848 |  |  | 0.14 | [6 empty] | Electric Power Research Institute | [8 empty] | No |  |  |  | 55 | 10 | 10 | 2 | 45 | 0.25 | V |  | 23.62031 |  |  | 11.84971 | 62.84 | 88 | 216
49 | A533B | Reactor Pressure Vessel Steels | 0.22 | 0.18 | 1.35 | 0.01 | 0.012 | 0.62 |  | 0.62 |  |  |  | 96.848 |  |  | 0.14 | [6 empty] | Electric Power Research Institute | [8 empty] | Yes | 1e+19 | 150 |  | 55 | 10 | 10 | 2 | 45 | 0.25 | V |  | 250.1104 |  |  | 45.5684 | 50.28 | 162 | 217
49 | A533B | Reactor Pressure Vessel Steels | 0.22 | 0.18 | 1.35 | 0.01 | 0.012 | 0.62 |  | 0.62 |  |  |  | 96.848 |  |  | 0.14 | [6 empty] | Electric Power Research Institute | [8 empty] | No |  |  |  | 55 | 10 | 10 | 2 | 45 | 0.25 | V |  | 149.0066 |  |  | 44.70135 | 62.84 | 88 | 216
49 | A533B | Reactor Pressure Vessel Steels | 0.22 | 0.18 | 1.35 | 0.01 | 0.012 | 0.62 |  | 0.62 |  |  |  | 96.848 |  |  | 0.14 | [6 empty] | Electric Power Research Institute | [8 empty] | Yes | 1e+19 | 150 |  | 55 | 10 | 10 | 2 | 45 | 0.25 | V |  | 202.8698 |  |  | 29.67245 | 50.28 | 162 | 217
49 | A533B | Reactor Pressure Vessel Steels | 0.22 | 0.18 | 1.35 | 0.01 | 0.012 | 0.62 |  | 0.62 |  |  |  | 96.848 |  |  | 0.14 | [6 empty] | Electric Power Research Institute | [8 empty] | Yes | 1e+19 | 150 |  | 55 | 10 | 10 | 2 | 45 | 0.25 | V |  | 238.6313 |  |  | 41.32948 | 50.28 | 162 | 217
49 | A533B | Reactor Pressure Vessel Steels | 0.22 | 0.18 | 1.35 | 0.01 | 0.012 | 0.62 |  | 0.62 |  |  |  | 96.84 |  |  | 0.14 | [6 empty] | Electric Power Research Institute | [8 empty] | No |  |  |  | 23.6 | 3.3 | 3.3 | 0.51 | 30 | 0.08 | V |  | 25 |  |  | 0.78038674 | 4.58 | 95 | 218
49 | A533B | Reactor Pressure Vessel Steels | 0.22 | 0.18 | 1.35 | 0.01 | 0.012 | 0.62 |  | 0.62 |  |  |  | 96.84 |  |  | 0.14 | [6 empty] | Electric Power Research Institute | [8 empty] | No |  |  |  | 23.6 | 3.3 | 3.3 | 0.51 | 30 | 0.08 | V |  | 65.78947368 |  |  | 1.830110497 | 4.58 | 95 | 218
49 | A533B | Reactor Pressure Vessel Steels | 0.22 | 0.18 | 1.35 | 0.01 | 0.012 | 0.62 |  | 0.62 |  |  |  | 96.84 |  |  | 0.14 | [6 empty] | Electric Power Research Institute | [8 empty] | No |  |  |  | 23.6 | 3.3 | 3.3 | 0.51 | 30 | 0.08 | V |  | -32.01754386 |  |  | 0.435082873 | 4.58 | 95 | 218
49 | A533B | Reactor Pressure Vessel Steels | 0.22 | 0.18 | 1.35 | 0.01 | 0.012 | 0.62 |  | 0.62 |  |  |  | 96.84 |  |  | 0.14 | [6 empty] | Electric Power Research Institute | [8 empty] | No |  |  |  | 23.6 | 3.3 | 3.3 | 0.51 | 30 | 0.08 | V |  | 158.3333333 |  |  | 3.363259669 | 4.58 | 95 | 218
49 | A533B | Reactor Pressure Vessel Steels | 0.22 | 0.18 | 1.35 | 0.01 | 0.012 | 0.62 |  | 0.62 |  |  |  | 96.84 |  |  | 0.14 | [6 empty] | Electric Power Research Institute | [8 empty] | No |  |  |  | 23.6 | 3.3 | 3.3 | 0.51 | 30 | 0.08 | V |  | 256.5789474 |  |  | 4.281767956 | 4.58 | 95 | 218
49 | A533B | Reactor Pressure Vessel Steels | 0.22 | 0.18 | 1.35 | 0.01 | 0.012 | 0.62 |  | 0.62 |  |  |  | 96.84 |  |  | 0.14 | [6 empty] | Electric Power Research Institute | [8 empty] | No |  |  |  | 23.6 | 3.3 | 3.3 | 0.51 | 30 | 0.08 | V |  | 102.6315789 |  |  | 2.341160221 | 4.58 | 95 | 218
49 | A533B | Reactor Pressure Vessel Steels | 0.22 | 0.18 | 1.35 | 0.01 | 0.012 | 0.62 |  | 0.62 |  |  |  | 96.84 |  |  | 0.14 | [6 empty] | Electric Power Research Institute | [8 empty] | Yes | 1e+19 | 150 |  | 23.6 | 3.3 | 3.3 | 0.51 | 30 | 0.08 | V |  | -88.15789474 |  |  | 0.145027624 | 4.58 | 95 | 218
49 | A533B | Reactor Pressure Vessel Steels | 0.22 | 0.18 | 1.35 | 0.01 | 0.012 | 0.62 |  | 0.62 |  |  |  | 96.848 |  |  | 0.14 | [6 empty] | Electric Power Research Institute | [8 empty] | Yes | 1e+19 | 150 |  | 55 | 10 | 10 | 2 | 45 | 0.25 | V |  | -102.2075 |  |  | 1.926782 | 50.28 | 162 | 217
49 | A533B | Reactor Pressure Vessel Steels | 0.22 | 0.18 | 1.35 | 0.01 | 0.012 | 0.62 |  | 0.62 |  |  |  | 96.848 |  |  | 0.14 | [6 empty] | Electric Power Research Institute | [8 empty] | Yes | 1e+19 | 150 |  | 55 | 10 | 10 | 2 | 45 | 0.25 | V |  | 24.50331 |  |  | 3.082852 | 50.28 | 162 | 217
49 | A533B | Reactor Pressure Vessel Steels | 0.22 | 0.18 | 1.35 | 0.01 | 0.012 | 0.62 |  | 0.62 |  |  |  | 96.848 |  |  | 0.14 | [6 empty] | Electric Power Research Institute | [8 empty] | Yes | 1e+19 | 150 |  | 55 | 10 | 10 | 2 | 45 | 0.25 | V |  | 160.4857 |  |  | 31.02119 | 50.28 | 162 | 217
49 | A533B | Reactor Pressure Vessel Steels | 0.22 | 0.18 | 1.35 | 0.01 | 0.012 | 0.62 |  | 0.62 |  |  |  | 96.848 |  |  | 0.14 | [6 empty] | Electric Power Research Institute | [8 empty] | Yes | 1e+19 | 150 |  | 55 | 10 | 10 | 2 | 45 | 0.25 | V |  | 180.7947 |  |  | 26.01156 | 50.28 | 162 | 217
49 | A533B | Reactor Pressure Vessel Steels | 0.22 | 0.18 | 1.35 | 0.01 | 0.012 | 0.62 |  | 0.62 |  |  |  | 96.84 |  |  | 0.14 | [6 empty] | Electric Power Research Institute | [8 empty] | No |  |  |  | 23.6 | 3.3 | 3.3 | 0.51 | 30 | 0.08 | V |  | 208.3333333 |  |  | 4.551104972 | 4.58 | 95 | 218
49 | A533B | Reactor Pressure Vessel Steels | 0.22 | 0.18 | 1.35 | 0.01 | 0.012 | 0.62 |  | 0.62 |  |  |  | 96.84 |  |  | 0.14 | [6 empty] | Electric Power Research Institute | [8 empty] | Yes | 1e+19 | 150 |  | 23.6 | 3.3 | 3.3 | 0.51 | 30 | 0.08 | V |  | 207.0175439 |  |  | 3.722375691 | 4.34 | 162 | 219
50 | A533B - WM | Reactor Pressure Vessel Steels | 0.08 | 0.11 | 1.33 | 0.007 | 0.003 | 0.83 |  | 0.43 |  |  |  | 97.13 |  |  | 0.08 | [15 empty] | No |  |  |  | 20 | 5 | 5 | 0.76 | 30 | 0.08 | V |  | 0.00034626 |  |  | 27.76223776 | 35.33 | -23 | 229
50 | A533B - WM | Reactor Pressure Vessel Steels | 0.08 | 0.11 | 1.33 | 0.007 | 0.003 | 0.83 |  | 0.43 |  |  |  | 97.13 |  |  | 0.08 | [15 empty] | No |  |  |  | 20 | 5 | 5 | 0.76 | 30 | 0.08 | V |  | 0.00034626 |  |  | 31.95804196 | 35.33 | -23 | 229
50 | A533B - WM | Reactor Pressure Vessel Steels | 0.08 | 0.11 | 1.33 | 0.007 | 0.003 | 0.83 |  | 0.43 |  |  |  | 97.13 |  |  | 0.08 | [15 empty] | No |  |  |  | 20 | 5 | 5 | 0.76 | 30 | 0.08 | V |  | 13.0099723 |  |  | 31.25874126 | 35.33 | -23 | 229
50 | A533B - WM | Reactor Pressure Vessel Steels | 0.08 | 0.11 | 1.33 | 0.007 | 0.003 | 0.83 |  | 0.43 |  |  |  | 97.13 |  |  | 0.08 | [15 empty] | No |  |  |  | 20 | 5 | 5 | 0.76 | 30 | 0.08 | V |  | -9.964473684 |  |  | 32.51748252 | 35.33 | -23 | 229
50 | A533B - WM | Reactor Pressure Vessel Steels | 0.08 | 0.11 | 1.33 | 0.007 | 0.003 | 0.83 |  | 0.43 |  |  |  | 97.13 |  |  | 0.08 | [15 empty] | No |  |  |  | 20 | 5 | 5 | 0.76 | 30 | 0.08 | V |  | -39.85893352 |  |  | 10.6993007 | 35.33 | -23 | 229
50 | A533B - WM | Reactor Pressure Vessel Steels | 0.08 | 0.11 | 1.33 | 0.007 | 0.003 | 0.83 |  | 0.43 |  |  |  | 97.13 |  |  | 0.08 | [15 empty] | No |  |  |  | 20 | 5 | 5 | 0.76 | 30 | 0.08 | V |  | -19.92929363 |  |  | 14.8951049 | 35.33 | -23 | 229
50 | A533B - WM | Reactor Pressure Vessel Steels | 0.08 | 0.11 | 1.33 | 0.007 | 0.003 | 0.83 |  | 0.43 |  |  |  | 97.13 |  |  | 0.08 | [15 empty] | No |  |  |  | 20 | 5 | 5 | 0.76 | 30 | 0.08 | V |  | -30.17091413 |  |  | 12.58741259 | 35.33 | -23 | 229
50 | A533B - WM | Reactor Pressure Vessel Steels | 0.08 | 0.11 | 1.33 | 0.007 | 0.003 | 0.83 |  | 0.43 |  |  |  | 97.13 |  |  | 0.08 | [15 empty] | No |  |  |  | 20 | 5 | 5 | 0.76 | 30 | 0.08 | V |  | -0.276454294 |  |  | 28.39160839 | 35.33 | -23 | 229
50 | A533B - WM | Reactor Pressure Vessel Steels | 0.08 | 0.11 | 1.33 | 0.007 | 0.003 | 0.83 |  | 0.43 |  |  |  | 97.13 |  |  | 0.08 | [15 empty] | No |  |  |  | 20 | 5 | 5 | 0.76 | 30 | 0.08 | V |  | -30.17091413 |  |  | 9.72027972 | 35.33 | -23 | 229
50 | A533B - WM | Reactor Pressure Vessel Steels | 0.08 | 0.11 | 1.33 | 0.007 | 0.003 | 0.83 |  | 0.43 |  |  |  | 97.13 |  |  | 0.08 | [15 empty] | No |  |  |  | 20 | 5 | 5 | 0.76 | 30 | 0.08 | V |  | -9.964473684 |  |  | 30.76923077 | 35.33 | -23 | 229
50 | A533B - WM | Reactor Pressure Vessel Steels | 0.08 | 0.11 | 1.33 | 0.007 | 0.003 | 0.83 |  | 0.43 |  |  |  | 97.13 |  |  | 0.08 | [15 empty] | No |  |  |  | 20 | 5 | 5 | 0.76 | 30 | 0.08 | V |  | -0.276454294 |  |  | 28.95104895 | 35.33 | -23 | 229
50 | A533B - WM | Reactor Pressure Vessel Steels | 0.08 | 0.11 | 1.33 | 0.007 | 0.003 | 0.83 |  | 0.43 |  |  |  | 97.13 |  |  | 0.08 | [15 empty] | No |  |  |  | 20 | 5 | 5 | 0.76 | 30 | 0.08 | V |  | -9.964473684 |  |  | 28.95104895 | 35.33 | -23 | 229
50 | A533B - WM | Reactor Pressure Vessel Steels | 0.08 | 0.11 | 1.33 | 0.007 | 0.003 | 0.83 |  | 0.43 |  |  |  | 97.13 |  |  | 0.08 | [15 empty] | No |  |  |  | 20 | 5 | 5 | 0.76 | 30 | 0.08 | V |  | -50.10055402 |  |  | 26.15384615 | 35.33 | -23 | 229
50 | A533B - WM | Reactor Pressure Vessel Steels | 0.08 | 0.11 | 1.33 | 0.007 | 0.003 | 0.83 |  | 0.43 |  |  |  | 97.13 |  |  | 0.08 | [15 empty] | No |  |  |  | 20 | 5 | 5 | 0.76 | 30 | 0.08 | V |  | -39.85893352 |  |  | 25.1048951 | 35.33 | -23 | 229
50 | A533B - WM | Reactor Pressure Vessel Steels | 0.08 | 0.11 | 1.33 | 0.007 | 0.003 | 0.83 |  | 0.43 |  |  |  | 97.13 |  |  | 0.08 | [15 empty] | No |  |  |  | 20 | 5 | 5 | 0.76 | 30 | 0.08 | V |  | -20.20609418 |  |  | 27.83216783 | 35.33 | -23 | 229
50 | A533B - WM | Reactor Pressure Vessel Steels | 0.08 | 0.11 | 1.33 | 0.007 | 0.003 | 0.83 |  | 0.43 |  |  |  | 97.13 |  |  | 0.08 | [15 empty] | No |  |  |  | 20 | 5 | 5 | 0.76 | 30 | 0.08 | V |  | -49.82375346 |  |  | 9.440559441 | 35.33 | -23 | 229
50 | A533B - WM | Reactor Pressure Vessel Steels | 0.08 | 0.11 | 1.33 | 0.007 | 0.003 | 0.83 |  | 0.43 |  |  |  | 97.13 |  |  | 0.08 | [15 empty] | No |  |  |  | 20 | 5 | 5 | 0.76 | 30 | 0.08 | V |  | -19.92929363 |  |  | 30.55944056 | 35.33 | -23 | 229
50 | A533B - WM | Reactor Pressure Vessel Steels | 0.08 | 0.11 | 1.33 | 0.007 | 0.003 | 0.83 |  | 0.43 |  |  |  | 97.13 |  |  | 0.08 | [15 empty] | No |  |  |  | 20 | 5 | 5 | 0.76 | 30 | 0.08 | V |  | -29.89411357 |  |  | 30 | 35.33 | -23 | 229
50 | A533B - WM | Reactor Pressure Vessel Steels | 0.08 | 0.11 | 1.33 | 0.007 | 0.003 | 0.83 |  | 0.43 |  |  |  | 97.13 |  |  | 0.08 | [15 empty] | No |  |  |  | 20 | 5 | 5 | 0.76 | 30 | 0.08 | V |  | 13.0099723 |  |  | 36.29370629 | 35.33 | -23 | 229
50 | A533B | Reactor Pressure Vessel Steels | 0.18 | 0.16 | 1.55 | 0.003 | 0.0014 | 0.64 | 0.16 | 0.5 |  |  |  | 96.93 |  |  | 0.03 | [15 empty] | No |  |  |  | 20 | 5 | 5 | 0.76 | 30 | 0.08 | V |  | -20.20609418 |  | HAZ (4mm) | 30.41958042 | 27.64 | -25 | 228
50 | A533B | Reactor Pressure Vessel Steels | 0.18 | 0.16 | 1.55 | 0.003 | 0.0014 | 0.64 | 0.16 | 0.5 |  |  |  | 96.93 |  |  | 0.03 | [15 empty] | No |  |  |  | 20 | 5 | 5 | 0.76 | 30 | 0.08 | V |  | -9.68767313 |  | HAZ (4mm) | 30.62937063 | 27.64 | -25 | 228
50 | A533B | Reactor Pressure Vessel Steels | 0.18 | 0.16 | 1.55 | 0.003 | 0.0014 | 0.64 | 0.16 | 0.5 |  |  |  | 96.93 |  |  | 0.03 | [15 empty] | No |  |  |  | 20 | 5 | 5 | 0.76 | 30 | 0.08 | V |  | -110.1662742 |  | HAZ (4mm) | 0.699300699 | 27.64 | -25 | 228
50 | A533B | Reactor Pressure Vessel Steels | 0.18 | 0.16 | 1.55 | 0.003 | 0.0014 | 0.64 | 0.16 | 0.5 |  |  |  | 96.93 |  |  | 0.03 | [15 empty] | No |  |  |  | 20 | 5 | 5 | 0.76 | 30 | 0.08 | V |  | -89.9598338 |  | HAZ (4mm) | 1.328671329 | 27.64 | -25 | 228
50 | A533B | Reactor Pressure Vessel Steels | 0.18 | 0.16 | 1.55 | 0.003 | 0.0014 | 0.64 | 0.16 | 0.5 |  |  |  | 96.93 |  |  | 0.03 | [15 empty] | No |  |  |  | 20 | 5 | 5 | 0.76 | 30 | 0.08 | V |  | -70.03019391 |  | HAZ (4mm) | 1.678321678 | 27.64 | -25 | 228
50 | A533B - WM | Reactor Pressure Vessel Steels | 0.08 | 0.11 | 1.33 | 0.007 | 0.003 | 0.83 |  | 0.43 |  |  |  | 97.13 |  |  | 0.08 | [15 empty] | No |  |  |  | 20 | 5 | 5 | 0.76 | 30 | 0.08 | V |  | -39.85893352 |  |  | 23.42657343 | 35.33 | -23 | 229
50 | A533B - WM | Reactor Pressure Vessel Steels | 0.08 | 0.11 | 1.33 | 0.007 | 0.003 | 0.83 |  | 0.43 |  |  |  | 97.13 |  |  | 0.08 | [15 empty] | No |  |  |  | 20 | 5 | 5 | 0.76 | 30 | 0.08 | V |  | -49.82375346 |  |  | 7.202797203 | 35.33 | -23 | 229
50 | A533B - WM | Reactor Pressure Vessel Steels | 0.08 | 0.11 | 1.33 | 0.007 | 0.003 | 0.83 |  | 0.43 |  |  |  | 97.13 |  |  | 0.08 | [15 empty] | No |  |  |  | 20 | 5 | 5 | 0.76 | 30 | 0.08 | V |  | -89.9598338 |  |  | 2.517482517 | 35.33 | -23 | 229
50 | A533B - WM | Reactor Pressure Vessel Steels | 0.08 | 0.11 | 1.33 | 0.007 | 0.003 | 0.83 |  | 0.43 |  |  |  | 97.13 |  |  | 0.08 | [15 empty] | No |  |  |  | 20 | 5 | 5 | 0.76 | 30 | 0.08 | V |  | -60.06537396 |  |  | 4.195804196 | 35.33 | -23 | 229
50 | A533B | Reactor Pressure Vessel Steels | 0.18 | 0.16 | 1.55 | 0.003 | 0.0014 | 0.64 | 0.16 | 0.5 |  |  |  | 96.77 |  |  | 0.03 | [15 empty] | No |  |  |  | 20 | 3.3 | 3.3 | 0.51 | 30 | 0.08 | V |  | 12.9990099 |  | HAZ (1mm) | 8.872107186 | 8.7 | -106 | 231
50 | A533B | Reactor Pressure Vessel Steels | 0.18 | 0.16 | 1.55 | 0.003 | 0.0014 | 0.64 | 0.16 | 0.5 |  |  |  | 96.77 |  |  | 0.03 | [15 empty] | No |  |  |  | 20 | 3.3 | 3.3 | 0.51 | 30 | 0.08 | V |  | -196.0025371 |  |  | 0.336175396 | 7.56 | -52 | 230
50 | A533B | Reactor Pressure Vessel Steels | 0.18 | 0.16 | 1.55 | 0.003 | 0.0014 | 0.64 | 0.16 | 0.5 |  |  |  | 96.77 |  |  | 0.03 | [15 empty] | No |  |  |  | 20 | 3.3 | 3.3 | 0.51 | 30 | 0.08 | V |  | -82.96856436 |  |  | 0.423873325 | 7.56 | -52 | 230
50 | A533B | Reactor Pressure Vessel Steels | 0.18 | 0.16 | 1.55 | 0.003 | 0.0014 | 0.64 | 0.16 | 0.5 |  |  |  | 96.77 |  |  | 0.03 | [15 empty] | No |  |  |  | 20 | 3.3 | 3.3 | 0.51 | 30 | 0.08 | V |  | -82.96856436 |  |  | 0.686967113 | 7.56 | -52 | 230
50 | A533B | Reactor Pressure Vessel Steels | 0.18 | 0.16 | 1.55 | 0.003 | 0.0014 | 0.64 | 0.16 | 0.5 |  |  |  | 96.77 |  |  | 0.03 | [15 empty] | No |  |  |  | 20 | 3.3 | 3.3 | 0.51 | 30 | 0.08 | V |  | -53.04053218 |  |  | 0.628501827 | 7.56 | -52 | 230
50 | A533B | Reactor Pressure Vessel Steels | 0.18 | 0.16 | 1.55 | 0.003 | 0.0014 | 0.64 | 0.16 | 0.5 |  |  |  | 96.77 |  |  | 0.03 | [15 empty] | No |  |  |  | 20 | 3.3 | 3.3 | 0.51 | 30 | 0.08 | V |  | -62.93409653 |  |  | 0.7454324 | 7.56 | -52 | 230
50 | A533B | Reactor Pressure Vessel Steels | 0.18 | 0.16 | 1.55 | 0.003 | 0.0014 | 0.64 | 0.16 | 0.5 |  |  |  | 96.77 |  |  | 0.03 | [15 empty] | No |  |  |  | 20 | 3.3 | 3.3 | 0.51 | 30 | 0.08 | V |  | -63.18143564 |  |  | 1.169305725 | 7.56 | -52 | 230
50 | A533B | Reactor Pressure Vessel Steels | 0.18 | 0.16 | 1.55 | 0.003 | 0.0014 | 0.64 | 0.16 | 0.5 |  |  |  | 96.77 |  |  | 0.03 | [15 empty] | No |  |  |  | 20 | 3.3 | 3.3 | 0.51 | 30 | 0.08 | V |  | -63.18143564 |  |  | 1.885505481 | 7.56 | -52 | 230
50 | A533B | Reactor Pressure Vessel Steels | 0.18 | 0.16 | 1.55 | 0.003 | 0.0014 | 0.64 | 0.16 | 0.5 |  |  |  | 96.77 |  |  | 0.03 | [15 empty] | No |  |  |  | 20 | 3.3 | 3.3 | 0.51 | 30 | 0.08 | V |  | -53.04053218 |  |  | 1.812423873 | 7.56 | -52 | 230
50 | A533B | Reactor Pressure Vessel Steels | 0.18 | 0.16 | 1.55 | 0.003 | 0.0014 | 0.64 | 0.16 | 0.5 |  |  |  | 96.77 |  |  | 0.03 | [15 empty] | No |  |  |  | 20 | 3.3 | 3.3 | 0.51 | 30 | 0.08 | V |  | -51.80383663 |  |  | 5.276492083 | 7.56 | -52 | 230
50 | A533B | Reactor Pressure Vessel Steels | 0.18 | 0.16 | 1.55 | 0.003 | 0.0014 | 0.64 | 0.16 | 0.5 |  |  |  | 96.77 |  |  | 0.03 | [15 empty] | No |  |  |  | 20 | 3.3 | 3.3 | 0.51 | 30 | 0.08 | V |  | -43.14696782 |  |  | 6.811205847 | 7.56 | -52 | 230
50 | A533B | Reactor Pressure Vessel Steels | 0.18 | 0.16 | 1.55 | 0.003 | 0.0014 | 0.64 | 0.16 | 0.5 |  |  |  | 96.77 |  |  | 0.03 | [15 empty] | No |  |  |  | 20 | 3.3 | 3.3 | 0.51 | 30 | 0.08 | V |  | -43.14696782 |  |  | 8.901339829 | 7.56 | -52 | 230
50 | A533B | Reactor Pressure Vessel Steels | 0.18 | 0.16 | 1.55 | 0.003 | 0.0014 | 0.64 | 0.16 | 0.5 |  |  |  | 96.77 |  |  | 0.03 | [15 empty] | No |  |  |  | 20 | 3.3 | 3.3 | 0.51 | 30 | 0.08 | V |  | -43.14696782 |  |  | 8.448233861 | 7.56 | -52 | 230
50 | A533B | Reactor Pressure Vessel Steels | 0.18 | 0.16 | 1.55 | 0.003 | 0.0014 | 0.64 | 0.16 | 0.5 |  |  |  | 96.77 |  |  | 0.03 | [15 empty] | No |  |  |  | 20 | 3.3 | 3.3 | 0.51 | 30 | 0.08 | V |  | -22.86516089 |  |  | 8.740560292 | 7.56 | -52 | 230
50 | A533B | Reactor Pressure Vessel Steels | 0.18 | 0.16 | 1.55 | 0.003 | 0.0014 | 0.64 | 0.16 | 0.5 |  |  |  | 96.77 |  |  | 0.03 | [15 empty] | No |  |  |  | 20 | 3.3 | 3.3 | 0.51 | 30 | 0.08 | V |  | -22.86516089 |  |  | 8.652862363 | 7.56 | -52 | 230
50 | A533B | Reactor Pressure Vessel Steels | 0.18 | 0.16 | 1.55 | 0.003 | 0.0014 | 0.64 | 0.16 | 0.5 |  |  |  | 96.93 |  |  | 0.03 | [15 empty] | No |  |  |  | 20 | 5 | 5 | 0.76 | 30 | 0.08 | V |  | -49.82375346 |  | HAZ (4mm) | 2.377622378 | 27.64 | -25 | 228
50 | A533B | Reactor Pressure Vessel Steels | 0.18 | 0.16 | 1.55 | 0.003 | 0.0014 | 0.64 | 0.16 | 0.5 |  |  |  | 96.77 |  |  | 0.03 | [15 empty] | No |  |  |  | 20 | 3.3 | 3.3 | 0.51 | 30 | 0.08 | V |  | -22.86516089 |  |  | 9.018270402 | 7.56 | -52 | 230
50 | A533B | Reactor Pressure Vessel Steels | 0.18 | 0.16 | 1.55 | 0.003 | 0.0014 | 0.64 | 0.16 | 0.5 |  |  |  | 96.77 |  |  | 0.03 | [15 empty] | No |  |  |  | 20 | 3.3 | 3.3 | 0.51 | 30 | 0.08 | V |  | -3.078032178 |  |  | 8.842874543 | 7.56 | -52 | 230
50 | A533B | Reactor Pressure Vessel Steels | 0.18 | 0.16 | 1.55 | 0.003 | 0.0014 | 0.64 | 0.16 | 0.5 |  |  |  | 96.77 |  |  | 0.03 | [15 empty] | No |  |  |  | 20 | 3.3 | 3.3 | 0.51 | 30 | 0.08 | V |  | -3.078032178 |  |  | 8.375152253 | 7.56 | -52 | 230
50 | A533B | Reactor Pressure Vessel Steels | 0.18 | 0.16 | 1.55 | 0.003 | 0.0014 | 0.64 | 0.16 | 0.5 |  |  |  | 96.77 |  |  | 0.03 | [15 empty] | No |  |  |  | 20 | 3.3 | 3.3 | 0.51 | 30 | 0.08 | V |  | 19.92450495 |  |  | 7.790499391 | 7.56 | -52 | 230
50 | A533B | Reactor Pressure Vessel Steels | 0.18 | 0.16 | 1.55 | 0.003 | 0.0014 | 0.64 | 0.16 | 0.5 |  |  |  | 96.77 |  |  | 0.03 | [15 empty] | No |  |  |  | 20 | 3.3 | 3.3 | 0.51 | 30 | 0.08 | V |  | 19.92450495 |  |  | 8.024360536 | 7.56 | -52 | 230
50 | A533B | Reactor Pressure Vessel Steels | 0.18 | 0.16 | 1.55 | 0.003 | 0.0014 | 0.64 | 0.16 | 0.5 |  |  |  | 96.77 |  |  | 0.03 | [15 empty] | No |  |  |  | 20 | 3.3 | 3.3 | 0.51 | 30 | 0.08 | V |  | 19.92450495 |  |  | 8.15590743 | 7.56 | -52 | 230
50 | A533B - WM | Reactor Pressure Vessel Steels | 0.08 | 0.11 | 1.33 | 0.007 | 0.003 | 0.83 |  | 0.43 |  |  |  | 97.13 |  |  | 0.08 | [15 empty] | No |  |  |  | 20 | 5 | 5 | 0.76 | 30 | 0.08 | V |  | -143.1055402 |  |  | 0.979020979 | 35.33 | -23 | 229
50 | A533B - WM | Reactor Pressure Vessel Steels | 0.08 | 0.11 | 1.33 | 0.007 | 0.003 | 0.83 |  | 0.43 |  |  |  | 97.13 |  |  | 0.08 | [15 empty] | No |  |  |  | 20 | 5 | 5 | 0.76 | 30 | 0.08 | V |  | -89.68303324 |  |  | 1.678321678 | 35.33 | -23 | 229
50 | A533B - WM | Reactor Pressure Vessel Steels | 0.08 | 0.11 | 1.33 | 0.007 | 0.003 | 0.83 |  | 0.43 |  |  |  | 97.13 |  |  | 0.08 | [15 empty] | No |  |  |  | 20 | 5 | 5 | 0.76 | 30 | 0.08 | V |  | -70.03019391 |  |  | 3.286713287 | 35.33 | -23 | 229
50 | A533B - WM | Reactor Pressure Vessel Steels | 0.08 | 0.11 | 1.33 | 0.007 | 0.003 | 0.83 |  | 0.43 |  |  |  | 97.13 |  |  | 0.08 | [15 empty] | No |  |  |  | 20 | 5 | 5 | 0.76 | 30 | 0.08 | V |  | -70.03019391 |  |  | 4.545454545 | 35.33 | -23 | 229
50 | A533B - WM | Reactor Pressure Vessel Steels | 0.08 | 0.11 | 1.33 | 0.007 | 0.003 | 0.83 |  | 0.43 |  |  |  | 97.13 |  |  | 0.08 | [15 empty] | No |  |  |  | 20 | 5 | 5 | 0.76 | 30 | 0.08 | V |  | -70.03019391 |  |  | 4.965034965 | 35.33 | -23 | 229
50 | A533B - WM | Reactor Pressure Vessel Steels | 0.08 | 0.11 | 1.33 | 0.007 | 0.003 | 0.83 |  | 0.43 |  |  |  | 97.13 |  |  | 0.08 | [15 empty] | No |  |  |  | 20 | 5 | 5 | 0.76 | 30 | 0.08 | V |  | -60.06537396 |  |  | 6.013986014 | 35.33 | -23 | 229
50 | A533B | Reactor Pressure Vessel Steels | 0.18 | 0.16 | 1.55 | 0.003 | 0.0014 | 0.64 | 0.16 | 0.5 |  |  |  | 96.93 |  |  | 0.03 | [15 empty] | No |  |  |  | 20 | 5 | 5 | 0.76 | 30 | 0.08 | V |  | -49.82375346 |  | HAZ (4mm) | 5.804195804 | 27.64 | -25 | 228
50 | A533B | Reactor Pressure Vessel Steels | 0.18 | 0.16 | 1.55 | 0.003 | 0.0014 | 0.64 | 0.16 | 0.5 |  |  |  | 96.93 |  |  | 0.03 | [15 empty] | No |  |  |  | 20 | 5 | 5 | 0.76 | 30 | 0.08 | V |  | -110.1662742 |  | HAZ (1mm) | 3.496503497 | 44 | -68 | 227
50 | A533B | Reactor Pressure Vessel Steels | 0.18 | 0.16 | 1.55 | 0.003 | 0.0014 | 0.64 | 0.16 | 0.5 |  |  |  | 96.93 |  |  | 0.03 | [15 empty] | No |  |  |  | 20 | 5 | 5 | 0.76 | 30 | 0.08 | V |  | -39.85893352 |  | HAZ (4mm) | 5.944055944 | 27.64 | -25 | 228
50 | A533B | Reactor Pressure Vessel Steels | 0.18 | 0.16 | 1.55 | 0.003 | 0.0014 | 0.64 | 0.16 | 0.5 |  |  |  | 96.93 |  |  | 0.03 | [15 empty] | No |  |  |  | 20 | 5 | 5 | 0.76 | 30 | 0.08 | V |  | 13.84037396 |  | HAZ (1mm) | 41.60839161 | 44 | -68 | 227
50 | A533B | Reactor Pressure Vessel Steels | 0.18 | 0.16 | 1.55 | 0.003 | 0.0014 | 0.64 | 0.16 | 0.5 |  |  |  | 96.93 |  |  | 0.03 | [15 empty] | No |  |  |  | 20 | 5 | 5 | 0.76 | 30 | 0.08 | V |  | 13.84037396 |  | HAZ (1mm) | 44.05594406 | 44 | -68 | 227
50 | A533B | Reactor Pressure Vessel Steels | 0.18 | 0.16 | 1.55 | 0.003 | 0.0014 | 0.64 | 0.16 | 0.5 |  |  |  | 96.93 |  |  | 0.03 | [15 empty] | No |  |  |  | 20 | 5 | 5 | 0.76 | 30 | 0.08 | V |  | -30.44771468 |  |  | 30.34965035 | 26.67 | -16 | 226
50 | A533B | Reactor Pressure Vessel Steels | 0.18 | 0.16 | 1.55 | 0.003 | 0.0014 | 0.64 | 0.16 | 0.5 |  |  |  | 96.93 |  |  | 0.03 | [15 empty] | No |  |  |  | 20 | 5 | 5 | 0.76 | 30 | 0.08 | V |  | -30.17091413 |  |  | 31.11888112 | 26.67 | -16 | 226
50 | A533B | Reactor Pressure Vessel Steels | 0.18 | 0.16 | 1.55 | 0.003 | 0.0014 | 0.64 | 0.16 | 0.5 |  |  |  | 96.93 |  |  | 0.03 | [15 empty] | No |  |  |  | 20 | 5 | 5 | 0.76 | 30 | 0.08 | V |  | -89.68303324 |  |  | 0.769230769 | 26.67 | -16 | 226
50 | A533B | Reactor Pressure Vessel Steels | 0.18 | 0.16 | 1.55 | 0.003 | 0.0014 | 0.64 | 0.16 | 0.5 |  |  |  | 96.93 |  |  | 0.03 | [15 empty] | No |  |  |  | 20 | 5 | 5 | 0.76 | 30 | 0.08 | V |  | -70.30699446 |  |  | 1.048951049 | 26.67 | -16 | 226
50 | A533B | Reactor Pressure Vessel Steels | 0.18 | 0.16 | 1.55 | 0.003 | 0.0014 | 0.64 | 0.16 | 0.5 |  |  |  | 96.93 |  |  | 0.03 | [15 empty] | No |  |  |  | 20 | 5 | 5 | 0.76 | 30 | 0.08 | V |  | -60.34217452 |  |  | 1.398601399 | 26.67 | -16 | 226
50 | A533B | Reactor Pressure Vessel Steels | 0.18 | 0.16 | 1.55 | 0.003 | 0.0014 | 0.64 | 0.16 | 0.5 |  |  |  | 96.93 |  |  | 0.03 | [15 empty] | No |  |  |  | 20 | 5 | 5 | 0.76 | 30 | 0.08 | V |  | -60.34217452 |  |  | 1.888111888 | 26.67 | -16 | 226
50 | A533B | Reactor Pressure Vessel Steels | 0.18 | 0.16 | 1.55 | 0.003 | 0.0014 | 0.64 | 0.16 | 0.5 |  |  |  | 96.93 |  |  | 0.03 | [15 empty] | No |  |  |  | 20 | 5 | 5 | 0.76 | 30 | 0.08 | V |  | -50.10055402 |  |  | 2.097902098 | 26.67 | -16 | 226
50 | A533B | Reactor Pressure Vessel Steels | 0.18 | 0.16 | 1.55 | 0.003 | 0.0014 | 0.64 | 0.16 | 0.5 |  |  |  | 96.93 |  |  | 0.03 | [15 empty] | No |  |  |  | 20 | 5 | 5 | 0.76 | 30 | 0.08 | V |  | -50.10055402 |  |  | 3.006993007 | 26.67 | -16 | 226
50 | A533B | Reactor Pressure Vessel Steels | 0.18 | 0.16 | 1.55 | 0.003 | 0.0014 | 0.64 | 0.16 | 0.5 |  |  |  | 96.93 |  |  | 0.03 | [15 empty] | No |  |  |  | 20 | 5 | 5 | 0.76 | 30 | 0.08 | V |  | -40.13573407 |  |  | 4.475524476 | 26.67 | -16 | 226
50 | A533B | Reactor Pressure Vessel Steels | 0.18 | 0.16 | 1.55 | 0.003 | 0.0014 | 0.64 | 0.16 | 0.5 |  |  |  | 96.93 |  |  | 0.03 | [15 empty] | No |  |  |  | 20 | 5 | 5 | 0.76 | 30 | 0.08 | V |  | -40.13573407 |  |  | 4.825174825 | 26.67 | -16 | 226
50 | A533B | Reactor Pressure Vessel Steels | 0.18 | 0.16 | 1.55 | 0.003 | 0.0014 | 0.64 | 0.16 | 0.5 |  |  |  | 96.93 |  |  | 0.03 | [15 empty] | No |  |  |  | 20 | 5 | 5 | 0.76 | 30 | 0.08 | V |  | -10.24127424 |  | HAZ (1mm) | 46.71328671 | 44 | -68 | 227
50 | A533B | Reactor Pressure Vessel Steels | 0.18 | 0.16 | 1.55 | 0.003 | 0.0014 | 0.64 | 0.16 | 0.5 |  |  |  | 96.93 |  |  | 0.03 | [15 empty] | No |  |  |  | 20 | 5 | 5 | 0.76 | 30 | 0.08 | V |  | -30.17091413 |  |  | 4.895104895 | 26.67 | -16 | 226
50 | A533B | Reactor Pressure Vessel Steels | 0.18 | 0.16 | 1.55 | 0.003 | 0.0014 | 0.64 | 0.16 | 0.5 |  |  |  | 96.93 |  |  | 0.03 | [15 empty] | No |  |  |  | 20 | 5 | 5 | 0.76 | 30 | 0.08 | V |  | -30.17091413 |  |  | 9.090909091 | 26.67 | -16 | 226
50 | A533B | Reactor Pressure Vessel Steels | 0.18 | 0.16 | 1.55 | 0.003 | 0.0014 | 0.64 | 0.16 | 0.5 |  |  |  | 96.93 |  |  | 0.03 | [15 empty] | No |  |  |  | 20 | 5 | 5 | 0.76 | 30 | 0.08 | V |  | -30.17091413 |  |  | 7.622377622 | 26.67 | -16 | 226
50 | A533B | Reactor Pressure Vessel Steels | 0.18 | 0.16 | 1.55 | 0.003 | 0.0014 | 0.64 | 0.16 | 0.5 |  |  |  | 96.93 |  |  | 0.03 | [15 empty] | No |  |  |  | 20 | 5 | 5 | 0.76 | 30 | 0.08 | V |  | -19.92929363 |  |  | 6.083916084 | 26.67 | -16 | 226
50 | A533B | Reactor Pressure Vessel Steels | 0.18 | 0.16 | 1.55 | 0.003 | 0.0014 | 0.64 | 0.16 | 0.5 |  |  |  | 96.93 |  |  | 0.03 | [15 empty] | No |  |  |  | 20 | 5 | 5 | 0.76 | 30 | 0.08 | V |  | 0.00034626 |  |  | 29.37062937 | 26.67 | -16 | 226
50 | A533B | Reactor Pressure Vessel Steels | 0.18 | 0.16 | 1.55 | 0.003 | 0.0014 | 0.64 | 0.16 | 0.5 |  |  |  | 96.93 |  |  | 0.03 | [15 empty] | No |  |  |  | 20 | 5 | 5 | 0.76 | 30 | 0.08 | V |  | -20.20609418 |  |  | 23.00699301 | 26.67 | -16 | 226
50 | A533B | Reactor Pressure Vessel Steels | 0.18 | 0.16 | 1.55 | 0.003 | 0.0014 | 0.64 | 0.16 | 0.5 |  |  |  | 96.93 |  |  | 0.03 | [15 empty] | No |  |  |  | 20 | 5 | 5 | 0.76 | 30 | 0.08 | V |  | -10.24127424 |  |  | 20.83916084 | 26.67 | -16 | 226
50 | A533B | Reactor Pressure Vessel Steels | 0.18 | 0.16 | 1.55 | 0.003 | 0.0014 | 0.64 | 0.16 | 0.5 |  |  |  | 96.93 |  |  | 0.03 | [15 empty] | No |  |  |  | 20 | 5 | 5 | 0.76 | 30 | 0.08 | V |  | -20.20609418 |  |  | 25.87412587 | 26.67 | -16 | 226
50 | A533B | Reactor Pressure Vessel Steels | 0.18 | 0.16 | 1.55 | 0.003 | 0.0014 | 0.64 | 0.16 | 0.5 |  |  |  | 96.93 |  |  | 0.03 | [15 empty] | No |  |  |  | 20 | 5 | 5 | 0.76 | 30 | 0.08 | V |  | -10.24127424 |  |  | 25.94405594 | 26.67 | -16 | 226
50 | A533B | Reactor Pressure Vessel Steels | 0.18 | 0.16 | 1.55 | 0.003 | 0.0014 | 0.64 | 0.16 | 0.5 |  |  |  | 96.93 |  |  | 0.03 | [15 empty] | No |  |  |  | 20 | 5 | 5 | 0.76 | 30 | 0.08 | V |  | -0.276454294 |  |  | 24.40559441 | 26.67 | -16 | 226
50 | A533B | Reactor Pressure Vessel Steels | 0.18 | 0.16 | 1.55 | 0.003 | 0.0014 | 0.64 | 0.16 | 0.5 |  |  |  | 96.93 |  |  | 0.03 | [15 empty] | No |  |  |  | 20 | 5 | 5 | 0.76 | 30 | 0.08 | V |  | 12.73317175 |  |  | 26.92307692 | 26.67 | -16 | 226
50 | A533B | Reactor Pressure Vessel Steels | 0.18 | 0.16 | 1.55 | 0.003 | 0.0014 | 0.64 | 0.16 | 0.5 |  |  |  | 96.93 |  |  | 0.03 | [15 empty] | No |  |  |  | 20 | 5 | 5 | 0.76 | 30 | 0.08 | V |  | 12.73317175 |  |  | 27.48251748 | 26.67 | -16 | 226
50 | A533B | Reactor Pressure Vessel Steels | 0.18 | 0.16 | 1.55 | 0.003 | 0.0014 | 0.64 | 0.16 | 0.5 |  |  |  | 96.77 |  |  | 0.03 | [15 empty] | No |  |  |  | 20 | 3.3 | 3.3 | 0.51 | 30 | 0.08 | V |  | -19.89709158 |  | HAZ (1mm) | 9.456760049 | 8.7 | -106 | 231
50 | A533B | Reactor Pressure Vessel Steels | 0.18 | 0.16 | 1.55 | 0.003 | 0.0014 | 0.64 | 0.16 | 0.5 |  |  |  | 96.93 |  |  | 0.03 | [15 empty] | No |  |  |  | 20 | 5 | 5 | 0.76 | 30 | 0.08 | V |  | -40.13573407 |  |  | 6.993006993 | 26.67 | -16 | 226
50 | A533B | Reactor Pressure Vessel Steels | 0.18 | 0.16 | 1.55 | 0.003 | 0.0014 | 0.64 | 0.16 | 0.5 |  |  |  | 96.93 |  |  | 0.03 | [15 empty] | No |  |  |  | 20 | 5 | 5 | 0.76 | 30 | 0.08 | V |  | -10.51807479 |  | HAZ (1mm) | 38.46153846 | 44 | -68 | 227
50 | A533B | Reactor Pressure Vessel Steels | 0.18 | 0.16 | 1.55 | 0.003 | 0.0014 | 0.64 | 0.16 | 0.5 |  |  |  | 96.93 |  |  | 0.03 | [15 empty] | No |  |  |  | 20 | 5 | 5 | 0.76 | 30 | 0.08 | V |  | -30.44771468 |  | HAZ (1mm) | 33.14685315 | 44 | -68 | 227
50 | A533B | Reactor Pressure Vessel Steels | 0.18 | 0.16 | 1.55 | 0.003 | 0.0014 | 0.64 | 0.16 | 0.5 |  |  |  | 96.93 |  |  | 0.03 | [15 empty] | No |  |  |  | 20 | 5 | 5 | 0.76 | 30 | 0.08 | V |  | -50.10055402 |  | HAZ (1mm) | 32.37762238 | 44 | -68 | 227
50 | A533B | Reactor Pressure Vessel Steels | 0.18 | 0.16 | 1.55 | 0.003 | 0.0014 | 0.64 | 0.16 | 0.5 |  |  |  | 96.93 |  |  | 0.03 | [15 empty] | No |  |  |  | 20 | 5 | 5 | 0.76 | 30 | 0.08 | V |  | -39.85893352 |  | HAZ (4mm) | 7.622377622 | 27.64 | -25 | 228
50 | A533B | Reactor Pressure Vessel Steels | 0.18 | 0.16 | 1.55 | 0.003 | 0.0014 | 0.64 | 0.16 | 0.5 |  |  |  | 96.93 |  |  | 0.03 | [15 empty] | No |  |  |  | 20 | 5 | 5 | 0.76 | 30 | 0.08 | V |  | -29.89411357 |  | HAZ (4mm) | 10.83916084 | 27.64 | -25 | 228
50 | A533B | Reactor Pressure Vessel Steels | 0.18 | 0.16 | 1.55 | 0.003 | 0.0014 | 0.64 | 0.16 | 0.5 |  |  |  | 96.93 |  |  | 0.03 | [15 empty] | No |  |  |  | 20 | 5 | 5 | 0.76 | 30 | 0.08 | V |  | -40.13573407 |  | HAZ (4mm) | 20.62937063 | 27.64 | -25 | 228
50 | A533B | Reactor Pressure Vessel Steels | 0.18 | 0.16 | 1.55 | 0.003 | 0.0014 | 0.64 | 0.16 | 0.5 |  |  |  | 96.93 |  |  | 0.03 | [15 empty] | No |  |  |  | 20 | 5 | 5 | 0.76 | 30 | 0.08 | V |  | -29.89411357 |  | HAZ (4mm) | 23.21678322 | 27.64 | -25 | 228
50 | A533B | Reactor Pressure Vessel Steels | 0.18 | 0.16 | 1.55 | 0.003 | 0.0014 | 0.64 | 0.16 | 0.5 |  |  |  | 96.93 |  |  | 0.03 | [15 empty] | No |  |  |  | 20 | 5 | 5 | 0.76 | 30 | 0.08 | V |  | -19.92929363 |  | HAZ (4mm) | 24.1958042 | 27.64 | -25 | 228
50 | A533B | Reactor Pressure Vessel Steels | 0.18 | 0.16 | 1.55 | 0.003 | 0.0014 | 0.64 | 0.16 | 0.5 |  |  |  | 96.93 |  |  | 0.03 | [15 empty] | No |  |  |  | 20 | 5 | 5 | 0.76 | 30 | 0.08 | V |  | -9.68767313 |  | HAZ (4mm) | 24.61538462 | 27.64 | -25 | 228
50 | A533B | Reactor Pressure Vessel Steels | 0.18 | 0.16 | 1.55 | 0.003 | 0.0014 | 0.64 | 0.16 | 0.5 |  |  |  | 96.93 |  |  | 0.03 | [15 empty] | No |  |  |  | 20 | 5 | 5 | 0.76 | 30 | 0.08 | V |  | -0.276454294 |  | HAZ (4mm) | 27.76223776 | 27.64 | -25 | 228
50 | A533B | Reactor Pressure Vessel Steels | 0.18 | 0.16 | 1.55 | 0.003 | 0.0014 | 0.64 | 0.16 | 0.5 |  |  |  | 96.93 |  |  | 0.03 | [15 empty] | No |  |  |  | 20 | 5 | 5 | 0.76 | 30 | 0.08 | V |  | 0.00034626 |  | HAZ (4mm) | 27.13286713 | 27.64 | -25 | 228
50 | A533B | Reactor Pressure Vessel Steels | 0.18 | 0.16 | 1.55 | 0.003 | 0.0014 | 0.64 | 0.16 | 0.5 |  |  |  | 96.93 |  |  | 0.03 | [15 empty] | No |  |  |  | 20 | 5 | 5 | 0.76 | 30 | 0.08 | V |  | 0.00034626 |  | HAZ (4mm) | 26.71328671 | 27.64 | -25 | 228
50 | A533B | Reactor Pressure Vessel Steels | 0.18 | 0.16 | 1.55 | 0.003 | 0.0014 | 0.64 | 0.16 | 0.5 |  |  |  | 96.93 |  |  | 0.03 | [15 empty] | No |  |  |  | 20 | 5 | 5 | 0.76 | 30 | 0.08 | V |  | 14.11717452 |  | HAZ (4mm) | 28.95104895 | 27.64 | -25 | 228
50 | A533B | Reactor Pressure Vessel Steels | 0.18 | 0.16 | 1.55 | 0.003 | 0.0014 | 0.64 | 0.16 | 0.5 |  |  |  | 96.93 |  |  | 0.03 | [15 empty] | No |  |  |  | 20 | 5 | 5 | 0.76 | 30 | 0.08 | V |  | 13.84037396 |  | HAZ (1mm) | 32.44755245 | 44 | -68 | 227
50 | A533B | Reactor Pressure Vessel Steels | 0.18 | 0.16 | 1.55 | 0.003 | 0.0014 | 0.64 | 0.16 | 0.5 |  |  |  | 96.93 |  |  | 0.03 | [15 empty] | No |  |  |  | 20 | 5 | 5 | 0.76 | 30 | 0.08 | V |  | -196.5280471 |  | HAZ (1mm) | 0.41958042 | 44 | -68 | 227
50 | A533B | Reactor Pressure Vessel Steels | 0.18 | 0.16 | 1.55 | 0.003 | 0.0014 | 0.64 | 0.16 | 0.5 |  |  |  | 96.93 |  |  | 0.03 | [15 empty] | No |  |  |  | 20 | 5 | 5 | 0.76 | 30 | 0.08 | V |  | -130.0959141 |  | HAZ (1mm) | 2.097902098 | 44 | -68 | 227
50 | A533B | Reactor Pressure Vessel Steels | 0.18 | 0.16 | 1.55 | 0.003 | 0.0014 | 0.64 | 0.16 | 0.5 |  |  |  | 96.93 |  |  | 0.03 | [15 empty] | No |  |  |  | 20 | 5 | 5 | 0.76 | 30 | 0.08 | V |  | -120.1310942 |  | HAZ (1mm) | 4.195804196 | 44 | -68 | 227
50 | A533B | Reactor Pressure Vessel Steels | 0.18 | 0.16 | 1.55 | 0.003 | 0.0014 | 0.64 | 0.16 | 0.5 |  |  |  | 96.93 |  |  | 0.03 | [15 empty] | No |  |  |  | 20 | 5 | 5 | 0.76 | 30 | 0.08 | V |  | -119.023892 |  | HAZ (1mm) | 7.972027972 | 44 | -68 | 227
50 | A533B | Reactor Pressure Vessel Steels | 0.18 | 0.16 | 1.55 | 0.003 | 0.0014 | 0.64 | 0.16 | 0.5 |  |  |  | 96.93 |  |  | 0.03 | [15 empty] | No |  |  |  | 20 | 5 | 5 | 0.76 | 30 | 0.08 | V |  | -120.9614958 |  | HAZ (1mm) | 7.972027972 | 44 | -68 | 227
50 | A533B | Reactor Pressure Vessel Steels | 0.18 | 0.16 | 1.55 | 0.003 | 0.0014 | 0.64 | 0.16 | 0.5 |  |  |  | 96.93 |  |  | 0.03 | [15 empty] | No |  |  |  | 20 | 5 | 5 | 0.76 | 30 | 0.08 | V |  | -130.0959141 |  | HAZ (1mm) | 13.70629371 | 44 | -68 | 227
50 | A533B | Reactor Pressure Vessel Steels | 0.18 | 0.16 | 1.55 | 0.003 | 0.0014 | 0.64 | 0.16 | 0.5 |  |  |  | 96.93 |  |  | 0.03 | [15 empty] | No |  |  |  | 20 | 5 | 5 | 0.76 | 30 | 0.08 | V |  | -120.1310942 |  | HAZ (1mm) | 15.24475524 | 44 | -68 | 227
50 | A533B | Reactor Pressure Vessel Steels | 0.18 | 0.16 | 1.55 | 0.003 | 0.0014 | 0.64 | 0.16 | 0.5 |  |  |  | 96.93 |  |  | 0.03 | [15 empty] | No |  |  |  | 20 | 5 | 5 | 0.76 | 30 | 0.08 | V |  | -110.1662742 |  | HAZ (1mm) | 17.9020979 | 44 | -68 | 227
50 | A533B | Reactor Pressure Vessel Steels | 0.18 | 0.16 | 1.55 | 0.003 | 0.0014 | 0.64 | 0.16 | 0.5 |  |  |  | 96.93 |  |  | 0.03 | [15 empty] | No |  |  |  | 20 | 5 | 5 | 0.76 | 30 | 0.08 | V |  | -90.23663435 |  | HAZ (1mm) | 18.32167832 | 44 | -68 | 227
50 | A533B | Reactor Pressure Vessel Steels | 0.18 | 0.16 | 1.55 | 0.003 | 0.0014 | 0.64 | 0.16 | 0.5 |  |  |  | 96.93 |  |  | 0.03 | [15 empty] | No |  |  |  | 20 | 5 | 5 | 0.76 | 30 | 0.08 | V |  | -89.9598338 |  | HAZ (1mm) | 25.73426573 | 44 | -68 | 227
50 | A533B | Reactor Pressure Vessel Steels | 0.18 | 0.16 | 1.55 | 0.003 | 0.0014 | 0.64 | 0.16 | 0.5 |  |  |  | 96.93 |  |  | 0.03 | [15 empty] | No |  |  |  | 20 | 5 | 5 | 0.76 | 30 | 0.08 | V |  | -89.9598338 |  | HAZ (1mm) | 20.27972028 | 44 | -68 | 227
50 | A533B | Reactor Pressure Vessel Steels | 0.18 | 0.16 | 1.55 | 0.003 | 0.0014 | 0.64 | 0.16 | 0.5 |  |  |  | 96.93 |  |  | 0.03 | [15 empty] | No |  |  |  | 20 | 5 | 5 | 0.76 | 30 | 0.08 | V |  | -70.03019391 |  | HAZ (1mm) | 21.32867133 | 44 | -68 | 227
50 | A533B | Reactor Pressure Vessel Steels | 0.18 | 0.16 | 1.55 | 0.003 | 0.0014 | 0.64 | 0.16 | 0.5 |  |  |  | 96.93 |  |  | 0.03 | [15 empty] | No |  |  |  | 20 | 5 | 5 | 0.76 | 30 | 0.08 | V |  | -70.03019391 |  | HAZ (1mm) | 23.56643357 | 44 | -68 | 227
50 | A533B | Reactor Pressure Vessel Steels | 0.18 | 0.16 | 1.55 | 0.003 | 0.0014 | 0.64 | 0.16 | 0.5 |  |  |  | 96.93 |  |  | 0.03 | [15 empty] | No |  |  |  | 20 | 5 | 5 | 0.76 | 30 | 0.08 | V |  | -50.37735457 |  | HAZ (1mm) | 26.78321678 | 44 | -68 | 227
50 | A533B | Reactor Pressure Vessel Steels | 0.18 | 0.16 | 1.55 | 0.003 | 0.0014 | 0.64 | 0.16 | 0.5 |  |  |  | 96.93 |  |  | 0.03 | [15 empty] | No |  |  |  | 20 | 5 | 5 | 0.76 | 30 | 0.08 | V |  | -70.03019391 |  | HAZ (1mm) | 28.6013986 | 44 | -68 | 227
50 | A533B | Reactor Pressure Vessel Steels | 0.18 | 0.16 | 1.55 | 0.003 | 0.0014 | 0.64 | 0.16 | 0.5 |  |  |  | 96.93 |  |  | 0.03 | [15 empty] | No |  |  |  | 20 | 5 | 5 | 0.76 | 30 | 0.08 | V |  | -50.10055402 |  | HAZ (1mm) | 31.60839161 | 44 | -68 | 227
50 | A533B | Reactor Pressure Vessel Steels | 0.18 | 0.16 | 1.55 | 0.003 | 0.0014 | 0.64 | 0.16 | 0.5 |  |  |  | 96.93 |  |  | 0.03 | [15 empty] | No |  |  |  | 20 | 5 | 5 | 0.76 | 30 | 0.08 | V |  | -29.89411357 |  | HAZ (4mm) | 5.804195804 | 27.64 | -25 | 228
50 | A533B | Reactor Pressure Vessel Steels | 0.18 | 0.16 | 1.55 | 0.003 | 0.0014 | 0.64 | 0.16 | 0.5 |  |  |  | 96.77 |  |  | 0.03 | [15 empty] | No |  |  |  | 20 | 3.3 | 3.3 | 0.51 | 30 | 0.08 | V |  | -40.17889851 |  | HAZ (1mm) | 9.222898904 | 8.7 | -106 | 231
50 | A533B - WM | Reactor Pressure Vessel Steels | 0.08 | 0.11 | 1.33 | 0.007 | 0.003 | 0.83 |  | 0.43 |  |  |  | 97.13 |  |  | 0.08 | [15 empty] | No |  |  |  | 20 | 3.3 | 3.3 | 0.51 | 30 | 0.08 | V |  | -99.78762376 |  |  | 0.613885505 | 9.4 | -68 | 233
50 | A533B | Reactor Pressure Vessel Steels | 0.18 | 0.16 | 1.55 | 0.003 | 0.0014 | 0.64 | 0.16 | 0.5 |  |  |  | 96.77 |  |  | 0.03 | [15 empty] | No |  |  |  | 20 | 3.3 | 3.3 | 0.51 | 30 | 0.08 | V |  | -80.00049505 |  | HAZ (1mm) | 7.995127893 | 8.7 | -106 | 231
50 | A533B | Reactor Pressure Vessel Steels | 0.18 | 0.15 | 0.53 | 0.003 | 0.0011 | 0.64 | 0.15 | 0.5 |  |  |  | 97.81 |  |  | 0.03 | [15 empty] | Yes | 8e+19 | 290 |  | 20 | 1.5 | 1.5 | 0.33 | 30 | 0.08 | V |  | -140.1764033 |  | HAZ (4mm) | 0.033417722 | 1.03 | -95 | 244
50 | A533B | Reactor Pressure Vessel Steels | 0.18 | 0.15 | 0.53 | 0.003 | 0.0011 | 0.64 | 0.15 | 0.5 |  |  |  | 97.81 |  |  | 0.03 | [15 empty] | Yes | 8e+19 | 290 |  | 20 | 1.5 | 1.5 | 0.33 | 30 | 0.08 | V |  | -100.0817568 |  | HAZ (4mm) | 0.063797468 | 1.03 | -95 | 244
50 | A533B - WM | Reactor Pressure Vessel Steels | 0.08 | 0.11 | 1.33 | 0.007 | 0.003 | 0.83 |  | 0.43 |  |  |  | 97.13 |  |  | 0.08 | [15 empty] | Yes | 8e+19 | 290 |  | 20 | 1.5 | 1.5 | 0.33 | 30 | 0.08 | V |  | 19.78669439 |  |  | 0.917468354 | 0.92 | -74 | 245
50 | A533B - WM | Reactor Pressure Vessel Steels | 0.08 | 0.11 | 1.33 | 0.007 | 0.003 | 0.83 |  | 0.43 |  |  |  | 97.13 |  |  | 0.08 | [15 empty] | Yes | 8e+19 | 290 |  | 20 | 1.5 | 1.5 | 0.33 | 30 | 0.08 | V |  | -20.30795218 |  |  | 0.897721519 | 0.92 | -74 | 245
50 | A533B - WM | Reactor Pressure Vessel Steels | 0.08 | 0.11 | 1.33 | 0.007 | 0.003 | 0.83 |  | 0.43 |  |  |  | 97.13 |  |  | 0.08 | [15 empty] | Yes | 8e+19 | 290 |  | 20 | 1.5 | 1.5 | 0.33 | 30 | 0.08 | V |  | -60.19485447 |  |  | 0.802025316 | 0.92 | -74 | 245
50 | A533B - WM | Reactor Pressure Vessel Steels | 0.08 | 0.11 | 1.33 | 0.007 | 0.003 | 0.83 |  | 0.43 |  |  |  | 97.13 |  |  | 0.08 | [15 empty] | Yes | 8e+19 | 290 |  | 20 | 1.5 | 1.5 | 0.33 | 30 | 0.08 | V |  | -80.13830561 |  |  | 0.16556962 | 0.92 | -74 | 245
50 | A533B - WM | Reactor Pressure Vessel Steels | 0.08 | 0.11 | 1.33 | 0.007 | 0.003 | 0.83 |  | 0.43 |  |  |  | 97.13 |  |  | 0.08 | [15 empty] | Yes | 8e+19 | 290 |  | 20 | 1.5 | 1.5 | 0.33 | 30 | 0.08 | V |  | -100.0817568 |  |  | 0.129113924 | 0.92 | -74 | 245
50 | A533B - WM | Reactor Pressure Vessel Steels | 0.08 | 0.11 | 1.33 | 0.007 | 0.003 | 0.83 |  | 0.43 |  |  |  | 97.13 |  |  | 0.08 | [15 empty] | Yes | 8e+19 | 290 |  | 20 | 1.5 | 1.5 | 0.33 | 30 | 0.08 | V |  | -120.0252079 |  |  | 0.044050633 | 0.92 | -74 | 245
50 | A533B - WM | Reactor Pressure Vessel Steels | 0.08 | 0.11 | 1.33 | 0.007 | 0.003 | 0.83 |  | 0.43 |  |  |  | 97.13 |  |  | 0.08 | [15 empty] | No |  |  |  | 55 | 10 | 10 | 2 | 45 | 0.25 | V |  | -196.1533 |  |  | 4.993065 | 226.61 | -25 | 225
50 | A533B - WM | Reactor Pressure Vessel Steels | 0.08 | 0.11 | 1.33 | 0.007 | 0.003 | 0.83 |  | 0.43 |  |  |  | 97.13 |  |  | 0.08 | [15 empty] | No |  |  |  | 55 | 10 | 10 | 2 | 45 | 0.25 | V |  | -70.09628 |  |  | 18.30791 | 226.61 | -25 | 225
50 | A533B - WM | Reactor Pressure Vessel Steels | 0.08 | 0.11 | 1.33 | 0.007 | 0.003 | 0.83 |  | 0.43 |  |  |  | 97.13 |  |  | 0.08 | [15 empty] | No |  |  |  | 55 | 10 | 10 | 2 | 45 | 0.25 | V |  | -54.94657 |  |  | 22.46879 | 226.61 | -25 | 225
50 | A533B | Reactor Pressure Vessel Steels | 0.18 | 0.15 | 0.53 | 0.003 | 0.0011 | 0.64 | 0.15 | 0.5 |  |  |  | 97.81 |  |  | 0.03 | [15 empty] | Yes | 8e+19 | 290 |  | 20 | 1.5 | 1.5 | 0.33 | 30 | 0.08 | V |  | -120.0252079 |  | HAZ (4mm) | 0.191392405 | 1.03 | -95 | 244
50 | A533B - WM | Reactor Pressure Vessel Steels | 0.08 | 0.11 | 1.33 | 0.007 | 0.003 | 0.83 |  | 0.43 |  |  |  | 97.13 |  |  | 0.08 | [15 empty] | No |  |  |  | 55 | 10 | 10 | 2 | 45 | 0.25 | V |  | -54.94657 |  |  | 29.5423 | 226.61 | -25 | 225
50 | A533B - WM | Reactor Pressure Vessel Steels | 0.08 | 0.11 | 1.33 | 0.007 | 0.003 | 0.83 |  | 0.43 |  |  |  | 97.13 |  |  | 0.08 | [15 empty] | No |  |  |  | 55 | 10 | 10 | 2 | 45 | 0.25 | V |  | -40.0827 |  |  | 66.15811 | 226.61 | -25 | 225
50 | A533B - WM | Reactor Pressure Vessel Steels | 0.08 | 0.11 | 1.33 | 0.007 | 0.003 | 0.83 |  | 0.43 |  |  |  | 97.13 |  |  | 0.08 | [15 empty] | No |  |  |  | 55 | 10 | 10 | 2 | 45 | 0.25 | V |  | -40.0827 |  |  | 73.23162 | 226.61 | -25 | 225
50 | A533B - WM | Reactor Pressure Vessel Steels | 0.08 | 0.11 | 1.33 | 0.007 | 0.003 | 0.83 |  | 0.43 |  |  |  | 97.13 |  |  | 0.08 | [15 empty] | No |  |  |  | 55 | 10 | 10 | 2 | 45 | 0.25 | V |  | -24.93298 |  |  | 94.45215 | 226.61 | -25 | 225
50 | A533B - WM | Reactor Pressure Vessel Steels | 0.08 | 0.11 | 1.33 | 0.007 | 0.003 | 0.83 |  | 0.43 |  |  |  | 97.13 |  |  | 0.08 | [15 empty] | No |  |  |  | 55 | 10 | 10 | 2 | 45 | 0.25 | V |  | -40.0827 |  |  | 147.7115 | 226.61 | -25 | 225
50 | A533B - WM | Reactor Pressure Vessel Steels | 0.08 | 0.11 | 1.33 | 0.007 | 0.003 | 0.83 |  | 0.43 |  |  |  | 97.13 |  |  | 0.08 | [15 empty] | No |  |  |  | 55 | 10 | 10 | 2 | 45 | 0.25 | V |  | -24.93298 |  |  | 165.6033 | 226.61 | -25 | 225
50 | A533B - WM | Reactor Pressure Vessel Steels | 0.08 | 0.11 | 1.33 | 0.007 | 0.003 | 0.83 |  | 0.43 |  |  |  | 97.13 |  |  | 0.08 | [15 empty] | No |  |  |  | 55 | 10 | 10 | 2 | 45 | 0.25 | V |  | -24.93298 |  |  | 176.8377 | 226.61 | -25 | 225
50 | A533B - WM | Reactor Pressure Vessel Steels | 0.08 | 0.11 | 1.33 | 0.007 | 0.003 | 0.83 |  | 0.43 |  |  |  | 97.13 |  |  | 0.08 | [15 empty] | No |  |  |  | 55 | 10 | 10 | 2 | 45 | 0.25 | V |  | -10.06911 |  |  | 171.4286 | 226.61 | -25 | 225
50 | A533B - WM | Reactor Pressure Vessel Steels | 0.08 | 0.11 | 1.33 | 0.007 | 0.003 | 0.83 |  | 0.43 |  |  |  | 97.13 |  |  | 0.08 | [15 empty] | No |  |  |  | 55 | 10 | 10 | 2 | 45 | 0.25 | V |  | 15.94266 |  |  | 203.0513 | 226.61 | -25 | 225
50 | A533B - WM | Reactor Pressure Vessel Steels | 0.08 | 0.11 | 1.33 | 0.007 | 0.003 | 0.83 |  | 0.43 |  |  |  | 97.13 |  |  | 0.08 | [15 empty] | No |  |  |  | 55 | 10 | 10 | 2 | 45 | 0.25 | V |  | -9.78327 |  |  | 204.7157 | 226.61 | -25 | 225
50 | A533B - WM | Reactor Pressure Vessel Steels | 0.08 | 0.11 | 1.33 | 0.007 | 0.003 | 0.83 |  | 0.43 |  |  |  | 97.13 |  |  | 0.08 | [15 empty] | No |  |  |  | 55 | 10 | 10 | 2 | 45 | 0.25 | V |  | -10.06911 |  |  | 214.7018 | 226.61 | -25 | 225
50 | A533B - WM | Reactor Pressure Vessel Steels | 0.08 | 0.11 | 1.33 | 0.007 | 0.003 | 0.83 |  | 0.43 |  |  |  | 97.13 |  |  | 0.08 | [15 empty] | No |  |  |  | 55 | 10 | 10 | 2 | 45 | 0.25 | V |  | 15.94266 |  |  | 227.6006 | 226.61 | -25 | 225
50 | A533B - WM | Reactor Pressure Vessel Steels | 0.08 | 0.11 | 1.33 | 0.007 | 0.003 | 0.83 |  | 0.43 |  |  |  | 97.13 |  |  | 0.08 | [15 empty] | No |  |  |  | 55 | 10 | 10 | 2 | 45 | 0.25 | V |  | -54.94657 |  |  | 47.43412 | 226.61 | -25 | 225
50 | A533B - WM | Reactor Pressure Vessel Steels | 0.08 | 0.11 | 1.33 | 0.007 | 0.003 | 0.83 |  | 0.43 |  |  |  | 97.13 |  |  | 0.08 | [15 empty] | No |  |  |  | 55 | 10 | 10 | 2 | 45 | 0.25 | V |  | 15.94266 |  |  | 238.0028 | 226.61 | -25 | 225
50 | A533B | Reactor Pressure Vessel Steels | 0.18 | 0.15 | 0.53 | 0.003 | 0.0011 | 0.64 | 0.15 | 0.5 |  |  |  | 97.81 |  |  | 0.03 | [15 empty] | Yes | 8e+19 | 290 |  | 20 | 1.5 | 1.5 | 0.33 | 30 | 0.08 | V |  | -80.13830561 |  | HAZ (4mm) | 0.729113924 | 1.03 | -95 | 244
50 | A533B | Reactor Pressure Vessel Steels | 0.18 | 0.15 | 0.53 | 0.003 | 0.0011 | 0.64 | 0.15 | 0.5 |  |  |  | 97.81 |  |  | 0.03 | [15 empty] | Yes | 8e+19 | 290 |  | 20 | 1.5 | 1.5 | 0.33 | 30 | 0.08 | V |  | -20.1002079 |  | HAZ (4mm) | 0.993417722 | 1.03 | -95 | 244
50 | A533B - WM | Reactor Pressure Vessel Steels | 0.08 | 0.11 | 1.33 | 0.007 | 0.003 | 0.83 |  | 0.43 |  |  |  | 97.13 |  |  | 0.08 | [15 empty] | No |  |  |  | 20 | 1.5 | 1.5 | 0.33 | 30 | 0.08 | V |  | -0.156756757 |  |  | 1.043544304 | 0.99 | -108 | 241
50 | A533B - WM | Reactor Pressure Vessel Steels | 0.08 | 0.11 | 1.33 | 0.007 | 0.003 | 0.83 |  | 0.43 |  |  |  | 97.13 |  |  | 0.08 | [15 empty] | No |  |  |  | 20 | 1.5 | 1.5 | 0.33 | 30 | 0.08 | V |  | -79.93056133 |  |  | 0.976708861 | 0.99 | -108 | 241
50 | A533B - WM | Reactor Pressure Vessel Steels | 0.08 | 0.11 | 1.33 | 0.007 | 0.003 | 0.83 |  | 0.43 |  |  |  | 97.13 |  |  | 0.08 | [15 empty] | No |  |  |  | 20 | 1.5 | 1.5 | 0.33 | 30 | 0.08 | V |  | -60.19485447 |  |  | 0.996455696 | 0.99 | -108 | 241
50 | A533B - WM | Reactor Pressure Vessel Steels | 0.08 | 0.11 | 1.33 | 0.007 | 0.003 | 0.83 |  | 0.43 |  |  |  | 97.13 |  |  | 0.08 | [15 empty] | No |  |  |  | 20 | 1.5 | 1.5 | 0.33 | 30 | 0.08 | V |  | -99.87401247 |  |  | 0.735189873 | 0.99 | -108 | 241
50 | A533B - WM | Reactor Pressure Vessel Steels | 0.08 | 0.11 | 1.33 | 0.007 | 0.003 | 0.83 |  | 0.43 |  |  |  | 97.13 |  |  | 0.08 | [15 empty] | No |  |  |  | 20 | 1.5 | 1.5 | 0.33 | 30 | 0.08 | V |  | -120.0252079 |  |  | 0.663797468 | 0.99 | -108 | 241
50 | A533B - WM | Reactor Pressure Vessel Steels | 0.08 | 0.11 | 1.33 | 0.007 | 0.003 | 0.83 |  | 0.43 |  |  |  | 97.13 |  |  | 0.08 | [15 empty] | No |  |  |  | 20 | 1.5 | 1.5 | 0.33 | 30 | 0.08 | V |  | -159.9121102 |  |  | 0.013670886 | 0.99 | -108 | 241
50 | A533B - WM | Reactor Pressure Vessel Steels | 0.08 | 0.11 | 1.33 | 0.007 | 0.003 | 0.83 |  | 0.43 |  |  |  | 97.13 |  |  | 0.08 | [15 empty] | No |  |  |  | 20 | 1.5 | 1.5 | 0.33 | 30 | 0.08 | V |  | -140.1764033 |  |  | 0.100253165 | 0.99 | -108 | 241
50 | A533B - WM | Reactor Pressure Vessel Steels | 0.08 | 0.11 | 1.33 | 0.007 | 0.003 | 0.83 |  | 0.43 |  |  |  | 97.13 |  |  | 0.08 | [15 empty] | No |  |  |  | 20 | 1.5 | 1.5 | 0.33 | 30 | 0.08 | V |  | -40.04365904 |  |  | 1.060253165 | 0.99 | -108 | 241
50 | A533B | Reactor Pressure Vessel Steels | 0.18 | 0.15 | 0.53 | 0.003 | 0.0011 | 0.64 | 0.15 | 0.5 |  |  |  | 97.81 |  |  | 0.03 | [15 empty] | Yes | 8e+19 | 290 |  | 20 | 1.5 | 1.5 | 0.33 | 30 | 0.08 | V |  | 19.5789501 |  |  | 0.90835443 | 0.92 | -75 | 242
50 | A533B | Reactor Pressure Vessel Steels | 0.18 | 0.15 | 0.53 | 0.003 | 0.0011 | 0.64 | 0.15 | 0.5 |  |  |  | 97.81 |  |  | 0.03 | [15 empty] | Yes | 8e+19 | 290 |  | 20 | 1.5 | 1.5 | 0.33 | 30 | 0.08 | V |  | -20.30795218 |  |  | 0.935696203 | 0.92 | -75 | 242
50 | A533B | Reactor Pressure Vessel Steels | 0.18 | 0.15 | 0.53 | 0.003 | 0.0011 | 0.64 | 0.15 | 0.5 |  |  |  | 97.81 |  |  | 0.03 | [15 empty] | Yes | 8e+19 | 290 |  | 20 | 1.5 | 1.5 | 0.33 | 30 | 0.08 | V |  | -60.19485447 |  |  | 0.692658228 | 0.92 | -75 | 242
50 | A533B | Reactor Pressure Vessel Steels | 0.18 | 0.15 | 0.53 | 0.003 | 0.0011 | 0.64 | 0.15 | 0.5 |  |  |  | 97.81 |  |  | 0.03 | [15 empty] | Yes | 8e+19 | 290 |  | 20 | 1.5 | 1.5 | 0.33 | 30 | 0.08 | V |  | -60.19485447 |  | HAZ (4mm) | 1.040506329 | 1.03 | -95 | 244
50 | A533B | Reactor Pressure Vessel Steels | 0.18 | 0.15 | 0.53 | 0.003 | 0.0011 | 0.64 | 0.15 | 0.5 |  |  |  | 97.81 |  |  | 0.03 | [15 empty] | Yes | 8e+19 | 290 |  | 20 | 1.5 | 1.5 | 0.33 | 30 | 0.08 | V |  | -79.93056133 |  |  | 0.504303797 | 0.92 | -75 | 242
50 | A533B | Reactor Pressure Vessel Steels | 0.18 | 0.15 | 0.53 | 0.003 | 0.0011 | 0.64 | 0.15 | 0.5 |  |  |  | 97.81 |  |  | 0.03 | [15 empty] | Yes | 8e+19 | 290 |  | 20 | 1.5 | 1.5 | 0.33 | 30 | 0.08 | V |  | -139.968659 |  |  | 0.059240506 | 0.92 | -75 | 242
50 | A533B | Reactor Pressure Vessel Steels | 0.18 | 0.15 | 0.53 | 0.003 | 0.0011 | 0.64 | 0.15 | 0.5 |  |  |  | 97.81 |  |  | 0.03 | [15 empty] | Yes | 8e+19 | 290 |  | 20 | 1.5 | 1.5 | 0.33 | 30 | 0.08 | V |  | -100.0817568 |  | HAZ (1mm) | 0.603037975 | 0.96 | -101 | 243
50 | A533B | Reactor Pressure Vessel Steels | 0.18 | 0.15 | 0.53 | 0.003 | 0.0011 | 0.64 | 0.15 | 0.5 |  |  |  | 97.81 |  |  | 0.03 | [15 empty] | Yes | 8e+19 | 290 |  | 20 | 1.5 | 1.5 | 0.33 | 30 | 0.08 | V |  | -59.98711019 |  | HAZ (1mm) | 0.935696203 | 0.96 | -101 | 243
50 | A533B | Reactor Pressure Vessel Steels | 0.18 | 0.15 | 0.53 | 0.003 | 0.0011 | 0.64 | 0.15 | 0.5 |  |  |  | 97.81 |  |  | 0.03 | [15 empty] | Yes | 8e+19 | 290 |  | 20 | 1.5 | 1.5 | 0.33 | 30 | 0.08 | V |  | -0.156756757 |  | HAZ (1mm) | 0.963037975 | 0.96 | -101 | 243
50 | A533B | Reactor Pressure Vessel Steels | 0.18 | 0.15 | 0.53 | 0.003 | 0.0011 | 0.64 | 0.15 | 0.5 |  |  |  | 97.81 |  |  | 0.03 | [15 empty] | Yes | 8e+19 | 290 |  | 20 | 1.5 | 1.5 | 0.33 | 30 | 0.08 | V |  | 39.93788981 |  | HAZ (1mm) | 0.938734177 | 0.96 | -101 | 243
50 | A533B | Reactor Pressure Vessel Steels | 0.18 | 0.15 | 0.53 | 0.003 | 0.0011 | 0.64 | 0.15 | 0.5 |  |  |  | 97.81 |  |  | 0.03 | [15 empty] | Yes | 8e+19 | 290 |  | 20 | 1.5 | 1.5 | 0.33 | 30 | 0.08 | V |  | -120.0252079 |  | HAZ (1mm) | 0.21721519 | 0.96 | -101 | 243
50 | A533B | Reactor Pressure Vessel Steels | 0.18 | 0.15 | 0.53 | 0.003 | 0.0011 | 0.64 | 0.15 | 0.5 |  |  |  | 97.81 |  |  | 0.03 | [15 empty] | Yes | 8e+19 | 290 |  | 20 | 1.5 | 1.5 | 0.33 | 30 | 0.08 | V |  | -139.968659 |  | HAZ (1mm) | 0.157974684 | 0.96 | -101 | 243
50 | A533B | Reactor Pressure Vessel Steels | 0.18 | 0.15 | 0.53 | 0.003 | 0.0011 | 0.64 | 0.15 | 0.5 |  |  |  | 97.81 |  |  | 0.03 | [15 empty] | Yes | 8e+19 | 290 |  | 20 | 1.5 | 1.5 | 0.33 | 30 | 0.08 | V |  | -160.1198545 |  | HAZ (1mm) | 0.126075949 | 0.96 | -101 | 243
50 | A533B | Reactor Pressure Vessel Steels | 0.18 | 0.15 | 0.53 | 0.003 | 0.0011 | 0.64 | 0.15 | 0.5 |  |  |  | 97.81 |  |  | 0.03 | [15 empty] | Yes | 8e+19 | 290 |  | 20 | 1.5 | 1.5 | 0.33 | 30 | 0.08 | V |  | -20.30795218 |  | HAZ (1mm) | 0.956962025 | 0.96 | -101 | 243
50 | A533B | Reactor Pressure Vessel Steels | 0.18 | 0.15 | 0.53 | 0.003 | 0.0011 | 0.64 | 0.15 | 0.5 |  |  |  | 97.81 |  |  | 0.03 | [15 empty] | Yes | 8e+19 | 290 |  | 20 | 1.5 | 1.5 | 0.33 | 30 | 0.08 | V |  | 19.78669439 |  | HAZ (4mm) | 1.162025316 | 1.03 | -95 | 244
50 | A533B | Reactor Pressure Vessel Steels | 0.18 | 0.15 | 0.53 | 0.003 | 0.0011 | 0.64 | 0.15 | 0.5 |  |  |  | 97.81 |  |  | 0.03 | [15 empty] | Yes | 8e+19 | 290 |  | 20 | 1.5 | 1.5 | 0.33 | 30 | 0.08 | V |  | -20.1002079 |  | HAZ (4mm) | 0.967594937 | 1.03 | -95 | 244
50 | A533B | Reactor Pressure Vessel Steels | 0.18 | 0.15 | 0.53 | 0.003 | 0.0011 | 0.64 | 0.15 | 0.5 |  |  |  | 97.81 |  |  | 0.03 | [15 empty] | Yes | 8e+19 | 290 |  | 20 | 1.5 | 1.5 | 0.33 | 30 | 0.08 | V |  | -100.0817568 |  |  | 0.088101266 | 0.92 | -75 | 242
50 | A533B | Reactor Pressure Vessel Steels | 0.18 | 0.16 | 1.55 | 0.003 | 0.0014 | 0.64 | 0.16 | 0.5 |  |  |  | 96.7756 |  |  | 0.03 | [15 empty] | No |  |  |  | 55 | 10 | 10 | 2 | 45 | 0.25 | V |  | -40.0827 |  | HAZ (4mm) | 33.70319 | 341.9 | -18 | 224
50 | A533B | Reactor Pressure Vessel Steels | 0.18 | 0.16 | 1.55 | 0.003 | 0.0014 | 0.64 | 0.16 | 0.5 |  |  |  | 96.7756 |  |  | 0.03 | [15 empty] | No |  |  |  | 55 | 10 | 10 | 2 | 45 | 0.25 | V |  | -195.8675 |  | HAZ (4mm) | 2.496533 | 341.9 | -18 | 224
50 | A533B | Reactor Pressure Vessel Steels | 0.18 | 0.16 | 1.55 | 0.003 | 0.0014 | 0.64 | 0.16 | 0.5 |  |  |  | 96.7756 |  |  | 0.03 | [15 empty] | No |  |  |  | 55 | 10 | 10 | 2 | 45 | 0.25 | V |  | -69.81044 |  | HAZ (4mm) | 13.73093 | 341.9 | -18 | 224
50 | A533B | Reactor Pressure Vessel Steels | 0.18 | 0.16 | 1.55 | 0.003 | 0.0014 | 0.64 | 0.16 | 0.5 |  |  |  | 96.7756 |  |  | 0.03 | [15 empty] | No |  |  |  | 55 | 10 | 10 | 2 | 45 | 0.25 | V |  | -10.35496 |  | HAZ (1mm) | 278.3634 | 286.36 | -78 | 223
50 | A533B | Reactor Pressure Vessel Steels | 0.18 | 0.16 | 1.55 | 0.003 | 0.0014 | 0.64 | 0.16 | 0.5 |  |  |  | 96.7756 |  |  | 0.03 | [15 empty] | No |  |  |  | 55 | 10 | 10 | 2 | 45 | 0.25 | V |  | -10.35496 |  | HAZ (1mm) | 281.6921 | 286.36 | -78 | 223
50 | A533B | Reactor Pressure Vessel Steels | 0.18 | 0.16 | 1.55 | 0.003 | 0.0014 | 0.64 | 0.16 | 0.5 |  |  |  | 96.7756 |  |  | 0.03 | [15 empty] | No |  |  |  | 55 | 10 | 10 | 2 | 45 | 0.25 | V |  | -195.8675 |  |  | 9.153953 | 272.47 | -11 | 222
50 | A533B | Reactor Pressure Vessel Steels | 0.18 | 0.16 | 1.55 | 0.003 | 0.0014 | 0.64 | 0.16 | 0.5 |  |  |  | 96.7756 |  |  | 0.03 | [15 empty] | No |  |  |  | 55 | 10 | 10 | 2 | 45 | 0.25 | V |  | -80.10081 |  |  | 9.153953 | 272.47 | -11 | 222
50 | A533B | Reactor Pressure Vessel Steels | 0.18 | 0.16 | 1.55 | 0.003 | 0.0014 | 0.64 | 0.16 | 0.5 |  |  |  | 96.7756 |  |  | 0.03 | [15 empty] | No |  |  |  | 55 | 10 | 10 | 2 | 45 | 0.25 | V |  | -60.09175 |  |  | 15.81137 | 272.47 | -11 | 222
50 | A533B | Reactor Pressure Vessel Steels | 0.18 | 0.16 | 1.55 | 0.003 | 0.0014 | 0.64 | 0.16 | 0.5 |  |  |  | 96.7756 |  |  | 0.03 | [15 empty] | No |  |  |  | 55 | 10 | 10 | 2 | 45 | 0.25 | V |  | -60.09175 |  |  | 18.30791 | 272.47 | -11 | 222
50 | A533B | Reactor Pressure Vessel Steels | 0.18 | 0.16 | 1.55 | 0.003 | 0.0014 | 0.64 | 0.16 | 0.5 |  |  |  | 96.7756 |  |  | 0.03 | [15 empty] | No |  |  |  | 55 | 10 | 10 | 2 | 45 | 0.25 | V |  | -60.09175 |  |  | 28.71012 | 272.47 | -11 | 222
50 | A533B | Reactor Pressure Vessel Steels | 0.18 | 0.16 | 1.55 | 0.003 | 0.0014 | 0.64 | 0.16 | 0.5 |  |  |  | 96.7756 |  |  | 0.03 | [15 empty] | No |  |  |  | 55 | 10 | 10 | 2 | 45 | 0.25 | V |  | -40.0827 |  |  | 44.10541 | 272.47 | -11 | 222
50 | A533B | Reactor Pressure Vessel Steels | 0.18 | 0.16 | 1.55 | 0.003 | 0.0014 | 0.64 | 0.16 | 0.5 |  |  |  | 96.7756 |  |  | 0.03 | [15 empty] | No |  |  |  | 55 | 10 | 10 | 2 | 45 | 0.25 | V |  | -40.0827 |  |  | 52.42718 | 272.47 | -11 | 222
50 | A533B | Reactor Pressure Vessel Steels | 0.18 | 0.16 | 1.55 | 0.003 | 0.0014 | 0.64 | 0.16 | 0.5 |  |  |  | 96.7756 |  |  | 0.03 | [15 empty] | No |  |  |  | 55 | 10 | 10 | 2 | 45 | 0.25 | V |  | -30.07817 |  |  | 99.02913 | 272.47 | -11 | 222
50 | A533B | Reactor Pressure Vessel Steels | 0.18 | 0.16 | 1.55 | 0.003 | 0.0014 | 0.64 | 0.16 | 0.5 |  |  |  | 96.7756 |  |  | 0.03 | [15 empty] | No |  |  |  | 55 | 10 | 10 | 2 | 45 | 0.25 | V |  | -20.07364 |  |  | 102.7739 | 272.47 | -11 | 222
50 | A533B | Reactor Pressure Vessel Steels | 0.18 | 0.16 | 1.55 | 0.003 | 0.0014 | 0.64 | 0.16 | 0.5 |  |  |  | 96.7756 |  |  | 0.03 | [15 empty] | No |  |  |  | 55 | 10 | 10 | 2 | 45 | 0.25 | V |  | -10.35496 |  | HAZ (1mm) | 265.8807 | 286.36 | -78 | 223
50 | A533B | Reactor Pressure Vessel Steels | 0.18 | 0.16 | 1.55 | 0.003 | 0.0014 | 0.64 | 0.16 | 0.5 |  |  |  | 96.7756 |  |  | 0.03 | [15 empty] | No |  |  |  | 55 | 10 | 10 | 2 | 45 | 0.25 | V |  | -20.07364 |  |  | 105.2705 | 272.47 | -11 | 222
50 | A533B | Reactor Pressure Vessel Steels | 0.18 | 0.16 | 1.55 | 0.003 | 0.0014 | 0.64 | 0.16 | 0.5 |  |  |  | 96.7756 |  |  | 0.03 | [15 empty] | No |  |  |  | 55 | 10 | 10 | 2 | 45 | 0.25 | V |  | -20.07364 |  |  | 122.7462 | 272.47 | -11 | 222
50 | A533B | Reactor Pressure Vessel Steels | 0.18 | 0.16 | 1.55 | 0.003 | 0.0014 | 0.64 | 0.16 | 0.5 |  |  |  | 96.7756 |  |  | 0.03 | [15 empty] | No |  |  |  | 55 | 10 | 10 | 2 | 45 | 0.25 | V |  | 6.795663 |  |  | 177.6699 | 272.47 | -11 | 222
50 | A533B | Reactor Pressure Vessel Steels | 0.18 | 0.16 | 1.55 | 0.003 | 0.0014 | 0.64 | 0.16 | 0.5 |  |  |  | 96.7756 |  |  | 0.03 | [15 empty] | No |  |  |  | 55 | 10 | 10 | 2 | 45 | 0.25 | V |  | 6.795663 |  |  | 181.4147 | 272.47 | -11 | 222
50 | A533B | Reactor Pressure Vessel Steels | 0.18 | 0.16 | 1.55 | 0.003 | 0.0014 | 0.64 | 0.16 | 0.5 |  |  |  | 96.7756 |  |  | 0.03 | [15 empty] | No |  |  |  | 55 | 10 | 10 | 2 | 45 | 0.25 | V |  | 29.949 |  |  | 207.2122 | 272.47 | -11 | 222
50 | A533B | Reactor Pressure Vessel Steels | 0.18 | 0.16 | 1.55 | 0.003 | 0.0014 | 0.64 | 0.16 | 0.5 |  |  |  | 96.7756 |  |  | 0.03 | [15 empty] | No |  |  |  | 55 | 10 | 10 | 2 | 45 | 0.25 | V |  | 29.949 |  |  | 230.9293 | 272.47 | -11 | 222
50 | A533B | Reactor Pressure Vessel Steels | 0.18 | 0.16 | 1.55 | 0.003 | 0.0014 | 0.64 | 0.16 | 0.5 |  |  |  | 96.7756 |  |  | 0.03 | [15 empty] | No |  |  |  | 55 | 10 | 10 | 2 | 45 | 0.25 | V |  | 29.949 |  |  | 235.9223 | 272.47 | -11 | 222
50 | A533B | Reactor Pressure Vessel Steels | 0.18 | 0.16 | 1.55 | 0.003 | 0.0014 | 0.64 | 0.16 | 0.5 |  |  |  | 96.7756 |  |  | 0.03 | [15 empty] | No |  |  |  | 55 | 10 | 10 | 2 | 45 | 0.25 | V |  | 59.67674 |  |  | 237.1706 | 272.47 | -11 | 222
50 | A533B | Reactor Pressure Vessel Steels | 0.18 | 0.16 | 1.55 | 0.003 | 0.0014 | 0.64 | 0.16 | 0.5 |  |  |  | 96.7756 |  |  | 0.03 | [15 empty] | No |  |  |  | 55 | 10 | 10 | 2 | 45 | 0.25 | V |  | 59.67674 |  |  | 256.3107 | 272.47 | -11 | 222
50 | A533B | Reactor Pressure Vessel Steels | 0.18 | 0.16 | 1.55 | 0.003 | 0.0014 | 0.64 | 0.16 | 0.5 |  |  |  | 96.7756 |  |  | 0.03 | [15 empty] | No |  |  |  | 55 | 10 | 10 | 2 | 45 | 0.25 | V |  | 59.67674 |  |  | 260.0555 | 272.47 | -11 | 222
50 | A533B | Reactor Pressure Vessel Steels | 0.18 | 0.16 | 1.55 | 0.003 | 0.0014 | 0.64 | 0.16 | 0.5 |  |  |  | 96.7756 |  |  | 0.03 | [15 empty] | No |  |  |  | 55 | 10 | 10 | 2 | 45 | 0.25 | V |  | 89.69032 |  |  | 268.3773 | 272.47 | -11 | 222
50 | A533B | Reactor Pressure Vessel Steels | 0.18 | 0.16 | 1.55 | 0.003 | 0.0014 | 0.64 | 0.16 | 0.5 |  |  |  | 96.7756 |  |  | 0.03 | [15 empty] | No |  |  |  | 55 | 10 | 10 | 2 | 45 | 0.25 | V |  | 89.69032 |  |  | 272.5381 | 272.47 | -11 | 222
50 | A533B | Reactor Pressure Vessel Steels | 0.18 | 0.16 | 1.55 | 0.003 | 0.0014 | 0.64 | 0.16 | 0.5 |  |  |  | 96.7756 |  |  | 0.03 | [15 empty] | No |  |  |  | 55 | 10 | 10 | 2 | 45 | 0.25 | V |  | -30.36401 |  |  | 117.337 | 272.47 | -11 | 222
50 | A533B | Reactor Pressure Vessel Steels | 0.18 | 0.16 | 1.55 | 0.003 | 0.0014 | 0.64 | 0.16 | 0.5 |  |  |  | 96.7756 |  |  | 0.03 | [15 empty] | No |  |  |  | 55 | 10 | 10 | 2 | 45 | 0.25 | V |  | -40.0827 |  | HAZ (1mm) | 266.7129 | 286.36 | -78 | 223
50 | A533B | Reactor Pressure Vessel Steels | 0.18 | 0.16 | 1.55 | 0.003 | 0.0014 | 0.64 | 0.16 | 0.5 |  |  |  | 96.7756 |  |  | 0.03 | [15 empty] | No |  |  |  | 55 | 10 | 10 | 2 | 45 | 0.25 | V |  | -55.23241 |  | HAZ (1mm) | 248.8211 | 286.36 | -78 | 223
50 | A533B | Reactor Pressure Vessel Steels | 0.18 | 0.16 | 1.55 | 0.003 | 0.0014 | 0.64 | 0.16 | 0.5 |  |  |  | 96.7756 |  |  | 0.03 | [15 empty] | No |  |  |  | 55 | 10 | 10 | 2 | 45 | 0.25 | V |  | -40.0827 |  | HAZ (1mm) | 215.1179 | 286.36 | -78 | 223
50 | A533B | Reactor Pressure Vessel Steels | 0.18 | 0.16 | 1.55 | 0.003 | 0.0014 | 0.64 | 0.16 | 0.5 |  |  |  | 96.7756 |  |  | 0.03 | [15 empty] | No |  |  |  | 55 | 10 | 10 | 2 | 45 | 0.25 | V |  | -69.81044 |  | HAZ (4mm) | 4.160888 | 341.9 | -18 | 224
50 | A533B | Reactor Pressure Vessel Steels | 0.18 | 0.16 | 1.55 | 0.003 | 0.0014 | 0.64 | 0.16 | 0.5 |  |  |  | 96.7756 |  |  | 0.03 | [15 empty] | No |  |  |  | 55 | 10 | 10 | 2 | 45 | 0.25 | V |  | -70.09628 |  | HAZ (4mm) | 8.321775 | 341.9 | -18 | 224
50 | A533B | Reactor Pressure Vessel Steels | 0.18 | 0.16 | 1.55 | 0.003 | 0.0014 | 0.64 | 0.16 | 0.5 |  |  |  | 96.7756 |  |  | 0.03 | [15 empty] | No |  |  |  | 55 | 10 | 10 | 2 | 45 | 0.25 | V |  | -40.0827 |  | HAZ (4mm) | 16.64355 | 341.9 | -18 | 224
50 | A533B | Reactor Pressure Vessel Steels | 0.18 | 0.16 | 1.55 | 0.003 | 0.0014 | 0.64 | 0.16 | 0.5 |  |  |  | 96.7756 |  |  | 0.03 | [15 empty] | No |  |  |  | 55 | 10 | 10 | 2 | 45 | 0.25 | V |  | -40.0827 |  | HAZ (4mm) | 36.61581 | 341.9 | -18 | 224
50 | A533B | Reactor Pressure Vessel Steels | 0.18 | 0.16 | 1.55 | 0.003 | 0.0014 | 0.64 | 0.16 | 0.5 |  |  |  | 96.7756 |  |  | 0.03 | [15 empty] | No |  |  |  | 55 | 10 | 10 | 2 | 45 | 0.25 | V |  | -25.21883 |  | HAZ (4mm) | 79.88904 | 341.9 | -18 | 224
50 | A533B | Reactor Pressure Vessel Steels | 0.18 | 0.16 | 1.55 | 0.003 | 0.0014 | 0.64 | 0.16 | 0.5 |  |  |  | 96.7756 |  |  | 0.03 | [15 empty] | No |  |  |  | 55 | 10 | 10 | 2 | 45 | 0.25 | V |  | -25.21883 |  | HAZ (4mm) | 119.4175 | 341.9 | -18 | 224
50 | A533B | Reactor Pressure Vessel Steels | 0.18 | 0.16 | 1.55 | 0.003 | 0.0014 | 0.64 | 0.16 | 0.5 |  |  |  | 96.7756 |  |  | 0.03 | [15 empty] | No |  |  |  | 55 | 10 | 10 | 2 | 45 | 0.25 | V |  | -24.93298 |  | HAZ (4mm) | 129.8197 | 341.9 | -18 | 224
50 | A533B | Reactor Pressure Vessel Steels | 0.18 | 0.16 | 1.55 | 0.003 | 0.0014 | 0.64 | 0.16 | 0.5 |  |  |  | 96.7756 |  |  | 0.03 | [15 empty] | No |  |  |  | 55 | 10 | 10 | 2 | 45 | 0.25 | V |  | -9.78327 |  | HAZ (4mm) | 143.5506 | 341.9 | -18 | 224
50 | A533B | Reactor Pressure Vessel Steels | 0.18 | 0.16 | 1.55 | 0.003 | 0.0014 | 0.64 | 0.16 | 0.5 |  |  |  | 96.7756 |  |  | 0.03 | [15 empty] | No |  |  |  | 55 | 10 | 10 | 2 | 45 | 0.25 | V |  | -9.78327 |  | HAZ (4mm) | 146.8793 | 341.9 | -18 | 224
50 | A533B | Reactor Pressure Vessel Steels | 0.18 | 0.16 | 1.55 | 0.003 | 0.0014 | 0.64 | 0.16 | 0.5 |  |  |  | 96.7756 |  |  | 0.03 | [15 empty] | No |  |  |  | 55 | 10 | 10 | 2 | 45 | 0.25 | V |  | -9.78327 |  | HAZ (4mm) | 150.208 | 341.9 | -18 | 224
50 | A533B | Reactor Pressure Vessel Steels | 0.18 | 0.16 | 1.55 | 0.003 | 0.0014 | 0.64 | 0.16 | 0.5 |  |  |  | 96.7756 |  |  | 0.03 | [15 empty] | No |  |  |  | 55 | 10 | 10 | 2 | 45 | 0.25 | V |  | 15.94266 |  | HAZ (4mm) | 260.0555 | 341.9 | -18 | 224
50 | A533B | Reactor Pressure Vessel Steels | 0.18 | 0.16 | 1.55 | 0.003 | 0.0014 | 0.64 | 0.16 | 0.5 |  |  |  | 96.7756 |  |  | 0.03 | [15 empty] | No |  |  |  | 55 | 10 | 10 | 2 | 45 | 0.25 | V |  | 15.94266 |  | HAZ (4mm) | 264.6325 | 341.9 | -18 | 224
50 | A533B | Reactor Pressure Vessel Steels | 0.18 | 0.16 | 1.55 | 0.003 | 0.0014 | 0.64 | 0.16 | 0.5 |  |  |  | 96.7756 |  |  | 0.03 | [15 empty] | No |  |  |  | 55 | 10 | 10 | 2 | 45 | 0.25 | V |  | 15.94266 |  | HAZ (4mm) | 274.6186 | 341.9 | -18 | 224
50 | A533B | Reactor Pressure Vessel Steels | 0.18 | 0.16 | 1.55 | 0.003 | 0.0014 | 0.64 | 0.16 | 0.5 |  |  |  | 96.7756 |  |  | 0.03 | [15 empty] | No |  |  |  | 55 | 10 | 10 | 2 | 45 | 0.25 | V |  | -195.8675 |  | HAZ (1mm) | 4.160888 | 286.36 | -78 | 223
50 | A533B | Reactor Pressure Vessel Steels | 0.18 | 0.16 | 1.55 | 0.003 | 0.0014 | 0.64 | 0.16 | 0.5 |  |  |  | 96.7756 |  |  | 0.03 | [15 empty] | No |  |  |  | 55 | 10 | 10 | 2 | 45 | 0.25 | V |  | -100.3957 |  | HAZ (1mm) | 3.32871 | 286.36 | -78 | 223
50 | A533B | Reactor Pressure Vessel Steels | 0.18 | 0.16 | 1.55 | 0.003 | 0.0014 | 0.64 | 0.16 | 0.5 |  |  |  | 96.7756 |  |  | 0.03 | [15 empty] | No |  |  |  | 55 | 10 | 10 | 2 | 45 | 0.25 | V |  | -100.3957 |  | HAZ (1mm) | 38.69626 | 286.36 | -78 | 223
50 | A533B | Reactor Pressure Vessel Steels | 0.18 | 0.16 | 1.55 | 0.003 | 0.0014 | 0.64 | 0.16 | 0.5 |  |  |  | 96.7756 |  |  | 0.03 | [15 empty] | No |  |  |  | 55 | 10 | 10 | 2 | 45 | 0.25 | V |  | -100.3957 |  | HAZ (1mm) | 84.04993 | 286.36 | -78 | 223
50 | A533B | Reactor Pressure Vessel Steels | 0.18 | 0.16 | 1.55 | 0.003 | 0.0014 | 0.64 | 0.16 | 0.5 |  |  |  | 96.7756 |  |  | 0.03 | [15 empty] | No |  |  |  | 55 | 10 | 10 | 2 | 45 | 0.25 | V |  | -85.246 |  | HAZ (1mm) | 83.21775 | 286.36 | -78 | 223
50 | A533B | Reactor Pressure Vessel Steels | 0.18 | 0.16 | 1.55 | 0.003 | 0.0014 | 0.64 | 0.16 | 0.5 |  |  |  | 96.7756 |  |  | 0.03 | [15 empty] | No |  |  |  | 55 | 10 | 10 | 2 | 45 | 0.25 | V |  | -70.09628 |  | HAZ (1mm) | 92.37171 | 286.36 | -78 | 223
50 | A533B | Reactor Pressure Vessel Steels | 0.18 | 0.16 | 1.55 | 0.003 | 0.0014 | 0.64 | 0.16 | 0.5 |  |  |  | 96.7756 |  |  | 0.03 | [15 empty] | No |  |  |  | 55 | 10 | 10 | 2 | 45 | 0.25 | V |  | -70.09628 |  | HAZ (1mm) | 168.932 | 286.36 | -78 | 223
50 | A533B | Reactor Pressure Vessel Steels | 0.18 | 0.16 | 1.55 | 0.003 | 0.0014 | 0.64 | 0.16 | 0.5 |  |  |  | 96.7756 |  |  | 0.03 | [15 empty] | No |  |  |  | 55 | 10 | 10 | 2 | 45 | 0.25 | V |  | -85.246 |  | HAZ (1mm) | 177.6699 | 286.36 | -78 | 223
50 | A533B | Reactor Pressure Vessel Steels | 0.18 | 0.16 | 1.55 | 0.003 | 0.0014 | 0.64 | 0.16 | 0.5 |  |  |  | 96.7756 |  |  | 0.03 | [15 empty] | No |  |  |  | 55 | 10 | 10 | 2 | 45 | 0.25 | V |  | -85.53184 |  | HAZ (1mm) | 184.7434 | 286.36 | -78 | 223
50 | A533B | Reactor Pressure Vessel Steels | 0.18 | 0.16 | 1.55 | 0.003 | 0.0014 | 0.64 | 0.16 | 0.5 |  |  |  | 96.7756 |  |  | 0.03 | [15 empty] | No |  |  |  | 55 | 10 | 10 | 2 | 45 | 0.25 | V |  | -70.09628 |  | HAZ (1mm) | 194.3135 | 286.36 | -78 | 223
50 | A533B | Reactor Pressure Vessel Steels | 0.18 | 0.16 | 1.55 | 0.003 | 0.0014 | 0.64 | 0.16 | 0.5 |  |  |  | 96.7756 |  |  | 0.03 | [15 empty] | No |  |  |  | 55 | 10 | 10 | 2 | 45 | 0.25 | V |  | -54.94657 |  | HAZ (1mm) | 199.3065 | 286.36 | -78 | 223
50 | A533B | Reactor Pressure Vessel Steels | 0.18 | 0.16 | 1.55 | 0.003 | 0.0014 | 0.64 | 0.16 | 0.5 |  |  |  | 96.7756 |  |  | 0.03 | [15 empty] | No |  |  |  | 55 | 10 | 10 | 2 | 45 | 0.25 | V |  | -55.23241 |  | HAZ (1mm) | 211.7892 | 286.36 | -78 | 223
50 | A533B - WM | Reactor Pressure Vessel Steels | 0.08 | 0.11 | 1.33 | 0.007 | 0.003 | 0.83 |  | 0.43 |  |  |  | 97.13 |  |  | 0.08 | [15 empty] | No |  |  |  | 20 | 1.5 | 1.5 | 0.33 | 30 | 0.08 | V |  | -20.1002079 |  |  | 1.00556962 | 0.99 | -108 | 241
50 | A533B - WM | Reactor Pressure Vessel Steels | 0.08 | 0.11 | 1.33 | 0.007 | 0.003 | 0.83 |  | 0.43 |  |  |  | 97.13 |  |  | 0.08 | [15 empty] | No |  |  |  | 20 | 1.5 | 1.5 | 0.33 | 30 | 0.08 | V |  | 19.78669439 |  |  | 0.853670886 | 0.99 | -108 | 241
50 | A533B - WM | Reactor Pressure Vessel Steels | 0.08 | 0.11 | 1.33 | 0.007 | 0.003 | 0.83 |  | 0.43 |  |  |  | 97.13 |  |  | 0.08 | [15 empty] | No |  |  |  | 20 | 1.5 | 1.5 | 0.33 | 30 | 0.08 | V |  | 39.73014553 |  |  | 0.978227848 | 0.99 | -108 | 241
50 | A533B | Reactor Pressure Vessel Steels | 0.18 | 0.16 | 1.55 | 0.003 | 0.0014 | 0.64 | 0.16 | 0.5 |  |  |  | 96.77 |  |  | 0.03 | [15 empty] | No |  |  |  | 20 | 1.5 | 1.5 | 0.33 | 30 | 0.08 | V |  | -60.19485447 |  | HAZ (4mm) | 0.987341772 | 0.95 | -95 | 240
50 | A533B | Reactor Pressure Vessel Steels | 0.18 | 0.16 | 1.55 | 0.003 | 0.0014 | 0.64 | 0.16 | 0.5 |  |  |  | 96.77 |  |  | 0.03 | [15 empty] | No |  |  |  | 20 | 3.3 | 3.3 | 0.51 | 30 | 0.08 | V |  | -196.0025371 |  | HAZ (4mm) | 0.131546894 | 8.78 | -53 | 232
50 | A533B | Reactor Pressure Vessel Steels | 0.18 | 0.16 | 1.55 | 0.003 | 0.0014 | 0.64 | 0.16 | 0.5 |  |  |  | 96.77 |  |  | 0.03 | [15 empty] | No |  |  |  | 20 | 3.3 | 3.3 | 0.51 | 30 | 0.08 | V |  | 12.9990099 |  | HAZ (4mm) | 8.945188794 | 8.78 | -53 | 232
50 | A533B - WM | Reactor Pressure Vessel Steels | 0.08 | 0.11 | 1.33 | 0.007 | 0.003 | 0.83 |  | 0.43 |  |  |  | 97.13 |  |  | 0.08 | [15 empty] | No |  |  |  | 20 | 3.3 | 3.3 | 0.51 | 30 | 0.08 | V |  | 13.24634901 |  |  | 9.442143727 | 9.4 | -68 | 233
50 | A533B - WM | Reactor Pressure Vessel Steels | 0.08 | 0.11 | 1.33 | 0.007 | 0.003 | 0.83 |  | 0.43 |  |  |  | 97.13 |  |  | 0.08 | [15 empty] | No |  |  |  | 20 | 3.3 | 3.3 | 0.51 | 30 | 0.08 | V |  | 13.24634901 |  |  | 8.638246041 | 9.4 | -68 | 233
50 | A533B - WM | Reactor Pressure Vessel Steels | 0.08 | 0.11 | 1.33 | 0.007 | 0.003 | 0.83 |  | 0.43 |  |  |  | 97.13 |  |  | 0.08 | [15 empty] | No |  |  |  | 20 | 3.3 | 3.3 | 0.51 | 30 | 0.08 | V |  | -19.89709158 |  |  | 9.295980512 | 9.4 | -68 | 233
50 | A533B - WM | Reactor Pressure Vessel Steels | 0.08 | 0.11 | 1.33 | 0.007 | 0.003 | 0.83 |  | 0.43 |  |  |  | 97.13 |  |  | 0.08 | [15 empty] | No |  |  |  | 20 | 3.3 | 3.3 | 0.51 | 30 | 0.08 | V |  | -19.89709158 |  |  | 9.09135201 | 9.4 | -68 | 233
50 | A533B - WM | Reactor Pressure Vessel Steels | 0.08 | 0.11 | 1.33 | 0.007 | 0.003 | 0.83 |  | 0.43 |  |  |  | 97.13 |  |  | 0.08 | [15 empty] | No |  |  |  | 20 | 3.3 | 3.3 | 0.51 | 30 | 0.08 | V |  | -19.89709158 |  |  | 8.594397077 | 9.4 | -68 | 233
50 | A533B - WM | Reactor Pressure Vessel Steels | 0.08 | 0.11 | 1.33 | 0.007 | 0.003 | 0.83 |  | 0.43 |  |  |  | 97.13 |  |  | 0.08 | [15 empty] | No |  |  |  | 20 | 3.3 | 3.3 | 0.51 | 30 | 0.08 | V |  | -39.93155941 |  |  | 7.951278928 | 9.4 | -68 | 233
50 | A533B - WM | Reactor Pressure Vessel Steels | 0.08 | 0.11 | 1.33 | 0.007 | 0.003 | 0.83 |  | 0.43 |  |  |  | 97.13 |  |  | 0.08 | [15 empty] | No |  |  |  | 20 | 3.3 | 3.3 | 0.51 | 30 | 0.08 | V |  | -39.93155941 |  |  | 7.68818514 | 9.4 | -68 | 233
50 | A533B - WM | Reactor Pressure Vessel Steels | 0.08 | 0.11 | 1.33 | 0.007 | 0.003 | 0.83 |  | 0.43 |  |  |  | 97.13 |  |  | 0.08 | [15 empty] | No |  |  |  | 20 | 3.3 | 3.3 | 0.51 | 30 | 0.08 | V |  | -59.96602723 |  |  | 6.606577345 | 9.4 | -68 | 233
50 | A533B - WM | Reactor Pressure Vessel Steels | 0.08 | 0.11 | 1.33 | 0.007 | 0.003 | 0.83 |  | 0.43 |  |  |  | 97.13 |  |  | 0.08 | [15 empty] | No |  |  |  | 20 | 3.3 | 3.3 | 0.51 | 30 | 0.08 | V |  | -59.96602723 |  |  | 7.629719854 | 9.4 | -68 | 233
50 | A533B | Reactor Pressure Vessel Steels | 0.18 | 0.16 | 1.55 | 0.003 | 0.0014 | 0.64 | 0.16 | 0.5 |  |  |  | 96.77 |  |  | 0.03 | [15 empty] | No |  |  |  | 20 | 3.3 | 3.3 | 0.51 | 30 | 0.08 | V |  | -79.75315594 |  | HAZ (4mm) | 0.394640682 | 8.78 | -53 | 232
50 | A533B - WM | Reactor Pressure Vessel Steels | 0.08 | 0.11 | 1.33 | 0.007 | 0.003 | 0.83 |  | 0.43 |  |  |  | 97.13 |  |  | 0.08 | [15 empty] | No |  |  |  | 20 | 3.3 | 3.3 | 0.51 | 30 | 0.08 | V |  | -69.61225248 |  |  | 6.518879415 | 9.4 | -68 | 233
50 | A533B - WM | Reactor Pressure Vessel Steels | 0.08 | 0.11 | 1.33 | 0.007 | 0.003 | 0.83 |  | 0.43 |  |  |  | 97.13 |  |  | 0.08 | [15 empty] | No |  |  |  | 20 | 3.3 | 3.3 | 0.51 | 30 | 0.08 | V |  | -79.75315594 |  |  | 5.320341048 | 9.4 | -68 | 233
50 | A533B - WM | Reactor Pressure Vessel Steels | 0.08 | 0.11 | 1.33 | 0.007 | 0.003 | 0.83 |  | 0.43 |  |  |  | 97.13 |  |  | 0.08 | [15 empty] | No |  |  |  | 20 | 3.3 | 3.3 | 0.51 | 30 | 0.08 | V |  | -59.71868812 |  |  | 2.747868453 | 9.4 | -68 | 233
50 | A533B - WM | Reactor Pressure Vessel Steels | 0.08 | 0.11 | 1.33 | 0.007 | 0.003 | 0.83 |  | 0.43 |  |  |  | 97.13 |  |  | 0.08 | [15 empty] | No |  |  |  | 20 | 3.3 | 3.3 | 0.51 | 30 | 0.08 | V |  | -69.85959158 |  |  | 2.820950061 | 9.4 | -68 | 233
50 | A533B - WM | Reactor Pressure Vessel Steels | 0.08 | 0.11 | 1.33 | 0.007 | 0.003 | 0.83 |  | 0.43 |  |  |  | 97.13 |  |  | 0.08 | [15 empty] | No |  |  |  | 20 | 3.3 | 3.3 | 0.51 | 30 | 0.08 | V |  | -69.85959158 |  |  | 2.309378806 | 9.4 | -68 | 233
50 | A533B - WM | Reactor Pressure Vessel Steels | 0.08 | 0.11 | 1.33 | 0.007 | 0.003 | 0.83 |  | 0.43 |  |  |  | 97.13 |  |  | 0.08 | [15 empty] | No |  |  |  | 20 | 3.3 | 3.3 | 0.51 | 30 | 0.08 | V |  | -79.75315594 |  |  | 1.476248477 | 9.4 | -68 | 233
50 | A533B - WM | Reactor Pressure Vessel Steels | 0.08 | 0.11 | 1.33 | 0.007 | 0.003 | 0.83 |  | 0.43 |  |  |  | 97.13 |  |  | 0.08 | [15 empty] | No |  |  |  | 20 | 3.3 | 3.3 | 0.51 | 30 | 0.08 | V |  | -99.78762376 |  |  | 0.876979294 | 9.4 | -68 | 233
50 | A533B - WM | Reactor Pressure Vessel Steels | 0.08 | 0.11 | 1.33 | 0.007 | 0.003 | 0.83 |  | 0.43 |  |  |  | 97.13 |  |  | 0.08 | [15 empty] | No |  |  |  | 20 | 3.3 | 3.3 | 0.51 | 30 | 0.08 | V |  | -99.78762376 |  |  | 0.760048721 | 9.4 | -68 | 233
50 | A533B - WM | Reactor Pressure Vessel Steels | 0.08 | 0.11 | 1.33 | 0.007 | 0.003 | 0.83 |  | 0.43 |  |  |  | 97.13 |  |  | 0.08 | [15 empty] | No |  |  |  | 20 | 3.3 | 3.3 | 0.51 | 30 | 0.08 | V |  | -195.5078589 |  |  | 0.292326431 | 9.4 | -68 | 233
50 | A533B - WM | Reactor Pressure Vessel Steels | 0.08 | 0.11 | 1.33 | 0.007 | 0.003 | 0.83 |  | 0.43 |  |  |  | 97.13 |  |  | 0.08 | [15 empty] | No |  |  |  | 20 | 3.3 | 3.3 | 0.51 | 30 | 0.08 | V |  | 12.9990099 |  |  | 9.062119367 | 9.4 | -68 | 233
50 | A533B | Reactor Pressure Vessel Steels | 0.18 | 0.16 | 1.55 | 0.003 | 0.0014 | 0.64 | 0.16 | 0.5 |  |  |  | 96.77 |  |  | 0.03 | [15 empty] | No |  |  |  | 20 | 1.5 | 1.5 | 0.33 | 30 | 0.08 | V |  | 20.02095477 |  |  | 1.118980892 | 0.98 | -108 | 234
50 | A533B | Reactor Pressure Vessel Steels | 0.18 | 0.16 | 1.55 | 0.003 | 0.0014 | 0.64 | 0.16 | 0.5 |  |  |  | 96.77 |  |  | 0.03 | [15 empty] | No |  |  |  | 20 | 1.5 | 1.5 | 0.33 | 30 | 0.08 | V |  | -0.265326633 |  |  | 0.985987261 | 0.98 | -108 | 234
50 | A533B - WM | Reactor Pressure Vessel Steels | 0.08 | 0.11 | 1.33 | 0.007 | 0.003 | 0.83 |  | 0.43 |  |  |  | 97.13 |  |  | 0.08 | [15 empty] | No |  |  |  | 20 | 3.3 | 3.3 | 0.51 | 30 | 0.08 | V |  | -79.75315594 |  |  | 6.09500609 | 9.4 | -68 | 233
50 | A533B | Reactor Pressure Vessel Steels | 0.18 | 0.16 | 1.55 | 0.003 | 0.0014 | 0.64 | 0.16 | 0.5 |  |  |  | 96.77 |  |  | 0.03 | [15 empty] | No |  |  |  | 20 | 3.3 | 3.3 | 0.51 | 30 | 0.08 | V |  | -80.00049505 |  | HAZ (4mm) | 0.599269184 | 8.78 | -53 | 232
50 | A533B | Reactor Pressure Vessel Steels | 0.18 | 0.16 | 1.55 | 0.003 | 0.0014 | 0.64 | 0.16 | 0.5 |  |  |  | 96.77 |  |  | 0.03 | [15 empty] | No |  |  |  | 20 | 3.3 | 3.3 | 0.51 | 30 | 0.08 | V |  | -79.75315594 |  | HAZ (4mm) | 0.979293544 | 8.78 | -53 | 232
50 | A533B | Reactor Pressure Vessel Steels | 0.18 | 0.16 | 1.55 | 0.003 | 0.0014 | 0.64 | 0.16 | 0.5 |  |  |  | 96.77 |  |  | 0.03 | [15 empty] | No |  |  |  | 20 | 3.3 | 3.3 | 0.51 | 30 | 0.08 | V |  | -69.61225248 |  | HAZ (4mm) | 0.84774665 | 8.78 | -53 | 232
50 | A533B | Reactor Pressure Vessel Steels | 0.18 | 0.16 | 1.55 | 0.003 | 0.0014 | 0.64 | 0.16 | 0.5 |  |  |  | 96.77 |  |  | 0.03 | [15 empty] | No |  |  |  | 20 | 3.3 | 3.3 | 0.51 | 30 | 0.08 | V |  | -80.24783416 |  | HAZ (1mm) | 7.118148599 | 8.7 | -106 | 231
50 | A533B | Reactor Pressure Vessel Steels | 0.18 | 0.16 | 1.55 | 0.003 | 0.0014 | 0.64 | 0.16 | 0.5 |  |  |  | 96.77 |  |  | 0.03 | [15 empty] | No |  |  |  | 20 | 3.3 | 3.3 | 0.51 | 30 | 0.08 | V |  | -80.00049505 |  | HAZ (1mm) | 6.957369062 | 8.7 | -106 | 231
50 | A533B | Reactor Pressure Vessel Steels | 0.18 | 0.16 | 1.55 | 0.003 | 0.0014 | 0.64 | 0.16 | 0.5 |  |  |  | 96.77 |  |  | 0.03 | [15 empty] | No |  |  |  | 20 | 3.3 | 3.3 | 0.51 | 30 | 0.08 | V |  | -100.282302 |  | HAZ (1mm) | 6.84043849 | 8.7 | -106 | 231
50 | A533B | Reactor Pressure Vessel Steels | 0.18 | 0.16 | 1.55 | 0.003 | 0.0014 | 0.64 | 0.16 | 0.5 |  |  |  | 96.77 |  |  | 0.03 | [15 empty] | No |  |  |  | 20 | 3.3 | 3.3 | 0.51 | 30 | 0.08 | V |  | -100.0349629 |  | HAZ (1mm) | 7.629719854 | 8.7 | -106 | 231
50 | A533B | Reactor Pressure Vessel Steels | 0.18 | 0.16 | 1.55 | 0.003 | 0.0014 | 0.64 | 0.16 | 0.5 |  |  |  | 96.77 |  |  | 0.03 | [15 empty] | No |  |  |  | 20 | 3.3 | 3.3 | 0.51 | 30 | 0.08 | V |  | -100.282302 |  | HAZ (1mm) | 6.621193666 | 8.7 | -106 | 231
50 | A533B | Reactor Pressure Vessel Steels | 0.18 | 0.16 | 1.55 | 0.003 | 0.0014 | 0.64 | 0.16 | 0.5 |  |  |  | 96.77 |  |  | 0.03 | [15 empty] | No |  |  |  | 20 | 3.3 | 3.3 | 0.51 | 30 | 0.08 | V |  | -120.0694307 |  | HAZ (1mm) | 4.58952497 | 8.7 | -106 | 231
50 | A533B | Reactor Pressure Vessel Steels | 0.18 | 0.16 | 1.55 | 0.003 | 0.0014 | 0.64 | 0.16 | 0.5 |  |  |  | 96.77 |  |  | 0.03 | [15 empty] | No |  |  |  | 20 | 3.3 | 3.3 | 0.51 | 30 | 0.08 | V |  | -119.8220916 |  | HAZ (1mm) | 3.902557856 | 8.7 | -106 | 231
50 | A533B | Reactor Pressure Vessel Steels | 0.18 | 0.16 | 1.55 | 0.003 | 0.0014 | 0.64 | 0.16 | 0.5 |  |  |  | 96.77 |  |  | 0.03 | [15 empty] | No |  |  |  | 20 | 3.3 | 3.3 | 0.51 | 30 | 0.08 | V |  | -119.8220916 |  | HAZ (1mm) | 2.937880633 | 8.7 | -106 | 231
50 | A533B | Reactor Pressure Vessel Steels | 0.18 | 0.16 | 1.55 | 0.003 | 0.0014 | 0.64 | 0.16 | 0.5 |  |  |  | 96.77 |  |  | 0.03 | [15 empty] | No |  |  |  | 20 | 3.3 | 3.3 | 0.51 | 30 | 0.08 | V |  | -196.0025371 |  | HAZ (1mm) | 0.453105968 | 8.7 | -106 | 231
50 | A533B | Reactor Pressure Vessel Steels | 0.18 | 0.16 | 1.55 | 0.003 | 0.0014 | 0.64 | 0.16 | 0.5 |  |  |  | 96.77 |  |  | 0.03 | [15 empty] | No |  |  |  | 20 | 3.3 | 3.3 | 0.51 | 30 | 0.08 | V |  | -20.14443069 |  | HAZ (4mm) | 7.585870889 | 8.78 | -53 | 232
50 | A533B | Reactor Pressure Vessel Steels | 0.18 | 0.16 | 1.55 | 0.003 | 0.0014 | 0.64 | 0.16 | 0.5 |  |  |  | 96.77 |  |  | 0.03 | [15 empty] | No |  |  |  | 20 | 3.3 | 3.3 | 0.51 | 30 | 0.08 | V |  | -19.89709158 |  | HAZ (4mm) | 7.454323995 | 8.78 | -53 | 232
50 | A533B | Reactor Pressure Vessel Steels | 0.18 | 0.16 | 1.55 | 0.003 | 0.0014 | 0.64 | 0.16 | 0.5 |  |  |  | 96.77 |  |  | 0.03 | [15 empty] | No |  |  |  | 20 | 3.3 | 3.3 | 0.51 | 30 | 0.08 | V |  | -29.79065594 |  | HAZ (4mm) | 7.22046285 | 8.78 | -53 | 232
50 | A533B | Reactor Pressure Vessel Steels | 0.18 | 0.16 | 1.55 | 0.003 | 0.0014 | 0.64 | 0.16 | 0.5 |  |  |  | 96.77 |  |  | 0.03 | [15 empty] | No |  |  |  | 20 | 3.3 | 3.3 | 0.51 | 30 | 0.08 | V |  | -29.79065594 |  | HAZ (4mm) | 7.088915956 | 8.78 | -53 | 232
50 | A533B | Reactor Pressure Vessel Steels | 0.18 | 0.16 | 1.55 | 0.003 | 0.0014 | 0.64 | 0.16 | 0.5 |  |  |  | 96.77 |  |  | 0.03 | [15 empty] | No |  |  |  | 20 | 3.3 | 3.3 | 0.51 | 30 | 0.08 | V |  | -39.93155941 |  | HAZ (4mm) | 6.460414129 | 8.78 | -53 | 232
50 | A533B | Reactor Pressure Vessel Steels | 0.18 | 0.16 | 1.55 | 0.003 | 0.0014 | 0.64 | 0.16 | 0.5 |  |  |  | 96.77 |  |  | 0.03 | [15 empty] | No |  |  |  | 20 | 3.3 | 3.3 | 0.51 | 30 | 0.08 | V |  | -29.79065594 |  | HAZ (4mm) | 6.3727162 | 8.78 | -53 | 232
50 | A533B | Reactor Pressure Vessel Steels | 0.18 | 0.16 | 1.55 | 0.003 | 0.0014 | 0.64 | 0.16 | 0.5 |  |  |  | 96.77 |  |  | 0.03 | [15 empty] | No |  |  |  | 20 | 3.3 | 3.3 | 0.51 | 30 | 0.08 | V |  | -39.6842203 |  | HAZ (4mm) | 5.71498173 | 8.78 | -53 | 232
50 | A533B | Reactor Pressure Vessel Steels | 0.18 | 0.16 | 1.55 | 0.003 | 0.0014 | 0.64 | 0.16 | 0.5 |  |  |  | 96.77 |  |  | 0.03 | [15 empty] | No |  |  |  | 20 | 3.3 | 3.3 | 0.51 | 30 | 0.08 | V |  | -50.07246287 |  | HAZ (4mm) | 5.831912302 | 8.78 | -53 | 232
50 | A533B | Reactor Pressure Vessel Steels | 0.18 | 0.16 | 1.55 | 0.003 | 0.0014 | 0.64 | 0.16 | 0.5 |  |  |  | 96.77 |  |  | 0.03 | [15 empty] | No |  |  |  | 20 | 3.3 | 3.3 | 0.51 | 30 | 0.08 | V |  | -50.07246287 |  | HAZ (4mm) | 6.255785627 | 8.78 | -53 | 232
50 | A533B | Reactor Pressure Vessel Steels | 0.18 | 0.16 | 1.55 | 0.003 | 0.0014 | 0.64 | 0.16 | 0.5 |  |  |  | 96.77 |  |  | 0.03 | [15 empty] | No |  |  |  | 20 | 3.3 | 3.3 | 0.51 | 30 | 0.08 | V |  | -59.71868812 |  | HAZ (4mm) | 5.495736906 | 8.78 | -53 | 232
50 | A533B | Reactor Pressure Vessel Steels | 0.18 | 0.16 | 1.55 | 0.003 | 0.0014 | 0.64 | 0.16 | 0.5 |  |  |  | 96.77 |  |  | 0.03 | [15 empty] | No |  |  |  | 20 | 3.3 | 3.3 | 0.51 | 30 | 0.08 | V |  | -39.6842203 |  | HAZ (4mm) | 4.984165652 | 8.78 | -53 | 232
50 | A533B | Reactor Pressure Vessel Steels | 0.18 | 0.16 | 1.55 | 0.003 | 0.0014 | 0.64 | 0.16 | 0.5 |  |  |  | 96.77 |  |  | 0.03 | [15 empty] | No |  |  |  | 20 | 3.3 | 3.3 | 0.51 | 30 | 0.08 | V |  | -59.96602723 |  | HAZ (4mm) | 3.054811206 | 8.78 | -53 | 232
50 | A533B | Reactor Pressure Vessel Steels | 0.18 | 0.16 | 1.55 | 0.003 | 0.0014 | 0.64 | 0.16 | 0.5 |  |  |  | 96.77 |  |  | 0.03 | [15 empty] | No |  |  |  | 20 | 3.3 | 3.3 | 0.51 | 30 | 0.08 | V |  | -50.07246287 |  | HAZ (4mm) | 2.207064555 | 8.78 | -53 | 232
50 | A533B | Reactor Pressure Vessel Steels | 0.18 | 0.16 | 1.55 | 0.003 | 0.0014 | 0.64 | 0.16 | 0.5 |  |  |  | 96.77 |  |  | 0.03 | [15 empty] | No |  |  |  | 20 | 3.3 | 3.3 | 0.51 | 30 | 0.08 | V |  | -59.71868812 |  | HAZ (4mm) | 1.885505481 | 8.78 | -53 | 232
50 | A533B | Reactor Pressure Vessel Steels | 0.18 | 0.16 | 1.55 | 0.003 | 0.0014 | 0.64 | 0.16 | 0.5 |  |  |  | 96.77 |  |  | 0.03 | [15 empty] | No |  |  |  | 20 | 3.3 | 3.3 | 0.51 | 30 | 0.08 | V |  | -69.85959158 |  | HAZ (4mm) | 1.97320341 | 8.78 | -53 | 232
50 | A533B | Reactor Pressure Vessel Steels | 0.18 | 0.16 | 1.55 | 0.003 | 0.0014 | 0.64 | 0.16 | 0.5 |  |  |  | 96.77 |  |  | 0.03 | [15 empty] | No |  |  |  | 20 | 3.3 | 3.3 | 0.51 | 30 | 0.08 | V |  | -69.61225248 |  | HAZ (4mm) | 0.920828258 | 8.78 | -53 | 232
50 | A533B | Reactor Pressure Vessel Steels | 0.18 | 0.16 | 1.55 | 0.003 | 0.0014 | 0.64 | 0.16 | 0.5 |  |  |  | 96.77 |  |  | 0.03 | [15 empty] | No |  |  |  | 20 | 1.5 | 1.5 | 0.33 | 30 | 0.08 | V |  | -20.1498995 |  |  | 0.961528662 | 0.98 | -108 | 234
50 | A533B | Reactor Pressure Vessel Steels | 0.18 | 0.16 | 1.55 | 0.003 | 0.0014 | 0.64 | 0.16 | 0.5 |  |  |  | 96.77 |  |  | 0.03 | [15 empty] | No |  |  |  | 20 | 3.3 | 3.3 | 0.51 | 30 | 0.08 | V |  | -59.96602723 |  | HAZ (1mm) | 8.43361754 | 8.7 | -106 | 231
50 | A533B | Reactor Pressure Vessel Steels | 0.18 | 0.16 | 1.55 | 0.003 | 0.0014 | 0.64 | 0.16 | 0.5 |  |  |  | 96.77 |  |  | 0.03 | [15 empty] | No |  |  |  | 20 | 1.5 | 1.5 | 0.33 | 30 | 0.08 | V |  | -60.32075377 |  |  | 0.90343949 | 0.98 | -108 | 234
50 | A533B | Reactor Pressure Vessel Steels | 0.18 | 0.16 | 1.55 | 0.003 | 0.0014 | 0.64 | 0.16 | 0.5 |  |  |  | 96.77 |  |  | 0.03 | [15 empty] | No |  |  |  | 20 | 1.5 | 1.5 | 0.33 | 30 | 0.08 | V |  | -100.2907538 |  |  | 0.817834395 | 0.98 | -108 | 234
50 | A533B | Reactor Pressure Vessel Steels | 0.08 | 0.11 | 1.33 | 0.007 | 0.003 | 0.83 |  | 0.43 |  |  |  | 97.13 |  |  | 0.08 | [15 empty] | No |  |  |  | 20 | 1.5 | 1.5 | 0.33 | 30 | 0.08 | V |  | -100.0898995 |  |  | 0.736815287 | 0.99 | -109 | 237
50 | A533B | Reactor Pressure Vessel Steels | 0.08 | 0.11 | 1.33 | 0.007 | 0.003 | 0.83 |  | 0.43 |  |  |  | 97.13 |  |  | 0.08 | [15 empty] | No |  |  |  | 20 | 1.5 | 1.5 | 0.33 | 30 | 0.08 | V |  | -119.9744724 |  |  | 0.66343949 | 0.99 | -109 | 237
50 | A533B | Reactor Pressure Vessel Steels | 0.08 | 0.11 | 1.33 | 0.007 | 0.003 | 0.83 |  | 0.43 |  |  |  | 97.13 |  |  | 0.08 | [15 empty] | No |  |  |  | 20 | 1.5 | 1.5 | 0.33 | 30 | 0.08 | V |  | -139.8590452 |  |  | 0.097834395 | 0.99 | -109 | 237
50 | A533B | Reactor Pressure Vessel Steels | 0.08 | 0.11 | 1.33 | 0.007 | 0.003 | 0.83 |  | 0.43 |  |  |  | 97.13 |  |  | 0.08 | [15 empty] | No |  |  |  | 20 | 1.5 | 1.5 | 0.33 | 30 | 0.08 | V |  | -160.1453266 |  |  | 0.010700637 | 0.99 | -109 | 237
50 | A533B | Reactor Pressure Vessel Steels | 0.18 | 0.16 | 1.55 | 0.003 | 0.0014 | 0.64 | 0.16 | 0.5 |  |  |  | 96.77 |  |  | 0.03 | [15 empty] | No |  |  |  | 20 | 1.5 | 1.5 | 0.33 | 30 | 0.08 | V |  | 19.78669439 |  |  | 1.121012658 | 1 | -106 | 238
50 | A533B | Reactor Pressure Vessel Steels | 0.18 | 0.16 | 1.55 | 0.003 | 0.0014 | 0.64 | 0.16 | 0.5 |  |  |  | 96.77 |  |  | 0.03 | [15 empty] | No |  |  |  | 20 | 1.5 | 1.5 | 0.33 | 30 | 0.08 | V |  | -40.04365904 |  |  | 1.043544304 | 1 | -106 | 238
50 | A533B | Reactor Pressure Vessel Steels | 0.18 | 0.16 | 1.55 | 0.003 | 0.0014 | 0.64 | 0.16 | 0.5 |  |  |  | 96.77 |  |  | 0.03 | [15 empty] | No |  |  |  | 20 | 1.5 | 1.5 | 0.33 | 30 | 0.08 | V |  | -0.156756757 |  |  | 0.990379747 | 1 | -106 | 238
50 | A533B | Reactor Pressure Vessel Steels | 0.18 | 0.16 | 1.55 | 0.003 | 0.0014 | 0.64 | 0.16 | 0.5 |  |  |  | 96.77 |  |  | 0.03 | [15 empty] | No |  |  |  | 20 | 1.5 | 1.5 | 0.33 | 30 | 0.08 | V |  | -60.19485447 |  |  | 0.905316456 | 1 | -106 | 238
50 | A533B | Reactor Pressure Vessel Steels | 0.18 | 0.16 | 1.55 | 0.003 | 0.0014 | 0.64 | 0.16 | 0.5 |  |  |  | 96.77 |  |  | 0.03 | [15 empty] | No |  |  |  | 20 | 1.5 | 1.5 | 0.33 | 30 | 0.08 | V |  | -79.93056133 |  |  | 0.946329114 | 1 | -106 | 238
50 | A533B | Reactor Pressure Vessel Steels | 0.18 | 0.16 | 1.55 | 0.003 | 0.0014 | 0.64 | 0.16 | 0.5 |  |  |  | 96.77 |  |  | 0.03 | [15 empty] | No |  |  |  | 20 | 1.5 | 1.5 | 0.33 | 30 | 0.08 | V |  | -100.0817568 |  |  | 0.818734177 | 1 | -106 | 238
50 | A533B | Reactor Pressure Vessel Steels | 0.18 | 0.16 | 1.55 | 0.003 | 0.0014 | 0.64 | 0.16 | 0.5 |  |  |  | 96.77 |  |  | 0.03 | [15 empty] | No |  |  |  | 20 | 1.5 | 1.5 | 0.33 | 30 | 0.08 | V |  | -120.0252079 |  |  | 0.132151899 | 1 | -106 | 238
50 | A533B | Reactor Pressure Vessel Steels | 0.08 | 0.11 | 1.33 | 0.007 | 0.003 | 0.83 |  | 0.43 |  |  |  | 97.13 |  |  | 0.08 | [15 empty] | No |  |  |  | 20 | 1.5 | 1.5 | 0.33 | 30 | 0.08 | V |  | -80.20532663 |  |  | 0.976815287 | 0.99 | -109 | 237
50 | A533B | Reactor Pressure Vessel Steels | 0.18 | 0.16 | 1.55 | 0.003 | 0.0014 | 0.64 | 0.16 | 0.5 |  |  |  | 96.77 |  |  | 0.03 | [15 empty] | No |  |  |  | 20 | 1.5 | 1.5 | 0.33 | 30 | 0.08 | V |  | -139.968659 |  |  | 0.062278481 | 1 | -106 | 238
50 | A533B | Reactor Pressure Vessel Steels | 0.18 | 0.16 | 1.55 | 0.003 | 0.0014 | 0.64 | 0.16 | 0.5 |  |  |  | 96.77 |  |  | 0.03 | [15 empty] | No |  |  |  | 20 | 1.5 | 1.5 | 0.33 | 30 | 0.08 | V |  | -20.30795218 |  | HAZ (1mm) | 1.092151899 | 1.03 | -138 | 239
50 | A533B | Reactor Pressure Vessel Steels | 0.18 | 0.16 | 1.55 | 0.003 | 0.0014 | 0.64 | 0.16 | 0.5 |  |  |  | 96.77 |  |  | 0.03 | [15 empty] | No |  |  |  | 20 | 1.5 | 1.5 | 0.33 | 30 | 0.08 | V |  | -100.0817568 |  | HAZ (1mm) | 0.987341772 | 1.03 | -138 | 239
50 | A533B | Reactor Pressure Vessel Steels | 0.18 | 0.16 | 1.55 | 0.003 | 0.0014 | 0.64 | 0.16 | 0.5 |  |  |  | 96.77 |  |  | 0.03 | [15 empty] | No |  |  |  | 20 | 1.5 | 1.5 | 0.33 | 30 | 0.08 | V |  | -120.0252079 |  | HAZ (1mm) | 0.850632911 | 1.03 | -138 | 239
50 | A533B | Reactor Pressure Vessel Steels | 0.18 | 0.16 | 1.55 | 0.003 | 0.0014 | 0.64 | 0.16 | 0.5 |  |  |  | 96.77 |  |  | 0.03 | [15 empty] | No |  |  |  | 20 | 1.5 | 1.5 | 0.33 | 30 | 0.08 | V |  | -140.1764033 |  | HAZ (1mm) | 0.589367089 | 1.03 | -138 | 239
50 | A533B | Reactor Pressure Vessel Steels | 0.18 | 0.16 | 1.55 | 0.003 | 0.0014 | 0.64 | 0.16 | 0.5 |  |  |  | 96.77 |  |  | 0.03 | [15 empty] | No |  |  |  | 20 | 1.5 | 1.5 | 0.33 | 30 | 0.08 | V |  | -159.9121102 |  | HAZ (1mm) | 0.104810127 | 1.03 | -138 | 239
50 | A533B | Reactor Pressure Vessel Steels | 0.18 | 0.16 | 1.55 | 0.003 | 0.0014 | 0.64 | 0.16 | 0.5 |  |  |  | 96.77 |  |  | 0.03 | [15 empty] | No |  |  |  | 20 | 1.5 | 1.5 | 0.33 | 30 | 0.08 | V |  | 19.78669439 |  | HAZ (1mm) | 0.943291139 | 1.03 | -138 | 239
50 | A533B | Reactor Pressure Vessel Steels | 0.18 | 0.16 | 1.55 | 0.003 | 0.0014 | 0.64 | 0.16 | 0.5 |  |  |  | 96.77 |  |  | 0.03 | [15 empty] | No |  |  |  | 20 | 1.5 | 1.5 | 0.33 | 30 | 0.08 | V |  | -100.0817568 |  | HAZ (4mm) | 1.040506329 | 0.95 | -95 | 240
50 | A533B | Reactor Pressure Vessel Steels | 0.18 | 0.16 | 1.55 | 0.003 | 0.0014 | 0.64 | 0.16 | 0.5 |  |  |  | 96.77 |  |  | 0.03 | [15 empty] | No |  |  |  | 20 | 1.5 | 1.5 | 0.33 | 30 | 0.08 | V |  | -79.93056133 |  | HAZ (4mm) | 0.773164557 | 0.95 | -95 | 240
50 | A533B | Reactor Pressure Vessel Steels | 0.18 | 0.16 | 1.55 | 0.003 | 0.0014 | 0.64 | 0.16 | 0.5 |  |  |  | 96.77 |  |  | 0.03 | [15 empty] | No |  |  |  | 20 | 1.5 | 1.5 | 0.33 | 30 | 0.08 | V |  | -120.0252079 |  | HAZ (4mm) | 0.063797468 | 0.95 | -95 | 240
50 | A533B | Reactor Pressure Vessel Steels | 0.18 | 0.16 | 1.55 | 0.003 | 0.0014 | 0.64 | 0.16 | 0.5 |  |  |  | 96.77 |  |  | 0.03 | [15 empty] | No |  |  |  | 20 | 1.5 | 1.5 | 0.33 | 30 | 0.08 | V |  | 39.52240125 |  | HAZ (4mm) | 0.964556962 | 0.95 | -95 | 240
50 | A533B | Reactor Pressure Vessel Steels | 0.18 | 0.16 | 1.55 | 0.003 | 0.0014 | 0.64 | 0.16 | 0.5 |  |  |  | 96.77 |  |  | 0.03 | [15 empty] | No |  |  |  | 20 | 1.5 | 1.5 | 0.33 | 30 | 0.08 | V |  | -39.83591476 |  | HAZ (4mm) | 1.008607595 | 0.95 | -95 | 240
50 | A533B | Reactor Pressure Vessel Steels | 0.18 | 0.16 | 1.55 | 0.003 | 0.0014 | 0.64 | 0.16 | 0.5 |  |  |  | 96.77 |  |  | 0.03 | [15 empty] | No |  |  |  | 20 | 1.5 | 1.5 | 0.33 | 30 | 0.08 | V |  | 39.73014553 |  | HAZ (1mm) | 0.93721519 | 1.03 | -138 | 239
50 | A533B | Reactor Pressure Vessel Steels | 0.08 | 0.11 | 1.33 | 0.007 | 0.003 | 0.83 |  | 0.43 |  |  |  | 97.13 |  |  | 0.08 | [15 empty] | No |  |  |  | 20 | 1.5 | 1.5 | 0.33 | 30 | 0.08 | V |  | -59.91904523 |  |  | 0.996687898 | 0.99 | -109 | 237
50 | A533B | Reactor Pressure Vessel Steels | 0.08 | 0.11 | 1.33 | 0.007 | 0.003 | 0.83 |  | 0.43 |  |  |  | 97.13 |  |  | 0.08 | [15 empty] | No |  |  |  | 20 | 1.5 | 1.5 | 0.33 | 30 | 0.08 | V |  | -40.03447236 |  |  | 1.062420382 | 0.99 | -109 | 237
50 | A533B | Reactor Pressure Vessel Steels | 0.08 | 0.11 | 1.33 | 0.007 | 0.003 | 0.83 |  | 0.43 |  |  |  | 97.13 |  |  | 0.08 | [15 empty] | No |  |  |  | 20 | 1.5 | 1.5 | 0.33 | 30 | 0.08 | V |  | -19.94904523 |  |  | 1.007388535 | 0.99 | -109 | 237
50 | A533B | Reactor Pressure Vessel Steels | 0.18 | 0.16 | 1.55 | 0.003 | 0.0014 | 0.64 | 0.16 | 0.5 |  |  |  | 96.77 |  |  | 0.03 | [15 empty] | No |  |  |  | 20 | 1.5 | 1.5 | 0.33 | 30 | 0.08 | V |  | -120.1753266 |  |  | 0.131464968 | 0.98 | -108 | 234
50 | A533B | Reactor Pressure Vessel Steels | 0.18 | 0.16 | 1.55 | 0.003 | 0.0014 | 0.64 | 0.16 | 0.5 |  |  |  | 96.77 |  |  | 0.03 | [15 empty] | No |  |  |  | 20 | 1.5 | 1.5 | 0.33 | 30 | 0.08 | V |  | -140.0598995 |  |  | 0.061146497 | 0.98 | -108 | 234
50 | A533B | Reactor Pressure Vessel Steels | 0.18 | 0.16 | 1.55 | 0.003 | 0.0014 | 0.64 | 0.16 | 0.5 |  |  |  | 96.77 |  |  | 0.03 | [15 empty] | No |  |  |  | 20 | 1.5 | 1.5 | 0.33 | 30 | 0.08 | V |  | 39.5038191 |  | HAZ (1mm) | 0.937070064 | 1.02 | -138 | 235
50 | A533B | Reactor Pressure Vessel Steels | 0.18 | 0.16 | 1.55 | 0.003 | 0.0014 | 0.64 | 0.16 | 0.5 |  |  |  | 96.77 |  |  | 0.03 | [15 empty] | No |  |  |  | 20 | 1.5 | 1.5 | 0.33 | 30 | 0.08 | V |  | 19.8201005 |  | HAZ (1mm) | 0.940127389 | 1.02 | -138 | 235
50 | A533B | Reactor Pressure Vessel Steels | 0.18 | 0.16 | 1.55 | 0.003 | 0.0014 | 0.64 | 0.16 | 0.5 |  |  |  | 96.77 |  |  | 0.03 | [15 empty] | No |  |  |  | 20 | 1.5 | 1.5 | 0.33 | 30 | 0.08 | V |  | -0.265326633 |  | HAZ (1mm) | 0.964585987 | 1.02 | -138 | 235
50 | A533B | Reactor Pressure Vessel Steels | 0.18 | 0.16 | 1.55 | 0.003 | 0.0014 | 0.64 | 0.16 | 0.5 |  |  |  | 96.77 |  |  | 0.03 | [15 empty] | No |  |  |  | 20 | 1.5 | 1.5 | 0.33 | 30 | 0.08 | V |  | -20.35075377 |  | HAZ (1mm) | 1.089936306 | 1.02 | -138 | 235
50 | A533B | Reactor Pressure Vessel Steels | 0.18 | 0.16 | 1.55 | 0.003 | 0.0014 | 0.64 | 0.16 | 0.5 |  |  |  | 96.77 |  |  | 0.03 | [15 empty] | No |  |  |  | 20 | 1.5 | 1.5 | 0.33 | 30 | 0.08 | V |  | -40.23532663 |  | HAZ (1mm) | 1.033375796 | 1.02 | -138 | 235
50 | A533B | Reactor Pressure Vessel Steels | 0.18 | 0.16 | 1.55 | 0.003 | 0.0014 | 0.64 | 0.16 | 0.5 |  |  |  | 96.77 |  |  | 0.03 | [15 empty] | No |  |  |  | 20 | 1.5 | 1.5 | 0.33 | 30 | 0.08 | V |  | -60.32075377 |  | HAZ (1mm) | 0.943184713 | 1.02 | -138 | 235
50 | A533B | Reactor Pressure Vessel Steels | 0.18 | 0.16 | 1.55 | 0.003 | 0.0014 | 0.64 | 0.16 | 0.5 |  |  |  | 96.77 |  |  | 0.03 | [15 empty] | No |  |  |  | 20 | 1.5 | 1.5 | 0.33 | 30 | 0.08 | V |  | -100.0898995 |  | HAZ (1mm) | 0.987515924 | 1.02 | -138 | 235
50 | A533B | Reactor Pressure Vessel Steels | 0.18 | 0.16 | 1.55 | 0.003 | 0.0014 | 0.64 | 0.16 | 0.5 |  |  |  | 96.77 |  |  | 0.03 | [15 empty] | No |  |  |  | 20 | 1.5 | 1.5 | 0.33 | 30 | 0.08 | V |  | -80.00447236 |  | HAZ (1mm) | 0.970700637 | 1.02 | -138 | 235
50 | A533B | Reactor Pressure Vessel Steels | 0.18 | 0.16 | 1.55 | 0.003 | 0.0014 | 0.64 | 0.16 | 0.5 |  |  |  | 96.77 |  |  | 0.03 | [15 empty] | No |  |  |  | 20 | 1.5 | 1.5 | 0.33 | 30 | 0.08 | V |  | -120.1753266 |  | HAZ (1mm) | 0.849936306 | 1.02 | -138 | 235
50 | A533B | Reactor Pressure Vessel Steels | 0.18 | 0.16 | 1.55 | 0.003 | 0.0014 | 0.64 | 0.16 | 0.5 |  |  |  | 96.77 |  |  | 0.03 | [15 empty] | No |  |  |  | 20 | 1.5 | 1.5 | 0.33 | 30 | 0.08 | V |  | -140.0598995 |  | HAZ (1mm) | 0.588535032 | 1.02 | -138 | 235
50 | A533B | Reactor Pressure Vessel Steels | 0.18 | 0.16 | 1.55 | 0.003 | 0.0014 | 0.64 | 0.16 | 0.5 |  |  |  | 96.77 |  |  | 0.03 | [15 empty] | No |  |  |  | 20 | 1.5 | 1.5 | 0.33 | 30 | 0.08 | V |  | -160.1453266 |  | HAZ (1mm) | 0.102420382 | 1.02 | -138 | 235
50 | A533B | Reactor Pressure Vessel Steels | 0.18 | 0.16 | 1.55 | 0.003 | 0.0014 | 0.64 | 0.16 | 0.5 |  |  |  | 96.77 |  |  | 0.03 | [15 empty] | No |  |  |  | 20 | 1.5 | 1.5 | 0.33 | 30 | 0.08 | V |  | 39.90552764 |  | HAZ (4mm) | 0.963057325 | 0.96 | -97 | 236
50 | A533B | Reactor Pressure Vessel Steels | 0.18 | 0.16 | 1.55 | 0.003 | 0.0014 | 0.64 | 0.16 | 0.5 |  |  |  | 96.77 |  |  | 0.03 | [15 empty] | No |  |  |  | 20 | 1.5 | 1.5 | 0.33 | 30 | 0.08 | V |  | 19.8201005 |  | HAZ (4mm) | 0.924840764 | 0.96 | -97 | 236
50 | A533B | Reactor Pressure Vessel Steels | 0.18 | 0.16 | 1.55 | 0.003 | 0.0014 | 0.64 | 0.16 | 0.5 |  |  |  | 96.77 |  |  | 0.03 | [15 empty] | No |  |  |  | 20 | 1.5 | 1.5 | 0.33 | 30 | 0.08 | V |  | -0.064472362 |  | HAZ (4mm) | 0.982929936 | 0.96 | -97 | 236
50 | A533B | Reactor Pressure Vessel Steels | 0.18 | 0.16 | 1.55 | 0.003 | 0.0014 | 0.64 | 0.16 | 0.5 |  |  |  | 96.77 |  |  | 0.03 | [15 empty] | No |  |  |  | 20 | 1.5 | 1.5 | 0.33 | 30 | 0.08 | V |  | -20.1498995 |  | HAZ (4mm) | 0.992101911 | 0.96 | -97 | 236
50 | A533B | Reactor Pressure Vessel Steels | 0.18 | 0.16 | 1.55 | 0.003 | 0.0014 | 0.64 | 0.16 | 0.5 |  |  |  | 96.77 |  |  | 0.03 | [15 empty] | No |  |  |  | 20 | 1.5 | 1.5 | 0.33 | 30 | 0.08 | V |  | -40.03447236 |  | HAZ (4mm) | 1.007388535 | 0.96 | -97 | 236
50 | A533B | Reactor Pressure Vessel Steels | 0.18 | 0.16 | 1.55 | 0.003 | 0.0014 | 0.64 | 0.16 | 0.5 |  |  |  | 96.77 |  |  | 0.03 | [15 empty] | No |  |  |  | 20 | 1.5 | 1.5 | 0.33 | 30 | 0.08 | V |  | -59.91904523 |  | HAZ (4mm) | 0.982929936 | 0.96 | -97 | 236
50 | A533B | Reactor Pressure Vessel Steels | 0.18 | 0.16 | 1.55 | 0.003 | 0.0014 | 0.64 | 0.16 | 0.5 |  |  |  | 96.77 |  |  | 0.03 | [15 empty] | No |  |  |  | 20 | 1.5 | 1.5 | 0.33 | 30 | 0.08 | V |  | -80.00447236 |  | HAZ (4mm) | 0.773503185 | 0.96 | -97 | 236
50 | A533B | Reactor Pressure Vessel Steels | 0.18 | 0.16 | 1.55 | 0.003 | 0.0014 | 0.64 | 0.16 | 0.5 |  |  |  | 96.77 |  |  | 0.03 | [15 empty] | No |  |  |  | 20 | 1.5 | 1.5 | 0.33 | 30 | 0.08 | V |  | -99.88904523 |  | HAZ (4mm) | 1.036433121 | 0.96 | -97 | 236
50 | A533B | Reactor Pressure Vessel Steels | 0.18 | 0.16 | 1.55 | 0.003 | 0.0014 | 0.64 | 0.16 | 0.5 |  |  |  | 96.77 |  |  | 0.03 | [15 empty] | No |  |  |  | 20 | 1.5 | 1.5 | 0.33 | 30 | 0.08 | V |  | -119.9744724 |  | HAZ (4mm) | 0.058089172 | 0.96 | -97 | 236
50 | A533B | Reactor Pressure Vessel Steels | 0.18 | 0.16 | 1.55 | 0.003 | 0.0014 | 0.64 | 0.16 | 0.5 |  |  |  | 96.77 |  |  | 0.03 | [15 empty] | No |  |  |  | 20 | 1.5 | 1.5 | 0.33 | 30 | 0.08 | V |  | -140.0598995 |  | HAZ (4mm) | 0.045859873 | 0.96 | -97 | 236
50 | A533B | Reactor Pressure Vessel Steels | 0.08 | 0.11 | 1.33 | 0.007 | 0.003 | 0.83 |  | 0.43 |  |  |  | 97.13 |  |  | 0.08 | [15 empty] | No |  |  |  | 20 | 1.5 | 1.5 | 0.33 | 30 | 0.08 | V |  | 39.90552764 |  |  | 0.975286624 | 0.99 | -109 | 237
50 | A533B | Reactor Pressure Vessel Steels | 0.08 | 0.11 | 1.33 | 0.007 | 0.003 | 0.83 |  | 0.43 |  |  |  | 97.13 |  |  | 0.08 | [15 empty] | No |  |  |  | 20 | 1.5 | 1.5 | 0.33 | 30 | 0.08 | V |  | 19.8201005 |  |  | 0.852993631 | 0.99 | -109 | 237
50 | A533B | Reactor Pressure Vessel Steels | 0.18 | 0.16 | 1.55 | 0.003 | 0.0014 | 0.64 | 0.16 | 0.5 |  |  |  | 96.77 |  |  | 0.03 | [15 empty] | No |  |  |  | 20 | 1.5 | 1.5 | 0.33 | 30 | 0.08 | V |  | -80.00447236 |  |  | 0.944713376 | 0.98 | -108 | 234
50 | A533B | Reactor Pressure Vessel Steels | 0.08 | 0.11 | 1.33 | 0.007 | 0.003 | 0.83 |  | 0.43 |  |  |  | 97.13 |  |  | 0.08 | [15 empty] | No |  |  |  | 20 | 1.5 | 1.5 | 0.33 | 30 | 0.08 | V |  | -0.064472362 |  |  | 1.044076433 | 0.99 | -109 | 237
51 | A533B | Reactor Pressure Vessel Steels | 0.18 | 0.24 | 1.42 | 0.017 | 0.004 | 0.84 | 0.14 | 0.51 |  |  |  | 96.509 |  |  | 0.14 | [15 empty] | No |  |  |  | 55 | 10 | 10 |  |  | 0.25 | V |  | 24.26471 |  |  | 110.757 | 227.32 | 12 | 246
51 | A533B | Reactor Pressure Vessel Steels | 0.18 | 0.24 | 1.42 | 0.017 | 0.004 | 0.84 | 0.14 | 0.51 |  |  |  | 96.509 |  |  | 0.14 | [15 empty] | No |  |  |  | 55 | 10 | 10 |  |  | 0.25 | V |  | 50 |  |  | 154.9801 | 227.32 | 12 | 246
51 | A533B | Reactor Pressure Vessel Steels | 0.18 | 0.24 | 1.42 | 0.017 | 0.004 | 0.84 | 0.14 | 0.51 |  |  |  | 96.509 |  |  | 0.14 | [7 empty] | Heat Treatment | 660 | 3 | Step Cooling |  |  |  |  | No |  |  |  | 55 | 10 | 10 |  |  | 0.25 | V |  | 289.7059 |  |  | 190.8367 | 185.21 | 12 | 249
51 | A533B | Reactor Pressure Vessel Steels | 0.18 | 0.24 | 1.42 | 0.017 | 0.004 | 0.84 | 0.14 | 0.51 |  |  |  | 96.509 |  |  | 0.14 | [7 empty] | Heat Treatment | 660 | 3 | Step Cooling |  |  |  |  | No |  |  |  | 55 | 10 | 10 |  |  | 0.25 | V |  | 199.6324 |  |  | 176.0956 | 185.21 | 12 | 249
51 | A533B | Reactor Pressure Vessel Steels | 0.18 | 0.24 | 1.42 | 0.017 | 0.004 | 0.84 | 0.14 | 0.51 |  |  |  | 96.509 |  |  | 0.14 | [7 empty] | Heat Treatment | 660 | 3 | Step Cooling |  |  |  |  | No |  |  |  | 55 | 10 | 10 |  |  | 0.25 | V |  | 99.63235 |  |  | 184.8606 | 185.21 | 12 | 249
51 | A533B | Reactor Pressure Vessel Steels | 0.18 | 0.24 | 1.42 | 0.017 | 0.004 | 0.84 | 0.14 | 0.51 |  |  |  | 96.509 |  |  | 0.14 | [7 empty] | Heat Treatment | 660 | 3 | Step Cooling |  |  |  |  | No |  |  |  | 55 | 10 | 10 |  |  | 0.25 | V |  | 70.22059 |  |  | 167.3307 | 185.21 | 12 | 249
51 | A533B | Reactor Pressure Vessel Steels | 0.18 | 0.24 | 1.42 | 0.017 | 0.004 | 0.84 | 0.14 | 0.51 |  |  |  | 96.509 |  |  | 0.14 | [7 empty] | Heat Treatment | 660 | 3 | Step Cooling |  |  |  |  | No |  |  |  | 55 | 10 | 10 |  |  | 0.25 | V |  | 50 |  |  | 164.1434 | 185.21 | 12 | 249
51 | A533B | Reactor Pressure Vessel Steels | 0.18 | 0.24 | 1.42 | 0.017 | 0.004 | 0.84 | 0.14 | 0.51 |  |  |  | 96.509 |  |  | 0.14 | [7 empty] | Heat Treatment | 660 | 3 | Step Cooling |  |  |  |  | No |  |  |  | 55 | 10 | 10 |  |  | 0.25 | V |  | 18.75 |  |  | 125.0996 | 185.21 | 12 | 249
51 | A533B | Reactor Pressure Vessel Steels | 0.18 | 0.24 | 1.42 | 0.017 | 0.004 | 0.84 | 0.14 | 0.51 |  |  |  | 96.509 |  |  | 0.14 | [7 empty] | Heat Treatment | 660 | 3 | Step Cooling |  |  |  |  | No |  |  |  | 55 | 10 | 10 |  |  | 0.25 | V |  | 39.70588 |  |  | 117.9283 | 185.21 | 12 | 249
51 | A533B | Reactor Pressure Vessel Steels | 0.18 | 0.24 | 1.42 | 0.017 | 0.004 | 0.84 | 0.14 | 0.51 |  |  |  | 96.509 |  |  | 0.14 | [7 empty] | Heat Treatment | 660 | 3 | [5 empty] | No |  |  |  | 55 | 10 | 10 |  |  | 0.25 | V |  | -100 |  |  | 12.749 | 201.07 | -52 | 248
51 | A533B | Reactor Pressure Vessel Steels | 0.18 | 0.24 | 1.42 | 0.017 | 0.004 | 0.84 | 0.14 | 0.51 |  |  |  | 96.509 |  |  | 0.14 | [7 empty] | Heat Treatment | 660 | 3 | Step Cooling |  |  |  |  | No |  |  |  | 55 | 10 | 10 |  |  | 0.25 | V |  | 4.779412 |  |  | 66.13546 | 185.21 | 12 | 249
51 | A533B | Reactor Pressure Vessel Steels | 0.18 | 0.24 | 1.42 | 0.017 | 0.004 | 0.84 | 0.14 | 0.51 |  |  |  | 96.509 |  |  | 0.14 | [7 empty] | Heat Treatment | 660 | 3 | Step Cooling |  |  |  |  | No |  |  |  | 55 | 10 | 10 |  |  | 0.25 | V |  | -20.22059 |  |  | 32.27092 | 185.21 | 12 | 249
51 | A533B | Reactor Pressure Vessel Steels | 0.18 | 0.24 | 1.42 | 0.017 | 0.004 | 0.84 | 0.14 | 0.51 |  |  |  | 96.509 |  |  | 0.14 | [7 empty] | Heat Treatment | 660 | 3 | Step Cooling |  |  |  |  | No |  |  |  | 55 | 10 | 10 |  |  | 0.25 | V |  | -40.07353 |  |  | 17.52988 | 185.21 | 12 | 249
51 | A533B | Reactor Pressure Vessel Steels | 0.18 | 0.24 | 1.42 | 0.017 | 0.004 | 0.84 | 0.14 | 0.51 |  |  |  | 96.509 |  |  | 0.14 | [7 empty] | Heat Treatment | 660 | 3 | Step Cooling |  |  |  |  | No |  |  |  | 55 | 10 | 10 |  |  | 0.25 | V |  | -60.29412 |  |  | 9.960159 | 185.21 | 12 | 249
51 | A508 | Reactor Pressure Vessel Steels | 0.19 | 0.23 | 1.41 | 0.006 | 0.006 | 0.77 | 0.11 | 0.5 |  |  |  | 96.738 |  |  | 0.04 | [15 empty] | No |  |  |  | 55 | 10 | 10 |  |  | 0.25 | V |  | 224.2144 |  |  | 195.9459 | 214.45 | -28 | 250
51 | A508 | Reactor Pressure Vessel Steels | 0.19 | 0.23 | 1.41 | 0.006 | 0.006 | 0.77 | 0.11 | 0.5 |  |  |  | 96.738 |  |  | 0.04 | [15 empty] | No |  |  |  | 55 | 10 | 10 |  |  | 0.25 | V |  | 149.1682 |  |  | 197.973 | 214.45 | -28 | 250
51 | A508 | Reactor Pressure Vessel Steels | 0.19 | 0.23 | 1.41 | 0.006 | 0.006 | 0.77 | 0.11 | 0.5 |  |  |  | 96.738 |  |  | 0.04 | [15 empty] | No |  |  |  | 55 | 10 | 10 |  |  | 0.25 | V |  | 98.52126 |  |  | 200.3378 | 214.45 | -28 | 250
51 | A508 | Reactor Pressure Vessel Steels | 0.19 | 0.23 | 1.41 | 0.006 | 0.006 | 0.77 | 0.11 | 0.5 |  |  |  | 96.738 |  |  | 0.04 | [15 empty] | No |  |  |  | 55 | 10 | 10 |  |  | 0.25 | V |  | 74.49168 |  |  | 205.7432 | 214.45 | -28 | 250
51 | A533B | Reactor Pressure Vessel Steels | 0.18 | 0.24 | 1.42 | 0.017 | 0.004 | 0.84 | 0.14 | 0.51 |  |  |  | 96.509 |  |  | 0.14 | [7 empty] | Heat Treatment | 660 | 3 | Step Cooling |  |  |  |  | No |  |  |  | 55 | 10 | 10 |  |  | 0.25 | V |  | -10.29412 |  |  | 56.97211 | 185.21 | 12 | 249
51 | A508 | Reactor Pressure Vessel Steels | 0.19 | 0.23 | 1.41 | 0.006 | 0.006 | 0.77 | 0.11 | 0.5 |  |  |  | 96.738 |  |  | 0.04 | [15 empty] | No |  |  |  | 55 | 10 | 10 |  |  | 0.25 | V |  | 22.73567 |  |  | 157.0946 | 214.45 | -28 | 250
51 | A533B | Reactor Pressure Vessel Steels | 0.18 | 0.24 | 1.42 | 0.017 | 0.004 | 0.84 | 0.14 | 0.51 |  |  |  | 96.509 |  |  | 0.14 | [7 empty] | Heat Treatment | 660 | 3 | [5 empty] | No |  |  |  | 55 | 10 | 10 |  |  | 0.25 | V |  | -80.51471 |  |  | 28.68526 | 201.07 | -52 | 248
51 | A533B | Reactor Pressure Vessel Steels | 0.18 | 0.24 | 1.42 | 0.017 | 0.004 | 0.84 | 0.14 | 0.51 |  |  |  | 96.509 |  |  | 0.14 | [7 empty] | Heat Treatment | 660 | 3 | [5 empty] | No |  |  |  | 55 | 10 | 10 |  |  | 0.25 | V |  | -60.29412 |  |  | 84.46215 | 201.07 | -52 | 248
51 | A533B | Reactor Pressure Vessel Steels | 0.18 | 0.24 | 1.42 | 0.017 | 0.004 | 0.84 | 0.14 | 0.51 |  |  |  | 96.509 |  |  | 0.14 | [7 empty] | Step Cooling | 593 | 160 | Step Cooling |  |  |  |  | No |  |  |  | 55 | 10 | 10 |  |  | 0.25 | V |  | 9.558824 |  |  | 58.56574 | 243.25 | 44 | 247
51 | A533B | Reactor Pressure Vessel Steels | 0.18 | 0.24 | 1.42 | 0.017 | 0.004 | 0.84 | 0.14 | 0.51 |  |  |  | 96.509 |  |  | 0.14 | [7 empty] | Step Cooling | 593 | 160 | Step Cooling |  |  |  |  | No |  |  |  | 55 | 10 | 10 |  |  | 0.25 | V |  | 29.77941 |  |  | 32.27092 | 243.25 | 44 | 247
51 | A533B | Reactor Pressure Vessel Steels | 0.18 | 0.24 | 1.42 | 0.017 | 0.004 | 0.84 | 0.14 | 0.51 |  |  |  | 96.509 |  |  | 0.14 | [7 empty] | Step Cooling | 593 | 160 | Step Cooling |  |  |  |  | No |  |  |  | 55 | 10 | 10 |  |  | 0.25 | V |  | 0 |  |  | 22.70916 | 243.25 | 44 | 247
51 | A533B | Reactor Pressure Vessel Steels | 0.18 | 0.24 | 1.42 | 0.017 | 0.004 | 0.84 | 0.14 | 0.51 |  |  |  | 96.509 |  |  | 0.14 | [7 empty] | Step Cooling | 593 | 160 | Step Cooling |  |  |  |  | No |  |  |  | 55 | 10 | 10 |  |  | 0.25 | V |  | -10.66176 |  |  | 10.75697 | 243.25 | 44 | 247
51 | A533B | Reactor Pressure Vessel Steels | 0.18 | 0.24 | 1.42 | 0.017 | 0.004 | 0.84 | 0.14 | 0.51 |  |  |  | 96.509 |  |  | 0.14 | [7 empty] | Step Cooling | 593 | 160 | Step Cooling |  |  |  |  | No |  |  |  | 55 | 10 | 10 |  |  | 0.25 | V |  | -20.22059 |  |  | 7.569721 | 243.25 | 44 | 247
51 | A533B | Reactor Pressure Vessel Steels | 0.18 | 0.24 | 1.42 | 0.017 | 0.004 | 0.84 | 0.14 | 0.51 |  |  |  | 96.509 |  |  | 0.14 | [7 empty] | Step Cooling | 593 | 160 | Step Cooling |  |  |  |  | No |  |  |  | 55 | 10 | 10 |  |  | 0.25 | V |  | -40.07353 |  |  | 3.585657 | 243.25 | 44 | 247
51 | A533B | Reactor Pressure Vessel Steels | 0.18 | 0.24 | 1.42 | 0.017 | 0.004 | 0.84 | 0.14 | 0.51 |  |  |  | 96.509 |  |  | 0.14 | [7 empty] | Step Cooling | 593 | 160 | Step Cooling |  |  |  |  | No |  |  |  | 55 | 10 | 10 |  |  | 0.25 | V |  | -40.07353 |  |  | 7.171315 | 243.25 | 44 | 247
51 | A533B | Reactor Pressure Vessel Steels | 0.18 | 0.24 | 1.42 | 0.017 | 0.004 | 0.84 | 0.14 | 0.51 |  |  |  | 96.509 |  |  | 0.14 | [7 empty] | Heat Treatment | 660 | 3 | [5 empty] | No |  |  |  | 55 | 10 | 10 |  |  | 0.25 | V |  | -70.22059 |  |  | 68.5259 | 201.07 | -52 | 248
51 | A533B | Reactor Pressure Vessel Steels | 0.18 | 0.24 | 1.42 | 0.017 | 0.004 | 0.84 | 0.14 | 0.51 |  |  |  | 96.509 |  |  | 0.14 | [7 empty] | Step Cooling | 593 | 160 | Step Cooling |  |  |  |  | No |  |  |  | 55 | 10 | 10 |  |  | 0.25 | V |  | -60.66176 |  |  | 3.187251 | 243.25 | 44 | 247
51 | A533B | Reactor Pressure Vessel Steels | 0.18 | 0.24 | 1.42 | 0.017 | 0.004 | 0.84 | 0.14 | 0.51 |  |  |  | 96.509 |  |  | 0.14 | [7 empty] | Heat Treatment | 660 | 3 | [5 empty] | No |  |  |  | 55 | 10 | 10 |  |  | 0.25 | V |  | 199.6324 |  |  | 180.4781 | 201.07 | -52 | 248
51 | A533B | Reactor Pressure Vessel Steels | 0.18 | 0.24 | 1.42 | 0.017 | 0.004 | 0.84 | 0.14 | 0.51 |  |  |  | 96.509 |  |  | 0.14 | [7 empty] | Heat Treatment | 660 | 3 | [5 empty] | No |  |  |  | 55 | 10 | 10 |  |  | 0.25 | V |  | 99.63235 |  |  | 194.4223 | 201.07 | -52 | 248
51 | A533B | Reactor Pressure Vessel Steels | 0.18 | 0.24 | 1.42 | 0.017 | 0.004 | 0.84 | 0.14 | 0.51 |  |  |  | 96.509 |  |  | 0.14 | [7 empty] | Heat Treatment | 660 | 3 | [5 empty] | No |  |  |  | 55 | 10 | 10 |  |  | 0.25 | V |  | 18.75 |  |  | 183.6653 | 201.07 | -52 | 248
51 | A533B | Reactor Pressure Vessel Steels | 0.18 | 0.24 | 1.42 | 0.017 | 0.004 | 0.84 | 0.14 | 0.51 |  |  |  | 96.509 |  |  | 0.14 | [7 empty] | Heat Treatment | 660 | 3 | [5 empty] | No |  |  |  | 55 | 10 | 10 |  |  | 0.25 | V |  | -10.29412 |  |  | 171.3147 | 201.07 | -52 | 248
51 | A533B | Reactor Pressure Vessel Steels | 0.18 | 0.24 | 1.42 | 0.017 | 0.004 | 0.84 | 0.14 | 0.51 |  |  |  | 96.509 |  |  | 0.14 | [7 empty] | Heat Treatment | 660 | 3 | [5 empty] | No |  |  |  | 55 | 10 | 10 |  |  | 0.25 | V |  | -20.22059 |  |  | 176.8924 | 201.07 | -52 | 248
51 | A533B | Reactor Pressure Vessel Steels | 0.18 | 0.24 | 1.42 | 0.017 | 0.004 | 0.84 | 0.14 | 0.51 |  |  |  | 96.509 |  |  | 0.14 | [7 empty] | Heat Treatment | 660 | 3 | [5 empty] | No |  |  |  | 55 | 10 | 10 |  |  | 0.25 | V |  | -29.77941 |  |  | 118.3267 | 201.07 | -52 | 248
51 | A533B | Reactor Pressure Vessel Steels | 0.18 | 0.24 | 1.42 | 0.017 | 0.004 | 0.84 | 0.14 | 0.51 |  |  |  | 96.509 |  |  | 0.14 | [7 empty] | Heat Treatment | 660 | 3 | [5 empty] | No |  |  |  | 55 | 10 | 10 |  |  | 0.25 | V |  | -60.66176 |  |  | 83.66534 | 201.07 | -52 | 248
51 | A533B | Reactor Pressure Vessel Steels | 0.18 | 0.24 | 1.42 | 0.017 | 0.004 | 0.84 | 0.14 | 0.51 |  |  |  | 96.509 |  |  | 0.14 | [7 empty] | Heat Treatment | 660 | 3 | [5 empty] | No |  |  |  | 55 | 10 | 10 |  |  | 0.25 | V |  | 290.0735 |  |  | 182.8685 | 201.07 | -52 | 248
51 | A533B | Reactor Pressure Vessel Steels | 0.18 | 0.24 | 1.42 | 0.017 | 0.004 | 0.84 | 0.14 | 0.51 |  |  |  | 96.509 |  |  | 0.14 | [7 empty] | Step Cooling | 593 | 160 | Step Cooling |  |  |  |  | No |  |  |  | 55 | 10 | 10 |  |  | 0.25 | V |  | 18.75 |  |  | 42.23108 | 243.25 | 44 | 247
51 | A508 | Reactor Pressure Vessel Steels | 0.19 | 0.23 | 1.41 | 0.006 | 0.006 | 0.77 | 0.11 | 0.5 |  |  |  | 96.738 |  |  | 0.04 | [15 empty] | No |  |  |  | 55 | 10 | 10 |  |  | 0.25 | V |  | -0.1848429 |  |  | 149.3243 | 214.45 | -28 | 250
51 | A508 | Reactor Pressure Vessel Steels | 0.19 | 0.23 | 1.41 | 0.006 | 0.006 | 0.77 | 0.11 | 0.5 |  |  |  | 96.738 |  |  | 0.04 | [15 empty] | No |  |  |  | 55 | 10 | 10 |  |  | 0.25 | V |  | -37.89279 |  |  | 92.22973 | 214.45 | -28 | 250
51 | A508 | Reactor Pressure Vessel Steels | 0.19 | 0.23 | 1.41 | 0.006 | 0.006 | 0.77 | 0.11 | 0.5 |  |  |  | 96.738 |  |  | 0.04 | [7 empty] | Heat Treatment | 660 | 3 | [5 empty] | No |  |  |  | 55 | 10 | 10 |  |  | 0.25 | V |  | -60.07394 |  |  | 128.3784 | 194.61 | -74 | 252
51 | A508 | Reactor Pressure Vessel Steels | 0.19 | 0.23 | 1.41 | 0.006 | 0.006 | 0.77 | 0.11 | 0.5 |  |  |  | 96.738 |  |  | 0.04 | [7 empty] | Heat Treatment | 660 | 3 | [5 empty] | No |  |  |  | 55 | 10 | 10 |  |  | 0.25 | V |  | -75.23105 |  |  | 90.54054 | 194.61 | -74 | 252
51 | A508 | Reactor Pressure Vessel Steels | 0.19 | 0.23 | 1.41 | 0.006 | 0.006 | 0.77 | 0.11 | 0.5 |  |  |  | 96.738 |  |  | 0.04 | [7 empty] | Heat Treatment | 660 | 3 | [5 empty] | No |  |  |  | 55 | 10 | 10 |  |  | 0.25 | V |  | -85.21257 |  |  | 53.71622 | 194.61 | -74 | 252
51 | A508 | Reactor Pressure Vessel Steels | 0.19 | 0.23 | 1.41 | 0.006 | 0.006 | 0.77 | 0.11 | 0.5 |  |  |  | 96.738 |  |  | 0.04 | [7 empty] | Heat Treatment | 660 | 3 | [5 empty] | No |  |  |  | 55 | 10 | 10 |  |  | 0.25 | V |  | -100.7394 |  |  | 40.54054 | 194.61 | -74 | 252
51 | A508 | Reactor Pressure Vessel Steels | 0.19 | 0.23 | 1.41 | 0.006 | 0.006 | 0.77 | 0.11 | 0.5 |  |  |  | 96.738 |  |  | 0.04 | [7 empty] | Heat Treatment | 660 | 3 | [5 empty] | No |  |  |  | 55 | 10 | 10 |  |  | 0.25 | V |  | -110.3512 |  |  | 4.054054 | 194.61 | -74 | 252
51 | A508 | Reactor Pressure Vessel Steels | 0.19 | 0.23 | 1.41 | 0.006 | 0.006 | 0.77 | 0.11 | 0.5 |  |  |  | 96.738 |  |  | 0.04 | [7 empty] | Heat Treatment | 660 | 3 | [5 empty] | No |  |  |  | 55 | 10 | 10 |  |  | 0.25 | V |  | -125.1386 |  |  | 3.378378 | 194.61 | -74 | 252
51 | A508 | Reactor Pressure Vessel Steels | 0.19 | 0.23 | 1.41 | 0.006 | 0.006 | 0.77 | 0.11 | 0.5 |  |  |  | 96.738 |  |  | 0.04 | [7 empty] | Heat Treatment | 660 | 3 | Step Cooling |  |  |  |  | No |  |  |  | 55 | 10 | 10 |  |  | 0.25 | V |  | 290.0185 |  |  | 203.7162 | 201.11 | -59 | 253
51 | A508 | Reactor Pressure Vessel Steels | 0.19 | 0.23 | 1.41 | 0.006 | 0.006 | 0.77 | 0.11 | 0.5 |  |  |  | 96.738 |  |  | 0.04 | [7 empty] | Heat Treatment | 660 | 3 | [5 empty] | No |  |  |  | 55 | 10 | 10 |  |  | 0.25 | V |  | -50.09242 |  |  | 177.3649 | 194.61 | -74 | 252
51 | A508 | Reactor Pressure Vessel Steels | 0.19 | 0.23 | 1.41 | 0.006 | 0.006 | 0.77 | 0.11 | 0.5 |  |  |  | 96.738 |  |  | 0.04 | [7 empty] | Heat Treatment | 660 | 3 | Step Cooling |  |  |  |  | No |  |  |  | 55 | 10 | 10 |  |  | 0.25 | V |  | 224.5841 |  |  | 205.0676 | 201.11 | -59 | 253
51 | A508 | Reactor Pressure Vessel Steels | 0.19 | 0.23 | 1.41 | 0.006 | 0.006 | 0.77 | 0.11 | 0.5 |  |  |  | 96.738 |  |  | 0.04 | [7 empty] | Heat Treatment | 660 | 3 | Step Cooling |  |  |  |  | No |  |  |  | 55 | 10 | 10 |  |  | 0.25 | V |  | 18.66913 |  |  | 180.7432 | 201.11 | -59 | 253
51 | A508 | Reactor Pressure Vessel Steels | 0.19 | 0.23 | 1.41 | 0.006 | 0.006 | 0.77 | 0.11 | 0.5 |  |  |  | 96.738 |  |  | 0.04 | [7 empty] | Heat Treatment | 660 | 3 | Step Cooling |  |  |  |  | No |  |  |  | 55 | 10 | 10 |  |  | 0.25 | V |  | -24.95379 |  |  | 161.4865 | 201.11 | -59 | 253
51 | A508 | Reactor Pressure Vessel Steels | 0.19 | 0.23 | 1.41 | 0.006 | 0.006 | 0.77 | 0.11 | 0.5 |  |  |  | 96.738 |  |  | 0.04 | [7 empty] | Heat Treatment | 660 | 3 | Step Cooling |  |  |  |  | No |  |  |  | 55 | 10 | 10 |  |  | 0.25 | V |  | -37.52311 |  |  | 147.6351 | 201.11 | -59 | 253
51 | A508 | Reactor Pressure Vessel Steels | 0.19 | 0.23 | 1.41 | 0.006 | 0.006 | 0.77 | 0.11 | 0.5 |  |  |  | 96.738 |  |  | 0.04 | [7 empty] | Heat Treatment | 660 | 3 | Step Cooling |  |  |  |  | No |  |  |  | 55 | 10 | 10 |  |  | 0.25 | V |  | -50.46211 |  |  | 144.2568 | 201.11 | -59 | 253
51 | A508 | Reactor Pressure Vessel Steels | 0.19 | 0.23 | 1.41 | 0.006 | 0.006 | 0.77 | 0.11 | 0.5 |  |  |  | 96.738 |  |  | 0.04 | [7 empty] | Heat Treatment | 660 | 3 | Step Cooling |  |  |  |  | No |  |  |  | 55 | 10 | 10 |  |  | 0.25 | V |  | -50.09242 |  |  | 69.25676 | 201.11 | -59 | 253
51 | A508 | Reactor Pressure Vessel Steels | 0.19 | 0.23 | 1.41 | 0.006 | 0.006 | 0.77 | 0.11 | 0.5 |  |  |  | 96.738 |  |  | 0.04 | [7 empty] | Heat Treatment | 660 | 3 | Step Cooling |  |  |  |  | No |  |  |  | 55 | 10 | 10 |  |  | 0.25 | V |  | -75.60074 |  |  | 60.47297 | 201.11 | -59 | 253
51 | A508 | Reactor Pressure Vessel Steels | 0.19 | 0.23 | 1.41 | 0.006 | 0.006 | 0.77 | 0.11 | 0.5 |  |  |  | 96.738 |  |  | 0.04 | [7 empty] | Heat Treatment | 660 | 3 | Step Cooling |  |  |  |  | No |  |  |  | 55 | 10 | 10 |  |  | 0.25 | V |  | -100.3697 |  |  | 39.52703 | 201.11 | -59 | 253
51 | A508 | Reactor Pressure Vessel Steels | 0.19 | 0.23 | 1.41 | 0.006 | 0.006 | 0.77 | 0.11 | 0.5 |  |  |  | 96.738 |  |  | 0.04 | [7 empty] | Heat Treatment | 660 | 3 | Step Cooling |  |  |  |  | No |  |  |  | 55 | 10 | 10 |  |  | 0.25 | V |  | 99.26063 |  |  | 194.9324 | 201.11 | -59 | 253
51 | A508 | Reactor Pressure Vessel Steels | 0.19 | 0.23 | 1.41 | 0.006 | 0.006 | 0.77 | 0.11 | 0.5 |  |  |  | 96.738 |  |  | 0.04 | [15 empty] | No |  |  |  | 55 | 10 | 10 |  |  | 0.25 | V |  | -25.32348 |  |  | 126.6892 | 214.45 | -28 | 250
51 | A508 | Reactor Pressure Vessel Steels | 0.19 | 0.23 | 1.41 | 0.006 | 0.006 | 0.77 | 0.11 | 0.5 |  |  |  | 96.738 |  |  | 0.04 | [7 empty] | Heat Treatment | 660 | 3 | [5 empty] | No |  |  |  | 55 | 10 | 10 |  |  | 0.25 | V |  | -25.32348 |  |  | 179.0541 | 194.61 | -74 | 252
51 | A508 | Reactor Pressure Vessel Steels | 0.19 | 0.23 | 1.41 | 0.006 | 0.006 | 0.77 | 0.11 | 0.5 |  |  |  | 96.738 |  |  | 0.04 | [7 empty] | Heat Treatment | 660 | 3 | [5 empty] | No |  |  |  | 55 | 10 | 10 |  |  | 0.25 | V |  | 99.26063 |  |  | 190.2027 | 194.61 | -74 | 252
51 | A508 | Reactor Pressure Vessel Steels | 0.19 | 0.23 | 1.41 | 0.006 | 0.006 | 0.77 | 0.11 | 0.5 |  |  |  | 96.738 |  |  | 0.04 | [15 empty] | No |  |  |  | 55 | 10 | 10 |  |  | 0.25 | V |  | -50.46211 |  |  | 61.48649 | 214.45 | -28 | 250
51 | A508 | Reactor Pressure Vessel Steels | 0.19 | 0.23 | 1.41 | 0.006 | 0.006 | 0.77 | 0.11 | 0.5 |  |  |  | 96.738 |  |  | 0.04 | [15 empty] | No |  |  |  | 55 | 10 | 10 |  |  | 0.25 | V |  | -75.60074 |  |  | 15.54054 | 214.45 | -28 | 250
51 | A508 | Reactor Pressure Vessel Steels | 0.19 | 0.23 | 1.41 | 0.006 | 0.006 | 0.77 | 0.11 | 0.5 |  |  |  | 96.738 |  |  | 0.04 | [15 empty] | No |  |  |  | 55 | 10 | 10 |  |  | 0.25 | V |  | -62.66174 |  |  | 12.16216 | 214.45 | -28 | 250
51 | A508 | Reactor Pressure Vessel Steels | 0.19 | 0.23 | 1.41 | 0.006 | 0.006 | 0.77 | 0.11 | 0.5 |  |  |  | 96.738 |  |  | 0.04 | [15 empty] | No |  |  |  | 55 | 10 | 10 |  |  | 0.25 | V |  | -100.7394 |  |  | 7.77027 | 214.45 | -28 | 250
51 | A508 | Reactor Pressure Vessel Steels | 0.19 | 0.23 | 1.41 | 0.006 | 0.006 | 0.77 | 0.11 | 0.5 |  |  |  | 96.738 |  |  | 0.04 | [7 empty] | Step Cooling | 593 | 160 | Step Cooling |  |  |  |  | No |  |  |  | 55 | 10 | 10 |  |  | 0.25 | V |  | 290.0185 |  |  | 182.0946 | 190.59 | 0.18 | 251
51 | A508 | Reactor Pressure Vessel Steels | 0.19 | 0.23 | 1.41 | 0.006 | 0.006 | 0.77 | 0.11 | 0.5 |  |  |  | 96.738 |  |  | 0.04 | [7 empty] | Step Cooling | 593 | 160 | Step Cooling |  |  |  |  | No |  |  |  | 55 | 10 | 10 |  |  | 0.25 | V |  | 99.26063 |  |  | 189.527 | 190.59 | 0.18 | 251
51 | A508 | Reactor Pressure Vessel Steels | 0.19 | 0.23 | 1.41 | 0.006 | 0.006 | 0.77 | 0.11 | 0.5 |  |  |  | 96.738 |  |  | 0.04 | [7 empty] | Step Cooling | 593 | 160 | Step Cooling |  |  |  |  | No |  |  |  | 55 | 10 | 10 |  |  | 0.25 | V |  | 20.88725 |  |  | 131.7568 | 190.59 | 0.18 | 251
51 | A508 | Reactor Pressure Vessel Steels | 0.19 | 0.23 | 1.41 | 0.006 | 0.006 | 0.77 | 0.11 | 0.5 |  |  |  | 96.738 |  |  | 0.04 | [7 empty] | Heat Treatment | 660 | 3 | [5 empty] | No |  |  |  | 55 | 10 | 10 |  |  | 0.25 | V |  | 19.03882 |  |  | 185.1351 | 194.61 | -74 | 252
51 | A508 | Reactor Pressure Vessel Steels | 0.19 | 0.23 | 1.41 | 0.006 | 0.006 | 0.77 | 0.11 | 0.5 |  |  |  | 96.738 |  |  | 0.04 | [7 empty] | Step Cooling | 593 | 160 | Step Cooling |  |  |  |  | No |  |  |  | 55 | 10 | 10 |  |  | 0.25 | V |  | 9.796673 |  |  | 99.32432 | 190.59 | 0.18 | 251
51 | A508 | Reactor Pressure Vessel Steels | 0.19 | 0.23 | 1.41 | 0.006 | 0.006 | 0.77 | 0.11 | 0.5 |  |  |  | 96.738 |  |  | 0.04 | [7 empty] | Step Cooling | 593 | 160 | Step Cooling |  |  |  |  | No |  |  |  | 55 | 10 | 10 |  |  | 0.25 | V |  | -25.32348 |  |  | 80.40541 | 190.59 | 0.18 | 251
51 | A508 | Reactor Pressure Vessel Steels | 0.19 | 0.23 | 1.41 | 0.006 | 0.006 | 0.77 | 0.11 | 0.5 |  |  |  | 96.738 |  |  | 0.04 | [7 empty] | Step Cooling | 593 | 160 | Step Cooling |  |  |  |  | No |  |  |  | 55 | 10 | 10 |  |  | 0.25 | V |  | -37.89279 |  |  | 57.43243 | 190.59 | 0.18 | 251
51 | A508 | Reactor Pressure Vessel Steels | 0.19 | 0.23 | 1.41 | 0.006 | 0.006 | 0.77 | 0.11 | 0.5 |  |  |  | 96.738 |  |  | 0.04 | [7 empty] | Step Cooling | 593 | 160 | Step Cooling |  |  |  |  | No |  |  |  | 55 | 10 | 10 |  |  | 0.25 | V |  | -50.46211 |  |  | 15.87838 | 190.59 | 0.18 | 251
51 | A508 | Reactor Pressure Vessel Steels | 0.19 | 0.23 | 1.41 | 0.006 | 0.006 | 0.77 | 0.11 | 0.5 |  |  |  | 96.738 |  |  | 0.04 | [7 empty] | Step Cooling | 593 | 160 | Step Cooling |  |  |  |  | No |  |  |  | 55 | 10 | 10 |  |  | 0.25 | V |  | -75.60074 |  |  | 14.86486 | 190.59 | 0.18 | 251
51 | A508 | Reactor Pressure Vessel Steels | 0.19 | 0.23 | 1.41 | 0.006 | 0.006 | 0.77 | 0.11 | 0.5 |  |  |  | 96.738 |  |  | 0.04 | [7 empty] | Step Cooling | 593 | 160 | Step Cooling |  |  |  |  | No |  |  |  | 55 | 10 | 10 |  |  | 0.25 | V |  | -100.7394 |  |  | 10.47297 | 190.59 | 0.18 | 251
51 | A508 | Reactor Pressure Vessel Steels | 0.19 | 0.23 | 1.41 | 0.006 | 0.006 | 0.77 | 0.11 | 0.5 |  |  |  | 96.738 |  |  | 0.04 | [7 empty] | Heat Treatment | 660 | 3 | [5 empty] | No |  |  |  | 55 | 10 | 10 |  |  | 0.25 | V |  | 290.0185 |  |  | 209.7973 | 194.61 | -74 | 252
51 | A508 | Reactor Pressure Vessel Steels | 0.19 | 0.23 | 1.41 | 0.006 | 0.006 | 0.77 | 0.11 | 0.5 |  |  |  | 96.738 |  |  | 0.04 | [7 empty] | Heat Treatment | 660 | 3 | [5 empty] | No |  |  |  | 55 | 10 | 10 |  |  | 0.25 | V |  | 224.2144 |  |  | 190.5405 | 194.61 | -74 | 252
51 | A508 | Reactor Pressure Vessel Steels | 0.19 | 0.23 | 1.41 | 0.006 | 0.006 | 0.77 | 0.11 | 0.5 |  |  |  | 96.738 |  |  | 0.04 | [7 empty] | Step Cooling | 593 | 160 | Step Cooling |  |  |  |  | No |  |  |  | 55 | 10 | 10 |  |  | 0.25 | V |  | -0.1848429 |  |  | 84.12162 | 190.59 | 0.18 | 251
51 | A508 | Reactor Pressure Vessel Steels | 0.19 | 0.23 | 1.41 | 0.006 | 0.006 | 0.77 | 0.11 | 0.5 |  |  |  | 96.738 |  |  | 0.04 | [7 empty] | Heat Treatment | 660 | 3 | Step Cooling |  |  |  |  | No |  |  |  | 55 | 10 | 10 |  |  | 0.25 | V |  | -100.3697 |  |  | 6.081081 | 201.11 | -59 | 253
51 | A533B | Reactor Pressure Vessel Steels | 0.18 | 0.24 | 1.42 | 0.017 | 0.004 | 0.84 | 0.14 | 0.51 |  |  |  | 96.509 |  |  | 0.14 | [7 empty] | Step Cooling | 593 | 160 | Step Cooling |  |  |  |  | No |  |  |  | 55 | 10 | 10 |  |  | 0.25 | V |  | 24.26471 |  |  | 80.47809 | 243.25 | 44 | 247
51 | A533B | Reactor Pressure Vessel Steels | 0.18 | 0.24 | 1.42 | 0.017 | 0.004 | 0.84 | 0.14 | 0.51 |  |  |  | 96.509 |  |  | 0.14 | [7 empty] | Step Cooling | 593 | 160 | Step Cooling |  |  |  |  | No |  |  |  | 55 | 10 | 10 |  |  | 0.25 | V |  | 39.70588 |  |  | 84.06375 | 243.25 | 44 | 247
51 | A533B | Reactor Pressure Vessel Steels | 0.18 | 0.24 | 1.42 | 0.017 | 0.004 | 0.84 | 0.14 | 0.51 |  |  |  | 96.509 |  |  | 0.14 | [15 empty] | No |  |  |  | 55 | 10 | 10 |  |  | 0.25 | V |  | 99.26471 |  |  | 217.9283 | 227.32 | 12 | 246
51 | A533B | Reactor Pressure Vessel Steels | 0.18 | 0.24 | 1.42 | 0.017 | 0.004 | 0.84 | 0.14 | 0.51 |  |  |  | 96.509 |  |  | 0.14 | [15 empty] | No |  |  |  | 55 | 10 | 10 |  |  | 0.25 | V |  | 99.26471 |  |  | 220.7171 | 227.32 | 12 | 246
51 | A533B | Reactor Pressure Vessel Steels | 0.18 | 0.24 | 1.42 | 0.017 | 0.004 | 0.84 | 0.14 | 0.51 |  |  |  | 96.509 |  |  | 0.14 | [15 empty] | No |  |  |  | 55 | 10 | 10 |  |  | 0.25 | V |  | 99.26471 |  |  | 211.5538 | 227.32 | 12 | 246
51 | A533B | Reactor Pressure Vessel Steels | 0.18 | 0.24 | 1.42 | 0.017 | 0.004 | 0.84 | 0.14 | 0.51 |  |  |  | 96.509 |  |  | 0.14 | [15 empty] | No |  |  |  | 55 | 10 | 10 |  |  | 0.25 | V |  | 99.26471 |  |  | 208.7649 | 227.32 | 12 | 246
51 | A533B | Reactor Pressure Vessel Steels | 0.18 | 0.24 | 1.42 | 0.017 | 0.004 | 0.84 | 0.14 | 0.51 |  |  |  | 96.509 |  |  | 0.14 | [15 empty] | No |  |  |  | 55 | 10 | 10 |  |  | 0.25 | V |  | 99.26471 |  |  | 201.992 | 227.32 | 12 | 246
51 | A533B | Reactor Pressure Vessel Steels | 0.18 | 0.24 | 1.42 | 0.017 | 0.004 | 0.84 | 0.14 | 0.51 |  |  |  | 96.509 |  |  | 0.14 | [15 empty] | No |  |  |  | 55 | 10 | 10 |  |  | 0.25 | V |  | 99.26471 |  |  | 190.4382 | 227.32 | 12 | 246
51 | A533B | Reactor Pressure Vessel Steels | 0.18 | 0.24 | 1.42 | 0.017 | 0.004 | 0.84 | 0.14 | 0.51 |  |  |  | 96.509 |  |  | 0.14 | [15 empty] | No |  |  |  | 55 | 10 | 10 |  |  | 0.25 | V |  | 89.70588 |  |  | 187.6494 | 227.32 | 12 | 246
51 | A533B | Reactor Pressure Vessel Steels | 0.18 | 0.24 | 1.42 | 0.017 | 0.004 | 0.84 | 0.14 | 0.51 |  |  |  | 96.509 |  |  | 0.14 | [15 empty] | No |  |  |  | 55 | 10 | 10 |  |  | 0.25 | V |  | 99.26471 |  |  | 214.3426 | 227.32 | 12 | 246
51 | A533B | Reactor Pressure Vessel Steels | 0.18 | 0.24 | 1.42 | 0.017 | 0.004 | 0.84 | 0.14 | 0.51 |  |  |  | 96.509 |  |  | 0.14 | [15 empty] | No |  |  |  | 55 | 10 | 10 |  |  | 0.25 | V |  | 79.41176 |  |  | 201.1952 | 227.32 | 12 | 246
51 | A533B | Reactor Pressure Vessel Steels | 0.18 | 0.24 | 1.42 | 0.017 | 0.004 | 0.84 | 0.14 | 0.51 |  |  |  | 96.509 |  |  | 0.14 | [15 empty] | No |  |  |  | 55 | 10 | 10 |  |  | 0.25 | V |  | 59.55882 |  |  | 201.992 | 227.32 | 12 | 246
51 | A533B | Reactor Pressure Vessel Steels | 0.18 | 0.24 | 1.42 | 0.017 | 0.004 | 0.84 | 0.14 | 0.51 |  |  |  | 96.509 |  |  | 0.14 | [15 empty] | No |  |  |  | 55 | 10 | 10 |  |  | 0.25 | V |  | 69.85294 |  |  | 183.6653 | 227.32 | 12 | 246
51 | A533B | Reactor Pressure Vessel Steels | 0.18 | 0.24 | 1.42 | 0.017 | 0.004 | 0.84 | 0.14 | 0.51 |  |  |  | 96.509 |  |  | 0.14 | [15 empty] | No |  |  |  | 55 | 10 | 10 |  |  | 0.25 | V |  | 59.55882 |  |  | 179.2829 | 227.32 | 12 | 246
51 | A533B | Reactor Pressure Vessel Steels | 0.18 | 0.24 | 1.42 | 0.017 | 0.004 | 0.84 | 0.14 | 0.51 |  |  |  | 96.509 |  |  | 0.14 | [15 empty] | No |  |  |  | 55 | 10 | 10 |  |  | 0.25 | V |  | 59.55882 |  |  | 175.6972 | 227.32 | 12 | 246
51 | A533B | Reactor Pressure Vessel Steels | 0.18 | 0.24 | 1.42 | 0.017 | 0.004 | 0.84 | 0.14 | 0.51 |  |  |  | 96.509 |  |  | 0.14 | [15 empty] | No |  |  |  | 55 | 10 | 10 |  |  | 0.25 | V |  | 49.63235 |  |  | 180.4781 | 227.32 | 12 | 246
51 | A533B | Reactor Pressure Vessel Steels | 0.18 | 0.24 | 1.42 | 0.017 | 0.004 | 0.84 | 0.14 | 0.51 |  |  |  | 96.509 |  |  | 0.14 | [15 empty] | No |  |  |  | 55 | 10 | 10 |  |  | 0.25 | V |  | 49.63235 |  |  | 175.6972 | 227.32 | 12 | 246
51 | A533B | Reactor Pressure Vessel Steels | 0.18 | 0.24 | 1.42 | 0.017 | 0.004 | 0.84 | 0.14 | 0.51 |  |  |  | 96.509 |  |  | 0.14 | [15 empty] | No |  |  |  | 55 | 10 | 10 |  |  | 0.25 | V |  | 49.63235 |  |  | 168.1275 | 227.32 | 12 | 246
51 | A533B | Reactor Pressure Vessel Steels | 0.18 | 0.24 | 1.42 | 0.017 | 0.004 | 0.84 | 0.14 | 0.51 |  |  |  | 96.509 |  |  | 0.14 | [15 empty] | No |  |  |  | 55 | 10 | 10 |  |  | 0.25 | V |  | 74.26471 |  |  | 208.7649 | 227.32 | 12 | 246
51 | A533B | Reactor Pressure Vessel Steels | 0.18 | 0.24 | 1.42 | 0.017 | 0.004 | 0.84 | 0.14 | 0.51 |  |  |  | 96.509 |  |  | 0.14 | [15 empty] | No |  |  |  | 55 | 10 | 10 |  |  | 0.25 | V |  | 39.33824 |  |  | 163.3466 | 227.32 | 12 | 246
51 | A533B | Reactor Pressure Vessel Steels | 0.18 | 0.24 | 1.42 | 0.017 | 0.004 | 0.84 | 0.14 | 0.51 |  |  |  | 96.509 |  |  | 0.14 | [15 empty] | No |  |  |  | 55 | 10 | 10 |  |  | 0.25 | V |  | 149.2647 |  |  | 200.7968 | 227.32 | 12 | 246
51 | A533B | Reactor Pressure Vessel Steels | 0.18 | 0.24 | 1.42 | 0.017 | 0.004 | 0.84 | 0.14 | 0.51 |  |  |  | 96.509 |  |  | 0.14 | [15 empty] | No |  |  |  | 55 | 10 | 10 |  |  | 0.25 | V |  | 219.4853 |  |  | 205.1793 | 227.32 | 12 | 246
51 | A533B | Reactor Pressure Vessel Steels | 0.18 | 0.24 | 1.42 | 0.017 | 0.004 | 0.84 | 0.14 | 0.51 |  |  |  | 96.509 |  |  | 0.14 | [15 empty] | No |  |  |  | 55 | 10 | 10 |  |  | 0.25 | V |  | 289.7059 |  |  | 261.753 | 227.32 | 12 | 246
51 | A533B | Reactor Pressure Vessel Steels | 0.18 | 0.24 | 1.42 | 0.017 | 0.004 | 0.84 | 0.14 | 0.51 |  |  |  | 96.509 |  |  | 0.14 | [15 empty] | No |  |  |  | 55 | 10 | 10 |  |  | 0.25 | V |  | 149.6324 |  |  | 191.2351 | 227.32 | 12 | 246
51 | A533B | Reactor Pressure Vessel Steels | 0.18 | 0.24 | 1.42 | 0.017 | 0.004 | 0.84 | 0.14 | 0.51 |  |  |  | 96.509 |  |  | 0.14 | [15 empty] | No |  |  |  | 55 | 10 | 10 |  |  | 0.25 | V |  | 50 |  |  | 182.8685 | 227.32 | 12 | 246
51 | A533B | Reactor Pressure Vessel Steels | 0.18 | 0.24 | 1.42 | 0.017 | 0.004 | 0.84 | 0.14 | 0.51 |  |  |  | 96.509 |  |  | 0.14 | [15 empty] | No |  |  |  | 55 | 10 | 10 |  |  | 0.25 | V |  | 29.77941 |  |  | 130.6773 | 227.32 | 12 | 246
51 | A533B | Reactor Pressure Vessel Steels | 0.18 | 0.24 | 1.42 | 0.017 | 0.004 | 0.84 | 0.14 | 0.51 |  |  |  | 96.509 |  |  | 0.14 | [15 empty] | No |  |  |  | 55 | 10 | 10 |  |  | 0.25 | V |  | 18.75 |  |  | 105.9761 | 227.32 | 12 | 246
51 | A533B | Reactor Pressure Vessel Steels | 0.18 | 0.24 | 1.42 | 0.017 | 0.004 | 0.84 | 0.14 | 0.51 |  |  |  | 96.509 |  |  | 0.14 | [15 empty] | No |  |  |  | 55 | 10 | 10 |  |  | 0.25 | V |  | -5.684342e-14 |  |  | 98.40637 | 227.32 | 12 | 246
51 | A533B | Reactor Pressure Vessel Steels | 0.18 | 0.24 | 1.42 | 0.017 | 0.004 | 0.84 | 0.14 | 0.51 |  |  |  | 96.509 |  |  | 0.14 | [15 empty] | No |  |  |  | 55 | 10 | 10 |  |  | 0.25 | V |  | -10.29412 |  |  | 95.21912 | 227.32 | 12 | 246
51 | A533B | Reactor Pressure Vessel Steels | 0.18 | 0.24 | 1.42 | 0.017 | 0.004 | 0.84 | 0.14 | 0.51 |  |  |  | 96.509 |  |  | 0.14 | [15 empty] | No |  |  |  | 55 | 10 | 10 |  |  | 0.25 | V |  | 199.2647 |  |  | 188.4462 | 227.32 | 12 | 246
51 | A533B | Reactor Pressure Vessel Steels | 0.18 | 0.24 | 1.42 | 0.017 | 0.004 | 0.84 | 0.14 | 0.51 |  |  |  | 96.509 |  |  | 0.14 | [15 empty] | No |  |  |  | 55 | 10 | 10 |  |  | 0.25 | V |  | -15.44118 |  |  | 37.05179 | 227.32 | 12 | 246
51 | A533B | Reactor Pressure Vessel Steels | 0.18 | 0.24 | 1.42 | 0.017 | 0.004 | 0.84 | 0.14 | 0.51 |  |  |  | 96.509 |  |  | 0.14 | [15 empty] | No |  |  |  | 55 | 10 | 10 |  |  | 0.25 | V |  | -60.29412 |  |  | 11.95219 | 227.32 | 12 | 246
51 | A533B | Reactor Pressure Vessel Steels | 0.18 | 0.24 | 1.42 | 0.017 | 0.004 | 0.84 | 0.14 | 0.51 |  |  |  | 96.509 |  |  | 0.14 | [15 empty] | No |  |  |  | 55 | 10 | 10 |  |  | 0.25 | V |  | 199.6324 |  |  | 211.5538 | 227.32 | 12 | 246
51 | A533B | Reactor Pressure Vessel Steels | 0.18 | 0.24 | 1.42 | 0.017 | 0.004 | 0.84 | 0.14 | 0.51 |  |  |  | 96.509 |  |  | 0.14 | [15 empty] | No |  |  |  | 55 | 10 | 10 |  |  | 0.25 | V |  | 199.2647 |  |  | 256.5737 | 227.32 | 12 | 246
51 | A533B | Reactor Pressure Vessel Steels | 0.18 | 0.24 | 1.42 | 0.017 | 0.004 | 0.84 | 0.14 | 0.51 |  |  |  | 96.509 |  |  | 0.14 | [15 empty] | No |  |  |  | 55 | 10 | 10 |  |  | 0.25 | V |  | 199.2647 |  |  | 222.7092 | 227.32 | 12 | 246
51 | A533B | Reactor Pressure Vessel Steels | 0.18 | 0.24 | 1.42 | 0.017 | 0.004 | 0.84 | 0.14 | 0.51 |  |  |  | 96.509 |  |  | 0.14 | [15 empty] | No |  |  |  | 55 | 10 | 10 |  |  | 0.25 | V |  | 199.6324 |  |  | 218.7251 | 227.32 | 12 | 246
51 | A533B | Reactor Pressure Vessel Steels | 0.18 | 0.24 | 1.42 | 0.017 | 0.004 | 0.84 | 0.14 | 0.51 |  |  |  | 96.509 |  |  | 0.14 | [15 empty] | No |  |  |  | 55 | 10 | 10 |  |  | 0.25 | V |  | 199.2647 |  |  | 212.3506 | 227.32 | 12 | 246
51 | A533B | Reactor Pressure Vessel Steels | 0.18 | 0.24 | 1.42 | 0.017 | 0.004 | 0.84 | 0.14 | 0.51 |  |  |  | 96.509 |  |  | 0.14 | [15 empty] | No |  |  |  | 55 | 10 | 10 |  |  | 0.25 | V |  | 289.7059 |  |  | 205.5777 | 227.32 | 12 | 246
51 | A533B | Reactor Pressure Vessel Steels | 0.18 | 0.24 | 1.42 | 0.017 | 0.004 | 0.84 | 0.14 | 0.51 |  |  |  | 96.509 |  |  | 0.14 | [15 empty] | No |  |  |  | 55 | 10 | 10 |  |  | 0.25 | V |  | -25.36765 |  |  | 28.68526 | 227.32 | 12 | 246
51 | A533B | Reactor Pressure Vessel Steels | 0.18 | 0.24 | 1.42 | 0.017 | 0.004 | 0.84 | 0.14 | 0.51 |  |  |  | 96.509 |  |  | 0.14 | [7 empty] | Step Cooling | 593 | 160 | Step Cooling |  |  |  |  | No |  |  |  | 55 | 10 | 10 |  |  | 0.25 | V |  | 39.70588 |  |  | 76.09562 | 243.25 | 44 | 247
51 | A533B | Reactor Pressure Vessel Steels | 0.18 | 0.24 | 1.42 | 0.017 | 0.004 | 0.84 | 0.14 | 0.51 |  |  |  | 96.509 |  |  | 0.14 | [15 empty] | No |  |  |  | 55 | 10 | 10 |  |  | 0.25 | V |  | 44.48529 |  |  | 196.4143 | 227.32 | 12 | 246
51 | A533B | Reactor Pressure Vessel Steels | 0.18 | 0.24 | 1.42 | 0.017 | 0.004 | 0.84 | 0.14 | 0.51 |  |  |  | 96.509 |  |  | 0.14 | [15 empty] | No |  |  |  | 55 | 10 | 10 |  |  | 0.25 | V |  | 23.52941 |  |  | 149.8008 | 227.32 | 12 | 246
51 | A533B | Reactor Pressure Vessel Steels | 0.18 | 0.24 | 1.42 | 0.017 | 0.004 | 0.84 | 0.14 | 0.51 |  |  |  | 96.509 |  |  | 0.14 | [15 empty] | No |  |  |  | 55 | 10 | 10 |  |  | 0.25 | V |  | -30.14706 |  |  | 31.4741 | 227.32 | 12 | 246
51 | A533B | Reactor Pressure Vessel Steels | 0.18 | 0.24 | 1.42 | 0.017 | 0.004 | 0.84 | 0.14 | 0.51 |  |  |  | 96.509 |  |  | 0.14 | [15 empty] | No |  |  |  | 55 | 10 | 10 |  |  | 0.25 | V |  | -38.60294 |  |  | 38.64542 | 227.32 | 12 | 246
51 | A533B | Reactor Pressure Vessel Steels | 0.18 | 0.24 | 1.42 | 0.017 | 0.004 | 0.84 | 0.14 | 0.51 |  |  |  | 96.509 |  |  | 0.14 | [15 empty] | No |  |  |  | 55 | 10 | 10 |  |  | 0.25 | V |  | -38.23529 |  |  | 12.749 | 227.32 | 12 | 246
51 | A533B | Reactor Pressure Vessel Steels | 0.18 | 0.24 | 1.42 | 0.017 | 0.004 | 0.84 | 0.14 | 0.51 |  |  |  | 96.509 |  |  | 0.14 | [15 empty] | No |  |  |  | 55 | 10 | 10 |  |  | 0.25 | V |  | -50.36765 |  |  | 11.55378 | 227.32 | 12 | 246
51 | A533B | Reactor Pressure Vessel Steels | 0.18 | 0.24 | 1.42 | 0.017 | 0.004 | 0.84 | 0.14 | 0.51 |  |  |  | 96.509 |  |  | 0.14 | [15 empty] | No |  |  |  | 55 | 10 | 10 |  |  | 0.25 | V |  | -50.36765 |  |  | 7.968127 | 227.32 | 12 | 246
51 | A533B | Reactor Pressure Vessel Steels | 0.18 | 0.24 | 1.42 | 0.017 | 0.004 | 0.84 | 0.14 | 0.51 |  |  |  | 96.509 |  |  | 0.14 | [15 empty] | No |  |  |  | 55 | 10 | 10 |  |  | 0.25 | V |  | -50.36765 |  |  | 6.374502 | 227.32 | 12 | 246
51 | A533B | Reactor Pressure Vessel Steels | 0.18 | 0.24 | 1.42 | 0.017 | 0.004 | 0.84 | 0.14 | 0.51 |  |  |  | 96.509 |  |  | 0.14 | [15 empty] | No |  |  |  | 55 | 10 | 10 |  |  | 0.25 | V |  | -60.66176 |  |  | 7.171315 | 227.32 | 12 | 246
51 | A533B | Reactor Pressure Vessel Steels | 0.18 | 0.24 | 1.42 | 0.017 | 0.004 | 0.84 | 0.14 | 0.51 |  |  |  | 96.509 |  |  | 0.14 | [15 empty] | No |  |  |  | 55 | 10 | 10 |  |  | 0.25 | V |  | -20.22059 |  |  | 27.09163 | 227.32 | 12 | 246
51 | A533B | Reactor Pressure Vessel Steels | 0.18 | 0.24 | 1.42 | 0.017 | 0.004 | 0.84 | 0.14 | 0.51 |  |  |  | 96.509 |  |  | 0.14 | [15 empty] | No |  |  |  | 55 | 10 | 10 |  |  | 0.25 | V |  | -75.36765 |  |  | 7.968127 | 227.32 | 12 | 246
51 | A533B | Reactor Pressure Vessel Steels | 0.18 | 0.24 | 1.42 | 0.017 | 0.004 | 0.84 | 0.14 | 0.51 |  |  |  | 96.509 |  |  | 0.14 | [7 empty] | Step Cooling | 593 | 160 | Step Cooling |  |  |  |  | No |  |  |  | 55 | 10 | 10 |  |  | 0.25 | V |  | 199.6324 |  |  | 209.9602 | 243.25 | 44 | 247
51 | A533B | Reactor Pressure Vessel Steels | 0.18 | 0.24 | 1.42 | 0.017 | 0.004 | 0.84 | 0.14 | 0.51 |  |  |  | 96.509 |  |  | 0.14 | [7 empty] | Step Cooling | 593 | 160 | Step Cooling |  |  |  |  | No |  |  |  | 55 | 10 | 10 |  |  | 0.25 | V |  | 99.63235 |  |  | 195.6175 | 243.25 | 44 | 247
51 | A533B | Reactor Pressure Vessel Steels | 0.18 | 0.24 | 1.42 | 0.017 | 0.004 | 0.84 | 0.14 | 0.51 |  |  |  | 96.509 |  |  | 0.14 | [7 empty] | Step Cooling | 593 | 160 | Step Cooling |  |  |  |  | No |  |  |  | 55 | 10 | 10 |  |  | 0.25 | V |  | 69.85294 |  |  | 184.0637 | 243.25 | 44 | 247
51 | A533B | Reactor Pressure Vessel Steels | 0.18 | 0.24 | 1.42 | 0.017 | 0.004 | 0.84 | 0.14 | 0.51 |  |  |  | 96.509 |  |  | 0.14 | [7 empty] | Step Cooling | 593 | 160 | Step Cooling |  |  |  |  | No |  |  |  | 55 | 10 | 10 |  |  | 0.25 | V |  | 79.77941 |  |  | 149.004 | 243.25 | 44 | 247
51 | A533B | Reactor Pressure Vessel Steels | 0.18 | 0.24 | 1.42 | 0.017 | 0.004 | 0.84 | 0.14 | 0.51 |  |  |  | 96.509 |  |  | 0.14 | [7 empty] | Step Cooling | 593 | 160 | Step Cooling |  |  |  |  | No |  |  |  | 55 | 10 | 10 |  |  | 0.25 | V |  | 70.22059 |  |  | 130.6773 | 243.25 | 44 | 247
51 | A533B | Reactor Pressure Vessel Steels | 0.18 | 0.24 | 1.42 | 0.017 | 0.004 | 0.84 | 0.14 | 0.51 |  |  |  | 96.509 |  |  | 0.14 | [7 empty] | Step Cooling | 593 | 160 | Step Cooling |  |  |  |  | No |  |  |  | 55 | 10 | 10 |  |  | 0.25 | V |  | 50 |  |  | 121.1155 | 243.25 | 44 | 247
51 | A533B | Reactor Pressure Vessel Steels | 0.18 | 0.24 | 1.42 | 0.017 | 0.004 | 0.84 | 0.14 | 0.51 |  |  |  | 96.509 |  |  | 0.14 | [7 empty] | Step Cooling | 593 | 160 | Step Cooling |  |  |  |  | No |  |  |  | 55 | 10 | 10 |  |  | 0.25 | V |  | 50 |  |  | 113.9442 | 243.25 | 44 | 247
51 | A533B | Reactor Pressure Vessel Steels | 0.18 | 0.24 | 1.42 | 0.017 | 0.004 | 0.84 | 0.14 | 0.51 |  |  |  | 96.509 |  |  | 0.14 | [7 empty] | Step Cooling | 593 | 160 | Step Cooling |  |  |  |  | No |  |  |  | 55 | 10 | 10 |  |  | 0.25 | V |  | 289.7059 |  |  | 265.3386 | 243.25 | 44 | 247
51 | A533B | Reactor Pressure Vessel Steels | 0.18 | 0.24 | 1.42 | 0.017 | 0.004 | 0.84 | 0.14 | 0.51 |  |  |  | 96.509 |  |  | 0.14 | [15 empty] | No |  |  |  | 55 | 10 | 10 |  |  | 0.25 | V |  | 24.26471 |  |  | 154.1833 | 227.32 | 12 | 246
51 | A533B | Reactor Pressure Vessel Steels | 0.18 | 0.24 | 1.42 | 0.017 | 0.004 | 0.84 | 0.14 | 0.51 |  |  |  | 96.509 |  |  | 0.14 | [15 empty] | No |  |  |  | 55 | 10 | 10 |  |  | 0.25 | V |  | -12.86765 |  |  | 27.88845 | 227.32 | 12 | 246
51 | A533B | Reactor Pressure Vessel Steels | 0.18 | 0.24 | 1.42 | 0.017 | 0.004 | 0.84 | 0.14 | 0.51 |  |  |  | 96.509 |  |  | 0.14 | [15 empty] | No |  |  |  | 55 | 10 | 10 |  |  | 0.25 | V |  | -0.3676471 |  |  | 60.15936 | 227.32 | 12 | 246
51 | A533B | Reactor Pressure Vessel Steels | 0.18 | 0.24 | 1.42 | 0.017 | 0.004 | 0.84 | 0.14 | 0.51 |  |  |  | 96.509 |  |  | 0.14 | [15 empty] | No |  |  |  | 55 | 10 | 10 |  |  | 0.25 | V |  | 23.52941 |  |  | 137.4502 | 227.32 | 12 | 246
51 | A533B | Reactor Pressure Vessel Steels | 0.18 | 0.24 | 1.42 | 0.017 | 0.004 | 0.84 | 0.14 | 0.51 |  |  |  | 96.509 |  |  | 0.14 | [15 empty] | No |  |  |  | 55 | 10 | 10 |  |  | 0.25 | V |  | 24.26471 |  |  | 131.4741 | 227.32 | 12 | 246
51 | A533B | Reactor Pressure Vessel Steels | 0.18 | 0.24 | 1.42 | 0.017 | 0.004 | 0.84 | 0.14 | 0.51 |  |  |  | 96.509 |  |  | 0.14 | [15 empty] | No |  |  |  | 55 | 10 | 10 |  |  | 0.25 | V |  | 49.63235 |  |  | 137.4502 | 227.32 | 12 | 246
51 | A533B | Reactor Pressure Vessel Steels | 0.18 | 0.24 | 1.42 | 0.017 | 0.004 | 0.84 | 0.14 | 0.51 |  |  |  | 96.509 |  |  | 0.14 | [15 empty] | No |  |  |  | 55 | 10 | 10 |  |  | 0.25 | V |  | 12.13235 |  |  | 122.3108 | 227.32 | 12 | 246
51 | A533B | Reactor Pressure Vessel Steels | 0.18 | 0.24 | 1.42 | 0.017 | 0.004 | 0.84 | 0.14 | 0.51 |  |  |  | 96.509 |  |  | 0.14 | [15 empty] | No |  |  |  | 55 | 10 | 10 |  |  | 0.25 | V |  | 9.558824 |  |  | 114.3426 | 227.32 | 12 | 246
51 | A533B | Reactor Pressure Vessel Steels | 0.18 | 0.24 | 1.42 | 0.017 | 0.004 | 0.84 | 0.14 | 0.51 |  |  |  | 96.509 |  |  | 0.14 | [15 empty] | No |  |  |  | 55 | 10 | 10 |  |  | 0.25 | V |  | 12.13235 |  |  | 111.1554 | 227.32 | 12 | 246
51 | A533B | Reactor Pressure Vessel Steels | 0.18 | 0.24 | 1.42 | 0.017 | 0.004 | 0.84 | 0.14 | 0.51 |  |  |  | 96.509 |  |  | 0.14 | [15 empty] | No |  |  |  | 55 | 10 | 10 |  |  | 0.25 | V |  | 25 |  |  | 103.9841 | 227.32 | 12 | 246
51 | A533B | Reactor Pressure Vessel Steels | 0.18 | 0.24 | 1.42 | 0.017 | 0.004 | 0.84 | 0.14 | 0.51 |  |  |  | 96.509 |  |  | 0.14 | [15 empty] | No |  |  |  | 55 | 10 | 10 |  |  | 0.25 | V |  | -20.22059 |  |  | 60.15936 | 227.32 | 12 | 246
51 | A533B | Reactor Pressure Vessel Steels | 0.18 | 0.24 | 1.42 | 0.017 | 0.004 | 0.84 | 0.14 | 0.51 |  |  |  | 96.509 |  |  | 0.14 | [15 empty] | No |  |  |  | 55 | 10 | 10 |  |  | 0.25 | V |  | 21.69118 |  |  | 103.5857 | 227.32 | 12 | 246
51 | A533B | Reactor Pressure Vessel Steels | 0.18 | 0.24 | 1.42 | 0.017 | 0.004 | 0.84 | 0.14 | 0.51 |  |  |  | 96.509 |  |  | 0.14 | [15 empty] | No |  |  |  | 55 | 10 | 10 |  |  | 0.25 | V |  | 12.5 |  |  | 100.3984 | 227.32 | 12 | 246
51 | A533B | Reactor Pressure Vessel Steels | 0.18 | 0.24 | 1.42 | 0.017 | 0.004 | 0.84 | 0.14 | 0.51 |  |  |  | 96.509 |  |  | 0.14 | [15 empty] | No |  |  |  | 55 | 10 | 10 |  |  | 0.25 | V |  | -0.3676471 |  |  | 107.1713 | 227.32 | 12 | 246
51 | A533B | Reactor Pressure Vessel Steels | 0.18 | 0.24 | 1.42 | 0.017 | 0.004 | 0.84 | 0.14 | 0.51 |  |  |  | 96.509 |  |  | 0.14 | [15 empty] | No |  |  |  | 55 | 10 | 10 |  |  | 0.25 | V |  | 12.5 |  |  | 81.2749 | 227.32 | 12 | 246
51 | A533B | Reactor Pressure Vessel Steels | 0.18 | 0.24 | 1.42 | 0.017 | 0.004 | 0.84 | 0.14 | 0.51 |  |  |  | 96.509 |  |  | 0.14 | [15 empty] | No |  |  |  | 55 | 10 | 10 |  |  | 0.25 | V |  | -0.3676471 |  |  | 79.68127 | 227.32 | 12 | 246
51 | A533B | Reactor Pressure Vessel Steels | 0.18 | 0.24 | 1.42 | 0.017 | 0.004 | 0.84 | 0.14 | 0.51 |  |  |  | 96.509 |  |  | 0.14 | [15 empty] | No |  |  |  | 55 | 10 | 10 |  |  | 0.25 | V |  | -1.102941 |  |  | 85.65737 | 227.32 | 12 | 246
51 | A533B | Reactor Pressure Vessel Steels | 0.18 | 0.24 | 1.42 | 0.017 | 0.004 | 0.84 | 0.14 | 0.51 |  |  |  | 96.509 |  |  | 0.14 | [15 empty] | No |  |  |  | 55 | 10 | 10 |  |  | 0.25 | V |  | -10.66176 |  |  | 82.47012 | 227.32 | 12 | 246
51 | A533B | Reactor Pressure Vessel Steels | 0.18 | 0.24 | 1.42 | 0.017 | 0.004 | 0.84 | 0.14 | 0.51 |  |  |  | 96.509 |  |  | 0.14 | [15 empty] | No |  |  |  | 55 | 10 | 10 |  |  | 0.25 | V |  | -25.36765 |  |  | 79.28287 | 227.32 | 12 | 246
51 | A533B | Reactor Pressure Vessel Steels | 0.18 | 0.24 | 1.42 | 0.017 | 0.004 | 0.84 | 0.14 | 0.51 |  |  |  | 96.509 |  |  | 0.14 | [15 empty] | No |  |  |  | 55 | 10 | 10 |  |  | 0.25 | V |  | 23.52941 |  |  | 98.80478 | 227.32 | 12 | 246
51 | A508 | Reactor Pressure Vessel Steels | 0.19 | 0.23 | 1.41 | 0.006 | 0.006 | 0.77 | 0.11 | 0.5 |  |  |  | 96.738 |  |  | 0.04 | [7 empty] | Heat Treatment | 660 | 3 | Step Cooling |  |  |  |  | No |  |  |  | 55 | 10 | 10 |  |  | 0.25 | V |  | -125.1386 |  |  | 7.77027 | 201.11 | -59 | 253
51 | A533B | Reactor Pressure Vessel Steels | 0.18 | 0.24 | 1.42 | 0.017 | 0.004 | 0.84 | 0.14 | 0.51 |  |  |  | 96.509 |  |  | 0.14 | [7 empty] | Heat Treatment | 660 | 3 | [5 empty] | No |  |  |  | 55 | 10 | 10 |  |  | 0.25 | V |  | -40.07353 |  |  | 105.9761 | 201.07 | -52 | 248
52 | A533B | Reactor Pressure Vessel Steels | 0.22 | 0.53 | 1.35 | 0.18 | 0.012 | 0.62 |  | 0.53 |  |  |  | 96.41 |  |  | 0.14 | [15 empty] | Yes | 1e+19 | 150 |  | 23.6 | 3.3 | 3.3 | 0.51 | 30 | 0.08 | V | ASTM E23 | 143.0512968 |  |  | 1.418081119 | 3.78 | 164 | 259
52 | A533B | Reactor Pressure Vessel Steels | 0.22 | 0.53 | 1.35 | 0.18 | 0.012 | 0.62 |  | 0.53 |  |  |  | 96.418 |  |  | 0.14 | [15 empty] | No |  |  |  | 55 | 10 | 10 | 2 | 45 | 0.25 | V | ASTM E23 | 95.38259 |  |  | 29.87161 | 62.13 | 89 | 254
52 | A533B | Reactor Pressure Vessel Steels | 0.22 | 0.53 | 1.35 | 0.18 | 0.012 | 0.62 |  | 0.53 |  |  |  | 96.418 |  |  | 0.14 | [15 empty] | No |  |  |  | 55 | 10 | 10 | 2 | 45 | 0.25 | V | ASTM E23 | 121.1082 |  |  | 38.25963 | 62.13 | 89 | 254
52 | A533B | Reactor Pressure Vessel Steels | 0.22 | 0.53 | 1.35 | 0.18 | 0.012 | 0.62 |  | 0.53 |  |  |  | 96.418 |  |  | 0.14 | [15 empty] | No |  |  |  | 55 | 10 | 10 | 2 | 45 | 0.25 | V | ASTM E23 | 148.4169 |  |  | 44.07989 | 62.13 | 89 | 254
52 | A533B | Reactor Pressure Vessel Steels | 0.22 | 0.53 | 1.35 | 0.18 | 0.012 | 0.62 |  | 0.53 |  |  |  | 96.418 |  |  | 0.14 | [15 empty] | No |  |  |  | 55 | 10 | 10 | 2 | 45 | 0.25 | V | ASTM E23 | 157.9156 |  |  | 57.34665 | 62.13 | 89 | 254
52 | A533B | Reactor Pressure Vessel Steels | 0.22 | 0.53 | 1.35 | 0.18 | 0.012 | 0.62 |  | 0.53 |  |  |  | 96.418 |  |  | 0.14 | [15 empty] | No |  |  |  | 55 | 10 | 10 | 2 | 45 | 0.25 | V | ASTM E23 | 242.2164 |  |  | 54.17974 | 62.13 | 89 | 254
52 | A533B | Reactor Pressure Vessel Steels | 0.22 | 0.53 | 1.35 | 0.18 | 0.012 | 0.62 |  | 0.53 |  |  |  | 96.418 |  |  | 0.14 | [15 empty] | No |  |  |  | 55 | 10 | 10 | 2 | 45 | 0.25 | V | ASTM E23 | 195.1187 |  |  | 61.19829 | 62.13 | 89 | 254
52 | A533B | Reactor Pressure Vessel Steels | 0.22 | 0.53 | 1.35 | 0.18 | 0.012 | 0.62 |  | 0.53 |  |  |  | 96.418 |  |  | 0.14 | [15 empty] | No |  |  |  | 55 | 10 | 10 | 2 | 45 | 0.25 | V | ASTM E23 | 172.1636 |  |  | 64.96434 | 62.13 | 89 | 254
52 | A533B | Reactor Pressure Vessel Steels | 0.22 | 0.53 | 1.35 | 0.18 | 0.012 | 0.62 |  | 0.53 |  |  |  | 96.41 |  |  | 0.14 | [15 empty] | No |  |  |  | 23.6 | 3.3 | 3.3 | 0.51 | 30 | 0.08 | V | ASTM E23 | 258.7647161 |  |  | 4.282159463 | 4.58 | 97 | 258
52 | A533B | Reactor Pressure Vessel Steels | 0.22 | 0.53 | 1.35 | 0.18 | 0.012 | 0.62 |  | 0.53 |  |  |  | 96.41 |  |  | 0.14 | [15 empty] | Yes | 1e+19 | 150 |  | 23.6 | 5 | 5 | 0.76 | 30 | 0.08 | V | ASTM E23 | -49.79591837 |  |  | 0.382733813 | 10.26 | 193 | 257
52 | A533B | Reactor Pressure Vessel Steels | 0.22 | 0.53 | 1.35 | 0.18 | 0.012 | 0.62 |  | 0.53 |  |  |  | 96.41 |  |  | 0.14 | [15 empty] | Yes | 1e+19 | 150 |  | 23.6 | 5 | 5 | 0.76 | 30 | 0.08 | V | ASTM E23 | 21.63265306 |  |  | 0.684892086 | 10.26 | 193 | 257
52 | A533B | Reactor Pressure Vessel Steels | 0.22 | 0.53 | 1.35 | 0.18 | 0.012 | 0.62 |  | 0.53 |  |  |  | 96.41 |  |  | 0.14 | [15 empty] | Yes | 1e+19 | 150 |  | 23.6 | 5 | 5 | 0.76 | 30 | 0.08 | V | ASTM E23 | 99.59183673 |  |  | 1.631654676 | 10.26 | 193 | 257
52 | A533B | Reactor Pressure Vessel Steels | 0.22 | 0.53 | 1.35 | 0.18 | 0.012 | 0.62 |  | 0.53 |  |  |  | 96.41 |  |  | 0.14 | [15 empty] | Yes | 1e+19 | 150 |  | 23.6 | 5 | 5 | 0.76 | 30 | 0.08 | V | ASTM E23 | 163.6734694 |  |  | 3.70647482 | 10.26 | 193 | 257
52 | A533B | Reactor Pressure Vessel Steels | 0.22 | 0.53 | 1.35 | 0.18 | 0.012 | 0.62 |  | 0.53 |  |  |  | 96.41 |  |  | 0.14 | [15 empty] | Yes | 1e+19 | 150 |  | 23.6 | 5 | 5 | 0.76 | 30 | 0.08 | V | ASTM E23 | 209.3877551 |  |  | 3.928057554 | 10.26 | 193 | 257
52 | A533B | Reactor Pressure Vessel Steels | 0.22 | 0.53 | 1.35 | 0.18 | 0.012 | 0.62 |  | 0.53 |  |  |  | 96.418 |  |  | 0.14 | [15 empty] | No |  |  |  | 55 | 10 | 10 | 2 | 45 | 0.25 | V | ASTM E23 | 60.15831 |  |  | 29.87161 | 62.13 | 89 | 254
52 | A533B | Reactor Pressure Vessel Steels | 0.22 | 0.53 | 1.35 | 0.18 | 0.012 | 0.62 |  | 0.53 |  |  |  | 96.41 |  |  | 0.14 | [15 empty] | Yes | 1e+19 | 150 |  | 23.6 | 5 | 5 | 0.76 | 30 | 0.08 | V | ASTM E23 | 189.3877551 |  |  | 6.325179856 | 10.26 | 193 | 257
52 | A533B | Reactor Pressure Vessel Steels | 0.22 | 0.53 | 1.35 | 0.18 | 0.012 | 0.62 |  | 0.53 |  |  |  | 96.41 |  |  | 0.14 | [15 empty] | Yes | 1e+19 | 150 |  | 23.6 | 5 | 5 | 0.76 | 30 | 0.08 | V | ASTM E23 | 231.4285714 |  |  | 7.936690647 | 10.26 | 193 | 257
52 | A533B | Reactor Pressure Vessel Steels | 0.22 | 0.53 | 1.35 | 0.18 | 0.012 | 0.62 |  | 0.53 |  |  |  | 96.41 |  |  | 0.14 | [15 empty] | Yes | 1e+19 | 150 |  | 23.6 | 5 | 5 | 0.76 | 30 | 0.08 | V | ASTM E23 | 254.6938776 |  |  | 10.55539568 | 10.26 | 193 | 257
52 | A533B | Reactor Pressure Vessel Steels | 0.22 | 0.53 | 1.35 | 0.18 | 0.012 | 0.62 |  | 0.53 |  |  |  | 96.41 |  |  | 0.14 | [15 empty] | Yes | 1e+19 | 150 |  | 23.6 | 5 | 5 | 0.76 | 30 | 0.08 | V | ASTM E23 | 299.5918367 |  |  | 10.27338129 | 10.26 | 193 | 257
52 | A533B | Reactor Pressure Vessel Steels | 0.22 | 0.53 | 1.35 | 0.18 | 0.012 | 0.62 |  | 0.53 |  |  |  | 96.41 |  |  | 0.14 | [15 empty] | Yes | 1e+19 | 150 |  | 23.6 | 5 | 5 | 0.76 | 30 | 0.08 | V | ASTM E23 | 268.1632653 |  |  | 11.92517986 | 10.26 | 193 | 257
52 | A533B | Reactor Pressure Vessel Steels | 0.22 | 0.53 | 1.35 | 0.18 | 0.012 | 0.62 |  | 0.53 |  |  |  | 96.41 |  |  | 0.14 | [15 empty] | Yes | 1e+19 | 150 |  | 23.6 | 5 | 5 | 0.76 | 30 | 0.08 | V | ASTM E23 | 377.5510204 |  |  | 9.930935252 | 10.26 | 193 | 257
52 | A533B | Reactor Pressure Vessel Steels | 0.22 | 0.53 | 1.35 | 0.18 | 0.012 | 0.62 |  | 0.53 |  |  |  | 96.41 |  |  | 0.14 | [15 empty] | No |  |  |  | 23.6 | 5 | 5 | 0.76 | 30 | 0.08 | V | ASTM E23 | -86.93877551 |  |  | 1.349640288 | 11.69 | 117 | 256
52 | A533B | Reactor Pressure Vessel Steels | 0.22 | 0.53 | 1.35 | 0.18 | 0.012 | 0.62 |  | 0.53 |  |  |  | 96.41 |  |  | 0.14 | [15 empty] | No |  |  |  | 23.6 | 5 | 5 | 0.76 | 30 | 0.08 | V | ASTM E23 | 23.67346939 |  |  | 1.792805755 | 11.69 | 117 | 256
52 | A533B | Reactor Pressure Vessel Steels | 0.22 | 0.53 | 1.35 | 0.18 | 0.012 | 0.62 |  | 0.53 |  |  |  | 96.41 |  |  | 0.14 | [15 empty] | No |  |  |  | 23.6 | 5 | 5 | 0.76 | 30 | 0.08 | V | ASTM E23 | 61.2244898 |  |  | 3.082014388 | 11.69 | 117 | 256
52 | A533B | Reactor Pressure Vessel Steels | 0.22 | 0.53 | 1.35 | 0.18 | 0.012 | 0.62 |  | 0.53 |  |  |  | 96.41 |  |  | 0.14 | [15 empty] | No |  |  |  | 23.6 | 5 | 5 | 0.76 | 30 | 0.08 | V | ASTM E23 | 102.0408163 |  |  | 5.378417266 | 11.69 | 117 | 256
52 | A533B | Reactor Pressure Vessel Steels | 0.22 | 0.53 | 1.35 | 0.18 | 0.012 | 0.62 |  | 0.53 |  |  |  | 96.41 |  |  | 0.14 | [15 empty] | No |  |  |  | 23.6 | 5 | 5 | 0.76 | 30 | 0.08 | V | ASTM E23 | 151.8367347 |  |  | 9.447482014 | 11.69 | 117 | 256
52 | A533B | Reactor Pressure Vessel Steels | 0.22 | 0.53 | 1.35 | 0.18 | 0.012 | 0.62 |  | 0.53 |  |  |  | 96.41 |  |  | 0.14 | [15 empty] | No |  |  |  | 23.6 | 5 | 5 | 0.76 | 30 | 0.08 | V | ASTM E23 | 203.2653061 |  |  | 12.02589928 | 11.69 | 117 | 256
52 | A533B | Reactor Pressure Vessel Steels | 0.22 | 0.53 | 1.35 | 0.18 | 0.012 | 0.62 |  | 0.53 |  |  |  | 96.41 |  |  | 0.14 | [15 empty] | No |  |  |  | 23.6 | 5 | 5 | 0.76 | 30 | 0.08 | V | ASTM E23 | 178.3673469 |  |  | 14.02014388 | 11.69 | 117 | 256
52 | A533B | Reactor Pressure Vessel Steels | 0.22 | 0.53 | 1.35 | 0.18 | 0.012 | 0.62 |  | 0.53 |  |  |  | 96.41 |  |  | 0.14 | [15 empty] | Yes | 1e+19 | 150 |  | 23.6 | 3.3 | 3.3 | 0.51 | 30 | 0.08 | V | ASTM E23 | 113.2088399 |  |  | 1.530980088 | 3.78 | 164 | 259
52 | A533B | Reactor Pressure Vessel Steels | 0.22 | 0.53 | 1.35 | 0.18 | 0.012 | 0.62 |  | 0.53 |  |  |  | 96.41 |  |  | 0.14 | [15 empty] | Yes | 1e+19 | 150 |  | 23.6 | 5 | 5 | 0.76 | 30 | 0.08 | V | ASTM E23 | 221.2244898 |  |  | 7.45323741 | 10.26 | 193 | 257
52 | A533B | Reactor Pressure Vessel Steels | 0.22 | 0.53 | 1.35 | 0.18 | 0.012 | 0.62 |  | 0.53 |  |  |  | 96.418 |  |  | 0.14 | [15 empty] | No |  |  |  | 55 | 10 | 10 | 2 | 45 | 0.25 | V | ASTM E23 | 22.95515 |  |  | 11.38374 | 62.13 | 89 | 254
52 | A533B | Reactor Pressure Vessel Steels | 0.22 | 0.53 | 1.35 | 0.18 | 0.012 | 0.62 |  | 0.53 |  |  |  | 96.418 |  |  | 0.14 | [15 empty] | No |  |  |  | 55 | 10 | 10 | 2 | 45 | 0.25 | V | ASTM E23 | -39.57784 |  |  | 2.824536 | 62.13 | 89 | 254
52 | A533B | Reactor Pressure Vessel Steels | 0.22 | 0.53 | 1.35 | 0.18 | 0.012 | 0.62 |  | 0.53 |  |  |  | 96.418 |  |  | 0.14 | [15 empty] | No |  |  |  | 55 | 10 | 10 | 2 | 45 | 0.25 | V | ASTM E23 | -101.3193 |  |  | 1.883024 | 62.13 | 89 | 254
52 | A533B | Reactor Pressure Vessel Steels | 0.22 | 0.53 | 1.35 | 0.18 | 0.012 | 0.62 |  | 0.53 |  |  |  | 96.41 |  |  | 0.14 | [15 empty] | Yes | 1e+19 | 150 |  | 23.6 | 3.3 | 3.3 | 0.51 | 30 | 0.08 | V | ASTM E23 | 70.40460608 |  |  | 0.518562128 | 3.78 | 164 | 259
52 | A533B | Reactor Pressure Vessel Steels | 0.22 | 0.53 | 1.35 | 0.18 | 0.012 | 0.62 |  | 0.53 |  |  |  | 96.41 |  |  | 0.14 | [15 empty] | Yes | 1e+19 | 150 |  | 23.6 | 3.3 | 3.3 | 0.51 | 30 | 0.08 | V | ASTM E23 | 21.98335527 |  |  | 0.463231448 | 3.78 | 164 | 259
52 | A533B | Reactor Pressure Vessel Steels | 0.22 | 0.53 | 1.35 | 0.18 | 0.012 | 0.62 |  | 0.53 |  |  |  | 96.41 |  |  | 0.14 | [15 empty] | Yes | 1e+19 | 150 |  | 23.6 | 3.3 | 3.3 | 0.51 | 30 | 0.08 | V | ASTM E23 | -50.42352545 |  |  | 0.124928049 | 3.78 | 164 | 259
52 | A533B | Reactor Pressure Vessel Steels | 0.22 | 0.53 | 1.35 | 0.18 | 0.012 | 0.62 |  | 0.53 |  |  |  | 96.41 |  |  | 0.14 | [15 empty] | Yes | 1e+19 | 150 |  | 23.6 | 3.3 | 3.3 | 0.51 | 30 | 0.08 | V | ASTM E23 | 162.9374719 |  |  | 1.769462958 | 3.78 | 164 | 259
52 | A533B | Reactor Pressure Vessel Steels | 0.22 | 0.53 | 1.35 | 0.18 | 0.012 | 0.62 |  | 0.53 |  |  |  | 96.41 |  |  | 0.14 | [15 empty] | Yes | 1e+19 | 150 |  | 23.6 | 3.3 | 3.3 | 0.51 | 30 | 0.08 | V | ASTM E23 | 173.8733637 |  |  | 1.860263606 | 3.78 | 164 | 259
52 | A533B | Reactor Pressure Vessel Steels | 0.22 | 0.53 | 1.35 | 0.18 | 0.012 | 0.62 |  | 0.53 |  |  |  | 96.41 |  |  | 0.14 | [15 empty] | Yes | 1e+19 | 150 |  | 23.6 | 3.3 | 3.3 | 0.51 | 30 | 0.08 | V | ASTM E23 | 207.1111228 |  |  | 3.72797305 | 3.78 | 164 | 259
52 | A533B | Reactor Pressure Vessel Steels | 0.22 | 0.53 | 1.35 | 0.18 | 0.012 | 0.62 |  | 0.53 |  |  |  | 96.41 |  |  | 0.14 | [15 empty] | Yes | 1e+19 | 150 |  | 23.6 | 3.3 | 3.3 | 0.51 | 30 | 0.08 | V | ASTM E23 | 246.5705163 |  |  | 3.119188967 | 3.78 | 164 | 259
52 | A533B | Reactor Pressure Vessel Steels | 0.22 | 0.53 | 1.35 | 0.18 | 0.012 | 0.62 |  | 0.53 |  |  |  | 96.41 |  |  | 0.14 | [15 empty] | Yes | 1e+19 | 150 |  | 23.6 | 3.3 | 3.3 | 0.51 | 30 | 0.08 | V | ASTM E23 | 259.5762739 |  |  | 3.777933467 | 3.78 | 164 | 259
52 | A533B | Reactor Pressure Vessel Steels | 0.22 | 0.53 | 1.35 | 0.18 | 0.012 | 0.62 |  | 0.53 |  |  |  | 96.41 |  |  | 0.14 | [15 empty] | Yes | 1e+19 | 150 |  | 23.6 | 3.3 | 3.3 | 0.51 | 30 | 0.08 | V | ASTM E23 | 306.9850451 |  |  | 3.732147349 | 3.78 | 164 | 259
52 | A533B | Reactor Pressure Vessel Steels | 0.22 | 0.53 | 1.35 | 0.18 | 0.012 | 0.62 |  | 0.53 |  |  |  | 96.41 |  |  | 0.14 | [15 empty] | Yes | 1e+19 | 150 |  | 23.6 | 3.3 | 3.3 | 0.51 | 30 | 0.08 | V | ASTM E23 | 284.6188271 |  |  | 4.111591897 | 3.78 | 164 | 259
52 | A533B | Reactor Pressure Vessel Steels | 0.22 | 0.53 | 1.35 | 0.18 | 0.012 | 0.62 |  | 0.53 |  |  |  | 96.41 |  |  | 0.14 | [15 empty] | Yes | 1e+19 | 150 |  | 23.6 | 3.3 | 3.3 | 0.51 | 30 | 0.08 | V | ASTM E23 | 321.9370599 |  |  | 3.849097163 | 3.78 | 164 | 259
52 | A533B | Reactor Pressure Vessel Steels | 0.22 | 0.53 | 1.35 | 0.18 | 0.012 | 0.62 |  | 0.53 |  |  |  | 96.41 |  |  | 0.14 | [15 empty] | No |  |  |  | 23.6 | 3.3 | 3.3 | 0.51 | 30 | 0.08 | V | ASTM E23 | -87.88666277 |  |  | 0.135182473 | 4.58 | 97 | 258
52 | A533B | Reactor Pressure Vessel Steels | 0.22 | 0.53 | 1.35 | 0.18 | 0.012 | 0.62 |  | 0.53 |  |  |  | 96.41 |  |  | 0.14 | [15 empty] | No |  |  |  | 23.6 | 3.3 | 3.3 | 0.51 | 30 | 0.08 | V | ASTM E23 | -32.33962899 |  |  | 0.438062199 | 4.58 | 97 | 258
52 | A533B | Reactor Pressure Vessel Steels | 0.22 | 0.53 | 1.35 | 0.18 | 0.012 | 0.62 |  | 0.53 |  |  |  | 96.41 |  |  | 0.14 | [15 empty] | No |  |  |  | 23.6 | 3.3 | 3.3 | 0.51 | 30 | 0.08 | V | ASTM E23 | 24.64811663 |  |  | 0.772800854 | 4.58 | 97 | 258
52 | A533B | Reactor Pressure Vessel Steels | 0.22 | 0.53 | 1.35 | 0.18 | 0.012 | 0.62 |  | 0.53 |  |  |  | 96.41 |  |  | 0.14 | [15 empty] | No |  |  |  | 23.6 | 3.3 | 3.3 | 0.51 | 30 | 0.08 | V | ASTM E23 | 65.21628424 |  |  | 1.822532881 | 4.58 | 97 | 258
52 | A533B | Reactor Pressure Vessel Steels | 0.22 | 0.53 | 1.35 | 0.18 | 0.012 | 0.62 |  | 0.53 |  |  |  | 96.41 |  |  | 0.14 | [15 empty] | No |  |  |  | 23.6 | 3.3 | 3.3 | 0.51 | 30 | 0.08 | V | ASTM E23 | 102.2183197 |  |  | 2.335500985 | 4.58 | 97 | 258
52 | A533B | Reactor Pressure Vessel Steels | 0.22 | 0.53 | 1.35 | 0.18 | 0.012 | 0.62 |  | 0.53 |  |  |  | 96.41 |  |  | 0.14 | [15 empty] | No |  |  |  | 23.6 | 3.3 | 3.3 | 0.51 | 30 | 0.08 | V | ASTM E23 | 157.4935997 |  |  | 3.363412462 | 4.58 | 97 | 258
52 | A533B | Reactor Pressure Vessel Steels | 0.22 | 0.53 | 1.35 | 0.18 | 0.012 | 0.62 |  | 0.53 |  |  |  | 96.41 |  |  | 0.14 | [15 empty] | No |  |  |  | 23.6 | 3.3 | 3.3 | 0.51 | 30 | 0.08 | V | ASTM E23 | 182.7486486 |  |  | 4.705947257 | 4.58 | 97 | 258
52 | A533B | Reactor Pressure Vessel Steels | 0.22 | 0.53 | 1.35 | 0.18 | 0.012 | 0.62 |  | 0.53 |  |  |  | 96.41 |  |  | 0.14 | [15 empty] | No |  |  |  | 23.6 | 3.3 | 3.3 | 0.51 | 30 | 0.08 | V | ASTM E23 | 209.3258932 |  |  | 4.548157213 | 4.58 | 97 | 258
52 | A533B | Reactor Pressure Vessel Steels | 0.22 | 0.53 | 1.35 | 0.18 | 0.012 | 0.62 |  | 0.53 |  |  |  | 96.418 |  |  | 0.14 | [15 empty] | Yes | 1e+19 | 150 |  | 55 | 10 | 10 | 2 | 45 | 0.25 | V | ASTM E23 | 23.7467 |  |  | 2.738944 | 49.1 | 166 | 255
52 | A533B | Reactor Pressure Vessel Steels | 0.22 | 0.53 | 1.35 | 0.18 | 0.012 | 0.62 |  | 0.53 |  |  |  | 96.418 |  |  | 0.14 | [15 empty] | Yes | 1e+19 | 150 |  | 55 | 10 | 10 | 2 | 45 | 0.25 | V | ASTM E23 | 160.686 |  |  | 30.38516 | 49.1 | 166 | 255
52 | A533B | Reactor Pressure Vessel Steels | 0.22 | 0.53 | 1.35 | 0.18 | 0.012 | 0.62 |  | 0.53 |  |  |  | 96.418 |  |  | 0.14 | [15 empty] | Yes | 1e+19 | 150 |  | 55 | 10 | 10 | 2 | 45 | 0.25 | V | ASTM E23 | 180.8707 |  |  | 25.33524 | 49.1 | 166 | 255
52 | A533B | Reactor Pressure Vessel Steels | 0.22 | 0.53 | 1.35 | 0.18 | 0.012 | 0.62 |  | 0.53 |  |  |  | 96.418 |  |  | 0.14 | [15 empty] | Yes | 1e+19 | 150 |  | 55 | 10 | 10 | 2 | 45 | 0.25 | V | ASTM E23 | 203.0343 |  |  | 29.01569 | 49.1 | 166 | 255
52 | A533B | Reactor Pressure Vessel Steels | 0.22 | 0.53 | 1.35 | 0.18 | 0.012 | 0.62 |  | 0.53 |  |  |  | 96.418 |  |  | 0.14 | [15 empty] | Yes | 1e+19 | 150 |  | 55 | 10 | 10 | 2 | 45 | 0.25 | V | ASTM E23 | 239.0501 |  |  | 40.48502 | 49.1 | 166 | 255
52 | A533B | Reactor Pressure Vessel Steels | 0.22 | 0.53 | 1.35 | 0.18 | 0.012 | 0.62 |  | 0.53 |  |  |  | 96.418 |  |  | 0.14 | [15 empty] | Yes | 1e+19 | 150 |  | 55 | 10 | 10 | 2 | 45 | 0.25 | V | ASTM E23 | 250.9235 |  |  | 44.76462 | 49.1 | 166 | 255
52 | A533B | Reactor Pressure Vessel Steels | 0.22 | 0.53 | 1.35 | 0.18 | 0.012 | 0.62 |  | 0.53 |  |  |  | 96.418 |  |  | 0.14 | [15 empty] | Yes | 1e+19 | 150 |  | 55 | 10 | 10 | 2 | 45 | 0.25 | V | ASTM E23 | 212.1372 |  |  | 47.24679 | 49.1 | 166 | 255
52 | A533B | Reactor Pressure Vessel Steels | 0.22 | 0.53 | 1.35 | 0.18 | 0.012 | 0.62 |  | 0.53 |  |  |  | 96.418 |  |  | 0.14 | [15 empty] | Yes | 1e+19 | 150 |  | 55 | 10 | 10 | 2 | 45 | 0.25 | V | ASTM E23 | 225.9894 |  |  | 55.37803 | 49.1 | 166 | 255
52 | A533B | Reactor Pressure Vessel Steels | 0.22 | 0.53 | 1.35 | 0.18 | 0.012 | 0.62 |  | 0.53 |  |  |  | 96.418 |  |  | 0.14 | [15 empty] | Yes | 1e+19 | 150 |  | 55 | 10 | 10 | 2 | 45 | 0.25 | V | ASTM E23 | 294.4591 |  |  | 51.69757 | 49.1 | 166 | 255
52 | A533B | Reactor Pressure Vessel Steels | 0.22 | 0.53 | 1.35 | 0.18 | 0.012 | 0.62 |  | 0.53 |  |  |  | 96.418 |  |  | 0.14 | [15 empty] | Yes | 1e+19 | 150 |  | 55 | 10 | 10 | 2 | 45 | 0.25 | V | ASTM E23 | 343.1398 |  |  | 49.04422 | 49.1 | 166 | 255
52 | A533B | Reactor Pressure Vessel Steels | 0.22 | 0.53 | 1.35 | 0.18 | 0.012 | 0.62 |  | 0.53 |  |  |  | 96.41 |  |  | 0.14 | [15 empty] | No |  |  |  | 23.6 | 5 | 5 | 0.76 | 30 | 0.08 | V | ASTM E23 | 255.9183673 |  |  | 12.73093525 | 11.69 | 117 | 256
53 | SA533B | Reactor Pressure Vessel Steels | 0.22 | 0.23 | 1.37 | 0.009 | 0.015 | 0.59 | 0.18 | 0.6 | 0.35 | 0.008 | 0.01 | 96.2694 |  | 0.0008 | 0.12 | 0.004 | 0.001 | 0.01 | 0.0018 | 0.008 |  |  | Heat Treatment Twice | 871 | 1 | Water Quenched |  |  |  |  | No |  |  |  | 55 | 10 | 10 |  |  | 0.25 | V |  | -18.71411 |  |  | 40.96535 | 32.61 | -43 | 262
53 | SA533B | Reactor Pressure Vessel Steels | 0.22 | 0.23 | 1.37 | 0.009 | 0.015 | 0.59 | 0.18 | 0.6 | 0.35 | 0.008 | 0.01 | 96.2694 |  | 0.0008 | 0.12 | 0.004 | 0.001 | 0.01 | 0.0018 | 0.008 |  |  | Heat Treatment Twice | 871 | 1 | Water Quenched |  |  |  |  | No |  |  |  | 55 | 10 | 10 |  |  | 0.25 | V |  | 26.21442 |  |  | 50.86093 | 32.61 | -43 | 262
53 | SA533B | Reactor Pressure Vessel Steels | 0.22 | 0.23 | 1.37 | 0.009 | 0.015 | 0.59 | 0.18 | 0.6 | 0.35 | 0.008 | 0.01 | 96.2694 |  | 0.0008 | 0.12 | 0.004 | 0.001 | 0.01 | 0.0018 | 0.008 |  |  | Heat Treatment | 663 | 4 | Water Quenched |  |  |  |  | No |  |  |  | 55 | 10 | 10 |  |  | 0.25 | V |  | 6.935808 |  |  | 47.62018 | 111.4 | 28 | 260
53 | SA533B | Reactor Pressure Vessel Steels | 0.22 | 0.23 | 1.37 | 0.009 | 0.015 | 0.59 | 0.18 | 0.6 | 0.35 | 0.008 | 0.01 | 96.2694 |  | 0.0008 | 0.12 | 0.004 | 0.001 | 0.01 | 0.0018 | 0.008 |  |  | Heat Treatment Twice | 871 | 1 | Water Quenched |  |  |  |  | No |  |  |  | 55 | 10 | 10 |  |  | 0.25 | V |  | -46.94155 |  |  | 23.892 | 32.61 | -43 | 262
53 | SA533B | Reactor Pressure Vessel Steels | 0.22 | 0.23 | 1.37 | 0.009 | 0.015 | 0.59 | 0.18 | 0.6 | 0.35 | 0.008 | 0.01 | 96.2694 |  | 0.0008 | 0.12 | 0.004 | 0.001 | 0.01 | 0.0018 | 0.008 |  |  | Heat Treatment | 663 | 4 | Water Quenched |  |  |  |  | No |  |  |  | 55 | 10 | 10 |  |  | 0.25 | V |  | 176.1976 |  |  | 103.0048 | 111.4 | 28 | 260
53 | SA533B | Reactor Pressure Vessel Steels | 0.22 | 0.23 | 1.37 | 0.009 | 0.015 | 0.59 | 0.18 | 0.6 | 0.35 | 0.008 | 0.01 | 96.2694 |  | 0.0008 | 0.12 | 0.004 | 0.001 | 0.01 | 0.0018 | 0.008 |  |  | Heat Treatment | 663 | 4 | Water Quenched |  |  |  |  | No |  |  |  | 55 | 10 | 10 |  |  | 0.25 | V |  | 99.39939 |  |  | 110.8828 | 111.4 | 28 | 260
53 | SA533B | Reactor Pressure Vessel Steels | 0.22 | 0.23 | 1.37 | 0.009 | 0.015 | 0.59 | 0.18 | 0.6 | 0.35 | 0.008 | 0.01 | 96.2694 |  | 0.0008 | 0.12 | 0.004 | 0.001 | 0.01 | 0.0018 | 0.008 |  |  | Heat Treatment | 663 | 4 | Water Quenched |  |  |  |  | No |  |  |  | 55 | 10 | 10 |  |  | 0.25 | V |  | 93.43514 |  |  | 107.3055 | 111.4 | 28 | 260
53 | SA533B | Reactor Pressure Vessel Steels | 0.22 | 0.23 | 1.37 | 0.009 | 0.015 | 0.59 | 0.18 | 0.6 | 0.35 | 0.008 | 0.01 | 96.2694 |  | 0.0008 | 0.12 | 0.004 | 0.001 | 0.01 | 0.0018 | 0.008 |  |  | Heat Treatment | 663 | 4 | Water Quenched |  |  |  |  | No |  |  |  | 55 | 10 | 10 |  |  | 0.25 | V |  | 79.01449 |  |  | 103.2467 | 111.4 | 28 | 260
53 | SA533B | Reactor Pressure Vessel Steels | 0.22 | 0.23 | 1.37 | 0.009 | 0.015 | 0.59 | 0.18 | 0.6 | 0.35 | 0.008 | 0.01 | 96.2694 |  | 0.0008 | 0.12 | 0.004 | 0.001 | 0.01 | 0.0018 | 0.008 |  |  | Heat Treatment | 663 | 4 | Water Quenched |  |  |  |  | No |  |  |  | 55 | 10 | 10 |  |  | 0.25 | V |  | 48.42017 |  |  | 66.79944 | 111.4 | 28 | 260
53 | SA533B | Reactor Pressure Vessel Steels | 0.22 | 0.23 | 1.37 | 0.009 | 0.015 | 0.59 | 0.18 | 0.6 | 0.35 | 0.008 | 0.01 | 96.2694 |  | 0.0008 | 0.12 | 0.004 | 0.001 | 0.01 | 0.0018 | 0.008 |  |  | Heat Treatment | 663 | 4 | Water Quenched |  |  |  |  | No |  |  |  | 55 | 10 | 10 |  |  | 0.25 | V |  | 22.95791 |  |  | 52.16616 | 111.4 | 28 | 260
53 | SA533B | Reactor Pressure Vessel Steels | 0.22 | 0.23 | 1.37 | 0.009 | 0.015 | 0.59 | 0.18 | 0.6 | 0.35 | 0.008 | 0.01 | 96.2694 |  | 0.0008 | 0.12 | 0.004 | 0.001 | 0.01 | 0.0018 | 0.008 |  |  | Heat Treatment | 663 | 4 | Water Quenched |  |  |  |  | No |  |  |  | 55 | 10 | 10 |  |  | 0.25 | V |  | 9.838871 |  |  | 44.19855 | 111.4 | 28 | 260
53 | SA533B | Reactor Pressure Vessel Steels | 0.22 | 0.23 | 1.37 | 0.009 | 0.015 | 0.59 | 0.18 | 0.6 | 0.35 | 0.008 | 0.01 | 96.2694 |  | 0.0008 | 0.12 | 0.004 | 0.001 | 0.01 | 0.0018 | 0.008 |  |  | Heat Treatment Twice | 871 | 1 | Water Quenched |  |  |  |  | No |  |  |  | 55 | 10 | 10 |  |  | 0.25 | V |  | -78.5787 |  |  | 14.63688 | 32.61 | -43 | 262
53 | SA533B | Reactor Pressure Vessel Steels | 0.22 | 0.23 | 1.37 | 0.009 | 0.015 | 0.59 | 0.18 | 0.6 | 0.35 | 0.008 | 0.01 | 96.2694 |  | 0.0008 | 0.12 | 0.004 | 0.001 | 0.01 | 0.0018 | 0.008 |  |  | Heat Treatment | 663 | 4 | Water Quenched |  |  |  |  | No |  |  |  | 55 | 10 | 10 |  |  | 0.25 | V |  | -40.12598 |  |  | 8.418334 | 111.4 | 28 | 260
53 | SA533B | Reactor Pressure Vessel Steels | 0.22 | 0.23 | 1.37 | 0.009 | 0.015 | 0.59 | 0.18 | 0.6 | 0.35 | 0.008 | 0.01 | 96.2694 |  | 0.0008 | 0.12 | 0.004 | 0.001 | 0.01 | 0.0018 | 0.008 |  |  | Heat Treatment | 871 | 1 | Water Quenched |  |  |  |  | No |  |  |  | 55 | 10 | 10 |  |  | 0.25 | V |  | 8.381321 |  |  | 71.87952 | 60.87 | -79 | 261
53 | SA533B | Reactor Pressure Vessel Steels | 0.22 | 0.23 | 1.37 | 0.009 | 0.015 | 0.59 | 0.18 | 0.6 | 0.35 | 0.008 | 0.01 | 96.2694 |  | 0.0008 | 0.12 | 0.004 | 0.001 | 0.01 | 0.0018 | 0.008 |  |  | Heat Treatment | 871 | 1 | Water Quenched |  |  |  |  | No |  |  |  | 55 | 10 | 10 |  |  | 0.25 | V |  | -40.64848 |  |  | 64.91808 | 60.87 | -79 | 261
53 | SA533B | Reactor Pressure Vessel Steels | 0.22 | 0.23 | 1.37 | 0.009 | 0.015 | 0.59 | 0.18 | 0.6 | 0.35 | 0.008 | 0.01 | 96.2694 |  | 0.0008 | 0.12 | 0.004 | 0.001 | 0.01 | 0.0018 | 0.008 |  |  | Heat Treatment | 871 | 1 | Water Quenched |  |  |  |  | No |  |  |  | 55 | 10 | 10 |  |  | 0.25 | V |  | -57.04318 |  |  | 59.06983 | 60.87 | -79 | 261
53 | SA533B | Reactor Pressure Vessel Steels | 0.22 | 0.23 | 1.37 | 0.009 | 0.015 | 0.59 | 0.18 | 0.6 | 0.35 | 0.008 | 0.01 | 96.2694 |  | 0.0008 | 0.12 | 0.004 | 0.001 | 0.01 | 0.0018 | 0.008 |  |  | Heat Treatment | 871 | 1 | Water Quenched |  |  |  |  | No |  |  |  | 55 | 10 | 10 |  |  | 0.25 | V |  | -73.55387 |  |  | 41.01 | 60.87 | -79 | 261
53 | SA533B | Reactor Pressure Vessel Steels | 0.22 | 0.23 | 1.37 | 0.009 | 0.015 | 0.59 | 0.18 | 0.6 | 0.35 | 0.008 | 0.01 | 96.2694 |  | 0.0008 | 0.12 | 0.004 | 0.001 | 0.01 | 0.0018 | 0.008 |  |  | Heat Treatment | 871 | 1 | Water Quenched |  |  |  |  | No |  |  |  | 55 | 10 | 10 |  |  | 0.25 | V |  | -88.24372 |  |  | 31.25262 | 60.87 | -79 | 261
53 | SA533B | Reactor Pressure Vessel Steels | 0.22 | 0.23 | 1.37 | 0.009 | 0.015 | 0.59 | 0.18 | 0.6 | 0.35 | 0.008 | 0.01 | 96.2694 |  | 0.0008 | 0.12 | 0.004 | 0.001 | 0.01 | 0.0018 | 0.008 |  |  | Heat Treatment | 871 | 1 | Water Quenched |  |  |  |  | No |  |  |  | 55 | 10 | 10 |  |  | 0.25 | V |  | -100.0841 |  |  | 20.35317 | 60.87 | -79 | 261
53 | SA533B | Reactor Pressure Vessel Steels | 0.22 | 0.23 | 1.37 | 0.009 | 0.015 | 0.59 | 0.18 | 0.6 | 0.35 | 0.008 | 0.01 | 96.2694 |  | 0.0008 | 0.12 | 0.004 | 0.001 | 0.01 | 0.0018 | 0.008 |  |  | Heat Treatment Twice | 871 | 1 | Water Quenched |  |  |  |  | No |  |  |  | 55 | 10 | 10 |  |  | 0.25 | V |  | 99.33756 |  |  | 44.9398 | 32.61 | -43 | 262
53 | SA533B | Reactor Pressure Vessel Steels | 0.22 | 0.23 | 1.37 | 0.009 | 0.015 | 0.59 | 0.18 | 0.6 | 0.35 | 0.008 | 0.01 | 96.2694 |  | 0.0008 | 0.12 | 0.004 | 0.001 | 0.01 | 0.0018 | 0.008 |  |  | Heat Treatment Twice | 871 | 1 | Water Quenched |  |  |  |  | No |  |  |  | 55 | 10 | 10 |  |  | 0.25 | V |  | 99.31076 |  |  | 46.07958 | 32.61 | -43 | 262
53 | SA533B | Reactor Pressure Vessel Steels | 0.22 | 0.23 | 1.37 | 0.009 | 0.015 | 0.59 | 0.18 | 0.6 | 0.35 | 0.008 | 0.01 | 96.2694 |  | 0.0008 | 0.12 | 0.004 | 0.001 | 0.01 | 0.0018 | 0.008 |  |  | Heat Treatment Twice | 871 | 1 | Water Quenched |  |  |  |  | No |  |  |  | 55 | 10 | 10 |  |  | 0.25 | V |  | 99.37969 |  |  | 43.14872 | 32.61 | -43 | 262
53 | SA533B | Reactor Pressure Vessel Steels | 0.22 | 0.23 | 1.37 | 0.009 | 0.015 | 0.59 | 0.18 | 0.6 | 0.35 | 0.008 | 0.01 | 96.2694 |  | 0.0008 | 0.12 | 0.004 | 0.001 | 0.01 | 0.0018 | 0.008 |  |  | Heat Treatment | 871 | 1 | Water Quenched |  |  |  |  | No |  |  |  | 55 | 10 | 10 |  |  | 0.25 | V |  | 99.13184 |  |  | 70.82871 | 60.87 | -79 | 261
54 | A533B | Reactor Pressure Vessel Steels | 0.19 | 0.27 | 1.35 | 0.008 | 0.02 | 0.56 |  | 0.55 |  |  |  | 96.982 |  |  | 0.07 | [7 empty] | Heat Treatment | 620 | 21 | Furnace Cooled |  |  |  |  | No |  |  |  | 55 | 10 | 10 |  |  | 0.25 | V |  | 101.876 | T-L |  | 99.72321 | 94.86 | 26 | 263
54 | A533B | Reactor Pressure Vessel Steels | 0.19 | 0.27 | 1.35 | 0.008 | 0.02 | 0.56 |  | 0.55 |  |  |  | 96.982 |  |  | 0.07 | [7 empty] | Heat Treatment | 620 | 21 | Furnace Cooled |  |  |  |  | No |  |  |  | 55 | 10 | 10 |  |  | 0.25 | V |  | 101.8599 | T-L |  | 103.8024 | 94.86 | 26 | 263
54 | A533B | Reactor Pressure Vessel Steels | 0.19 | 0.27 | 1.35 | 0.008 | 0.02 | 0.56 |  | 0.55 |  |  |  | 96.982 |  |  | 0.07 | [7 empty] | Heat Treatment | 620 | 21 | Furnace Cooled |  |  |  |  | Yes | 3.4e+19 | 269.85 |  | 55 | 10 | 10 |  |  | 0.25 | V |  | 123.5553 | T-L |  | 87.69436 | 90.19 | 42 | 264
54 | A533B | Reactor Pressure Vessel Steels | 0.19 | 0.27 | 1.35 | 0.008 | 0.02 | 0.56 |  | 0.55 |  |  |  | 96.982 |  |  | 0.07 | [7 empty] | Heat Treatment | 620 | 21 | Furnace Cooled |  |  |  |  | No |  |  |  | 55 | 10 | 10 |  |  | 0.25 | V |  | 153.7395 | T-L |  | 100.7486 | 94.86 | 26 | 263
54 | A533B | Reactor Pressure Vessel Steels | 0.19 | 0.27 | 1.35 | 0.008 | 0.02 | 0.56 |  | 0.55 |  |  |  | 96.982 |  |  | 0.07 | [7 empty] | Heat Treatment | 620 | 21 | Furnace Cooled |  |  |  |  | No |  |  |  | 55 | 10 | 10 |  |  | 0.25 | V |  | 101.6519 | T-L |  | 94.18643 | 94.86 | 26 | 263
54 | A533B | Reactor Pressure Vessel Steels | 0.19 | 0.27 | 1.35 | 0.008 | 0.02 | 0.56 |  | 0.55 |  |  |  | 96.982 |  |  | 0.07 | [7 empty] | Heat Treatment | 620 | 21 | Furnace Cooled |  |  |  |  | No |  |  |  | 55 | 10 | 10 |  |  | 0.25 | V |  | 150.0489 | T-L |  | 101.6119 | 94.86 | 26 | 263
54 | A533B | Reactor Pressure Vessel Steels | 0.19 | 0.27 | 1.35 | 0.008 | 0.02 | 0.56 |  | 0.55 |  |  |  | 96.982 |  |  | 0.07 | [7 empty] | Heat Treatment | 620 | 21 | Furnace Cooled |  |  |  |  | No |  |  |  | 55 | 10 | 10 |  |  | 0.25 | V |  | 73.12306 | T-L |  | 97.74543 | 94.86 | 26 | 263
54 | A533B | Reactor Pressure Vessel Steels | 0.19 | 0.27 | 1.35 | 0.008 | 0.02 | 0.56 |  | 0.55 |  |  |  | 96.982 |  |  | 0.07 | [7 empty] | Heat Treatment | 620 | 21 | Furnace Cooled |  |  |  |  | No |  |  |  | 55 | 10 | 10 |  |  | 0.25 | V |  | 72.88985 | T-L |  | 94.53963 | 94.86 | 26 | 263
54 | A533B | Reactor Pressure Vessel Steels | 0.19 | 0.27 | 1.35 | 0.008 | 0.02 | 0.56 |  | 0.55 |  |  |  | 96.982 |  |  | 0.07 | [7 empty] | Heat Treatment | 620 | 21 | Furnace Cooled |  |  |  |  | No |  |  |  | 55 | 10 | 10 |  |  | 0.25 | V |  | 72.90532 | T-L |  | 90.6061 | 94.86 | 26 | 263
54 | A533B | Reactor Pressure Vessel Steels | 0.19 | 0.27 | 1.35 | 0.008 | 0.02 | 0.56 |  | 0.55 |  |  |  | 96.982 |  |  | 0.07 | [7 empty] | Heat Treatment | 620 | 21 | Furnace Cooled |  |  |  |  | Yes | 3.4e+19 | 269.85 |  | 55 | 10 | 10 |  |  | 0.25 | V |  | 95.53693 | T-L |  | 86.44715 | 90.19 | 42 | 264
54 | A533B | Reactor Pressure Vessel Steels | 0.19 | 0.27 | 1.35 | 0.008 | 0.02 | 0.56 |  | 0.55 |  |  |  | 96.982 |  |  | 0.07 | [7 empty] | Heat Treatment | 620 | 21 | Furnace Cooled |  |  |  |  | Yes | 3.4e+19 | 269.85 |  | 55 | 10 | 10 |  |  | 0.25 | V |  | 95.82916 | T-L |  | 74.64731 | 90.19 | 42 | 264
54 | A533B | Reactor Pressure Vessel Steels | 0.19 | 0.27 | 1.35 | 0.008 | 0.02 | 0.56 |  | 0.55 |  |  |  | 96.982 |  |  | 0.07 | [7 empty] | Heat Treatment | 620 | 21 | Furnace Cooled |  |  |  |  | Yes | 3.4e+19 | 269.85 |  | 55 | 10 | 10 |  |  | 0.25 | V |  | 66.59148 | T-L |  | 70.91986 | 90.19 | 42 | 264
54 | A533B | Reactor Pressure Vessel Steels | 0.19 | 0.27 | 1.35 | 0.008 | 0.02 | 0.56 |  | 0.55 |  |  |  | 96.982 |  |  | 0.07 | [7 empty] | Heat Treatment | 620 | 21 | Furnace Cooled |  |  |  |  | Yes | 3.4e+19 | 269.85 |  | 55 | 10 | 10 |  |  | 0.25 | V |  | 66.35713 | T-L |  | 68.00542 | 90.19 | 42 | 264
54 | A533B | Reactor Pressure Vessel Steels | 0.19 | 0.27 | 1.35 | 0.008 | 0.02 | 0.56 |  | 0.55 |  |  |  | 96.982 |  |  | 0.07 | [7 empty] | Heat Treatment | 620 | 21 | Furnace Cooled |  |  |  |  | Yes | 3.4e+19 | 269.85 |  | 55 | 10 | 10 |  |  | 0.25 | V |  | 52.88715 | T-L |  | 55.29132 | 90.19 | 42 | 264
54 | A533B | Reactor Pressure Vessel Steels | 0.19 | 0.27 | 1.35 | 0.008 | 0.02 | 0.56 |  | 0.55 |  |  |  | 96.982 |  |  | 0.07 | [7 empty] | Heat Treatment | 620 | 21 | Furnace Cooled |  |  |  |  | Yes | 3.4e+19 | 269.85 |  | 55 | 10 | 10 |  |  | 0.25 | V |  | 41.33269 | T-L |  | 55.549 | 90.19 | 42 | 264
54 | A533B | Reactor Pressure Vessel Steels | 0.19 | 0.27 | 1.35 | 0.008 | 0.02 | 0.56 |  | 0.55 |  |  |  | 96.982 |  |  | 0.07 | [7 empty] | Heat Treatment | 620 | 21 | Furnace Cooled |  |  |  |  | Yes | 3.4e+19 | 269.85 |  | 55 | 10 | 10 |  |  | 0.25 | V |  | 27.64841 | T-L |  | 34.82146 | 90.19 | 42 | 264
54 | A533B | Reactor Pressure Vessel Steels | 0.19 | 0.27 | 1.35 | 0.008 | 0.02 | 0.56 |  | 0.55 |  |  |  | 96.982 |  |  | 0.07 | [7 empty] | Heat Treatment | 620 | 21 | Furnace Cooled |  |  |  |  | Yes | 3.4e+19 | 269.85 |  | 55 | 10 | 10 |  |  | 0.25 | V |  | 28.67751 | T-L |  | 23.16945 | 90.19 | 42 | 264
54 | A533B | Reactor Pressure Vessel Steels | 0.19 | 0.27 | 1.35 | 0.008 | 0.02 | 0.56 |  | 0.55 |  |  |  | 96.982 |  |  | 0.07 | [7 empty] | Heat Treatment | 620 | 21 | Furnace Cooled |  |  |  |  | Yes | 3.4e+19 | 269.85 |  | 55 | 10 | 10 |  |  | 0.25 | V |  | 18.5796 | T-L |  | 28.09338 | 90.19 | 42 | 264
54 | A533B | Reactor Pressure Vessel Steels | 0.19 | 0.27 | 1.35 | 0.008 | 0.02 | 0.56 |  | 0.55 |  |  |  | 96.982 |  |  | 0.07 | [7 empty] | Heat Treatment | 620 | 21 | Furnace Cooled |  |  |  |  | Yes | 3.4e+19 | 269.85 |  | 55 | 10 | 10 |  |  | 0.25 | V |  | 10.22475 | T-L |  | 27.34058 | 90.19 | 42 | 264
54 | A533B | Reactor Pressure Vessel Steels | 0.19 | 0.27 | 1.35 | 0.008 | 0.02 | 0.56 |  | 0.55 |  |  |  | 96.982 |  |  | 0.07 | [7 empty] | Heat Treatment | 620 | 21 | Furnace Cooled |  |  |  |  | Yes | 3.4e+19 | 269.85 |  | 55 | 10 | 10 |  |  | 0.25 | V |  | 10.50151 | T-L |  | 19.47425 | 90.19 | 42 | 264
54 | A533B | Reactor Pressure Vessel Steels | 0.19 | 0.27 | 1.35 | 0.008 | 0.02 | 0.56 |  | 0.55 |  |  |  | 96.982 |  |  | 0.07 | [7 empty] | Heat Treatment | 620 | 21 | Furnace Cooled |  |  |  |  | Yes | 3.4e+19 | 269.85 |  | 55 | 10 | 10 |  |  | 0.25 | V |  | -17.50365 | T-L |  | 14.87628 | 90.19 | 42 | 264
54 | A533B | Reactor Pressure Vessel Steels | 0.19 | 0.27 | 1.35 | 0.008 | 0.02 | 0.56 |  | 0.55 |  |  |  | 96.982 |  |  | 0.07 | [7 empty] | Heat Treatment | 620 | 21 | Furnace Cooled |  |  |  |  | Yes | 3.4e+19 | 269.85 |  | 55 | 10 | 10 |  |  | 0.25 | V |  | 180.3328 | T-L |  | 89.31679 | 90.19 | 42 | 264
54 | A533B | Reactor Pressure Vessel Steels | 0.19 | 0.27 | 1.35 | 0.008 | 0.02 | 0.56 |  | 0.55 |  |  |  | 96.982 |  |  | 0.07 | [7 empty] | Heat Treatment | 620 | 21 | Furnace Cooled |  |  |  |  | Yes | 3.4e+19 | 269.85 |  | 55 | 10 | 10 |  |  | 0.25 | V |  | -16.75417 | T-L |  | 11.81902 | 90.19 | 42 | 264
54 | A533B | Reactor Pressure Vessel Steels | 0.19 | 0.27 | 1.35 | 0.008 | 0.02 | 0.56 |  | 0.55 |  |  |  | 96.982 |  |  | 0.07 | [7 empty] | Heat Treatment | 620 | 21 | Furnace Cooled |  |  |  |  | Yes | 3.4e+19 | 269.85 |  | 55 | 10 | 10 |  |  | 0.25 | V |  | 180.0544 | T-L |  | 97.62018 | 90.19 | 42 | 264
54 | A533B | Reactor Pressure Vessel Steels | 0.19 | 0.27 | 1.35 | 0.008 | 0.02 | 0.56 |  | 0.55 |  |  |  | 96.982 |  |  | 0.07 | [7 empty] | Heat Treatment | 620 | 21 | Furnace Cooled |  |  |  |  | Yes | 3.4e+19 | 269.85 |  | 55 | 10 | 10 |  |  | 0.25 | V |  | 95.47677 | T-L |  | 101.7442 | 90.19 | 42 | 264
54 | A533B | Reactor Pressure Vessel Steels | 0.19 | 0.27 | 1.35 | 0.008 | 0.02 | 0.56 |  | 0.55 |  |  |  | 96.982 |  |  | 0.07 | [7 empty] | Heat Treatment | 620 | 21 | Furnace Cooled |  |  |  |  | No |  |  |  | 55 | 10 | 10 |  |  | 0.25 | V |  | -40.10489 | T-L |  | 11.31387 | 94.86 | 26 | 263
54 | A533B | Reactor Pressure Vessel Steels | 0.19 | 0.27 | 1.35 | 0.008 | 0.02 | 0.56 |  | 0.55 |  |  |  | 96.982 |  |  | 0.07 | [7 empty] | Heat Treatment | 620 | 21 | Furnace Cooled |  |  |  |  | No |  |  |  | 55 | 10 | 10 |  |  | 0.25 | V |  | -12.12723 | T-L |  | 22.90477 | 94.86 | 26 | 263
54 | A533B | Reactor Pressure Vessel Steels | 0.19 | 0.27 | 1.35 | 0.008 | 0.02 | 0.56 |  | 0.55 |  |  |  | 96.982 |  |  | 0.07 | [7 empty] | Heat Treatment | 620 | 21 | Furnace Cooled |  |  |  |  | No |  |  |  | 55 | 10 | 10 |  |  | 0.25 | V |  | -12.13583 | T-L |  | 25.09006 | 94.86 | 26 | 263
54 | A533B | Reactor Pressure Vessel Steels | 0.19 | 0.27 | 1.35 | 0.008 | 0.02 | 0.56 |  | 0.55 |  |  |  | 96.982 |  |  | 0.07 | [7 empty] | Heat Treatment | 620 | 21 | Furnace Cooled |  |  |  |  | No |  |  |  | 55 | 10 | 10 |  |  | 0.25 | V |  | -12.1427 | T-L |  | 26.8383 | 94.86 | 26 | 263
54 | A533B | Reactor Pressure Vessel Steels | 0.19 | 0.27 | 1.35 | 0.008 | 0.02 | 0.56 |  | 0.55 |  |  |  | 96.982 |  |  | 0.07 | [7 empty] | Heat Treatment | 620 | 21 | Furnace Cooled |  |  |  |  | No |  |  |  | 55 | 10 | 10 |  |  | 0.25 | V |  | 5.522753 | T-L |  | 35.33969 | 94.86 | 26 | 263
54 | A533B | Reactor Pressure Vessel Steels | 0.19 | 0.27 | 1.35 | 0.008 | 0.02 | 0.56 |  | 0.55 |  |  |  | 96.982 |  |  | 0.07 | [7 empty] | Heat Treatment | 620 | 21 | Furnace Cooled |  |  |  |  | No |  |  |  | 55 | 10 | 10 |  |  | 0.25 | V |  | 5.0231 | T-L |  | 37.37786 | 94.86 | 26 | 263
54 | A533B | Reactor Pressure Vessel Steels | 0.19 | 0.27 | 1.35 | 0.008 | 0.02 | 0.56 |  | 0.55 |  |  |  | 96.982 |  |  | 0.07 | [7 empty] | Heat Treatment | 620 | 21 | Furnace Cooled |  |  |  |  | No |  |  |  | 55 | 10 | 10 |  |  | 0.25 | V |  | 5.014505 | T-L |  | 39.56315 | 94.86 | 26 | 263
54 | A533B | Reactor Pressure Vessel Steels | 0.19 | 0.27 | 1.35 | 0.008 | 0.02 | 0.56 |  | 0.55 |  |  |  | 96.982 |  |  | 0.07 | [7 empty] | Heat Treatment | 620 | 21 | Furnace Cooled |  |  |  |  | No |  |  |  | 55 | 10 | 10 |  |  | 0.25 | V |  | 39.32835 | T-L |  | 65.15855 | 94.86 | 26 | 263
54 | A533B | Reactor Pressure Vessel Steels | 0.19 | 0.27 | 1.35 | 0.008 | 0.02 | 0.56 |  | 0.55 |  |  |  | 96.982 |  |  | 0.07 | [7 empty] | Heat Treatment | 620 | 21 | Furnace Cooled |  |  |  |  | No |  |  |  | 55 | 10 | 10 |  |  | 0.25 | V |  | 39.04357 | T-L |  | 75.06447 | 94.86 | 26 | 263
54 | A533B | Reactor Pressure Vessel Steels | 0.19 | 0.27 | 1.35 | 0.008 | 0.02 | 0.56 |  | 0.55 |  |  |  | 96.982 |  |  | 0.07 | [7 empty] | Heat Treatment | 620 | 21 | Furnace Cooled |  |  |  |  | No |  |  |  | 55 | 10 | 10 |  |  | 0.25 | V |  | 39.52718 | T-L |  | 77.10551 | 94.86 | 26 | 263
54 | A533B | Reactor Pressure Vessel Steels | 0.19 | 0.27 | 1.35 | 0.008 | 0.02 | 0.56 |  | 0.55 |  |  |  | 96.982 |  |  | 0.07 | [7 empty] | Heat Treatment | 620 | 21 | Furnace Cooled |  |  |  |  | Yes | 3.4e+19 | 269.85 |  | 55 | 10 | 10 |  |  | 0.25 | V |  | -39.8459 | T-L |  | 7.963808 | 90.19 | 42 | 264
54 | A533B | Reactor Pressure Vessel Steels | 0.19 | 0.27 | 1.35 | 0.008 | 0.02 | 0.56 |  | 0.55 |  |  |  | 96.982 |  |  | 0.07 | [7 empty] | Heat Treatment | 620 | 21 | Furnace Cooled |  |  |  |  | Yes | 3.4e+19 | 269.85 |  | 55 | 10 | 10 |  |  | 0.25 | V |  | 123.9249 | T-L |  | 118.7269 | 90.19 | 42 | 264
55 | A533B | Reactor Pressure Vessel Steels | 0.22 | 0.31 | 1.36 | 0.01 | 0.012 | 0.58 | 0.13 | 0.52 |  |  |  | 96.718 |  |  | 0.14 | [15 empty] | No |  |  |  | 55 | 10 | 10 |  |  | 0.25 | V |  | 0.6887487 |  |  | 104.9808 | 130.01 | -16 | 265
55 | A533B | Reactor Pressure Vessel Steels | 0.22 | 0.31 | 1.36 | 0.01 | 0.012 | 0.58 | 0.13 | 0.52 |  |  |  | 96.718 |  |  | 0.14 | [15 empty] | No |  |  |  | 55 | 10 | 10 |  |  | 0.25 | V |  | -20.32496 |  |  | 43.29502 | 130.01 | -16 | 265
55 | A533B | Reactor Pressure Vessel Steels | 0.22 | 0.31 | 1.36 | 0.01 | 0.012 | 0.58 | 0.13 | 0.52 |  |  |  | 96.718 |  |  | 0.14 | [15 empty] | No |  |  |  | 55 | 10 | 10 |  |  | 0.25 | V |  | -19.76547 |  |  | 64.75096 | 130.01 | -16 | 265
55 | A533B | Reactor Pressure Vessel Steels | 0.22 | 0.31 | 1.36 | 0.01 | 0.012 | 0.58 | 0.13 | 0.52 |  |  |  | 96.718 |  |  | 0.14 | [15 empty] | No |  |  |  | 55 | 10 | 10 |  |  | 0.25 | V |  | -20.21906 |  |  | 66.28352 | 130.01 | -16 | 265
55 | A533B | Reactor Pressure Vessel Steels | 0.22 | 0.31 | 1.36 | 0.01 | 0.012 | 0.58 | 0.13 | 0.52 |  |  |  | 96.718 |  |  | 0.14 | [15 empty] | No |  |  |  | 55 | 10 | 10 |  |  | 0.25 | V |  | -19.74782 |  |  | 68.58238 | 130.01 | -16 | 265
55 | A533B | Reactor Pressure Vessel Steels | 0.22 | 0.31 | 1.36 | 0.01 | 0.012 | 0.58 | 0.13 | 0.52 |  |  |  | 96.718 |  |  | 0.14 | [15 empty] | No |  |  |  | 55 | 10 | 10 |  |  | 0.25 | V |  | -19.81489 |  |  | 54.02299 | 130.01 | -16 | 265
55 | A533B | Reactor Pressure Vessel Steels | 0.22 | 0.31 | 1.36 | 0.01 | 0.012 | 0.58 | 0.13 | 0.52 |  |  |  | 96.718 |  |  | 0.14 | [15 empty] | No |  |  |  | 55 | 10 | 10 |  |  | 0.25 | V |  | 0.6640392 |  |  | 99.61686 | 130.01 | -16 | 265
55 | A533B | Reactor Pressure Vessel Steels | 0.22 | 0.31 | 1.36 | 0.01 | 0.012 | 0.58 | 0.13 | 0.52 |  |  |  | 96.718 |  |  | 0.14 | [15 empty] | No |  |  |  | 55 | 10 | 10 |  |  | 0.25 | V |  | -41.06863 |  |  | 40.22989 | 130.01 | -16 | 265
55 | A533B | Reactor Pressure Vessel Steels | 0.22 | 0.31 | 1.36 | 0.01 | 0.012 | 0.58 | 0.13 | 0.52 |  |  |  | 96.718 |  |  | 0.14 | [15 empty] | No |  |  |  | 55 | 10 | 10 |  |  | 0.25 | V |  | -41.05098 |  |  | 44.0613 | 130.01 | -16 | 265
55 | A533B | Reactor Pressure Vessel Steels | 0.22 | 0.31 | 1.36 | 0.01 | 0.012 | 0.58 | 0.13 | 0.52 |  |  |  | 96.718 |  |  | 0.14 | [15 empty] | No |  |  |  | 55 | 10 | 10 |  |  | 0.25 | V |  | -60.44975 |  |  | 32.95019 | 130.01 | -16 | 265
55 | A533B | Reactor Pressure Vessel Steels | 0.22 | 0.31 | 1.36 | 0.01 | 0.012 | 0.58 | 0.13 | 0.52 |  |  |  | 96.718 |  |  | 0.14 | [15 empty] | No |  |  |  | 55 | 10 | 10 |  |  | 0.25 | V |  | -60.43033 |  |  | 37.16475 | 130.01 | -16 | 265
55 | A533B | Reactor Pressure Vessel Steels | 0.22 | 0.31 | 1.36 | 0.01 | 0.012 | 0.58 | 0.13 | 0.52 |  |  |  | 96.718 |  |  | 0.14 | [15 empty] | No |  |  |  | 55 | 10 | 10 |  |  | 0.25 | V |  | -80.32682 |  |  | 18.00766 | 130.01 | -16 | 265
55 | A533B | Reactor Pressure Vessel Steels | 0.22 | 0.31 | 1.36 | 0.01 | 0.012 | 0.58 | 0.13 | 0.52 |  |  |  | 96.718 |  |  | 0.14 | [15 empty] | No |  |  |  | 55 | 10 | 10 |  |  | 0.25 | V |  | -79.7532 |  |  | 42.52874 | 130.01 | -16 | 265
55 | A533B | Reactor Pressure Vessel Steels | 0.22 | 0.31 | 1.36 | 0.01 | 0.012 | 0.58 | 0.13 | 0.52 |  |  |  | 96.718 |  |  | 0.14 | [15 empty] | No |  |  |  | 55 | 10 | 10 |  |  | 0.25 | V |  | 0.6428596 |  |  | 95.01916 | 130.01 | -16 | 265
55 | A533B | Reactor Pressure Vessel Steels | 0.22 | 0.31 | 1.36 | 0.01 | 0.012 | 0.58 | 0.13 | 0.52 |  |  |  | 96.718 |  |  | 0.14 | [15 empty] | No |  |  |  | 55 | 10 | 10 |  |  | 0.25 | V |  | -101.0987 |  |  | 8.812261 | 130.01 | -16 | 265
55 | A533B | Reactor Pressure Vessel Steels | 0.22 | 0.31 | 1.36 | 0.01 | 0.012 | 0.58 | 0.13 | 0.52 |  |  |  | 96.718 |  |  | 0.14 | [15 empty] | No |  |  |  | 55 | 10 | 10 |  |  | 0.25 | V |  | 0.7134583 |  |  | 110.3448 | 130.01 | -16 | 265
55 | A533B | Reactor Pressure Vessel Steels | 0.22 | 0.31 | 1.36 | 0.01 | 0.012 | 0.58 | 0.13 | 0.52 |  |  |  | 96.718 |  |  | 0.14 | [15 empty] | No |  |  |  | 55 | 10 | 10 |  |  | 0.25 | V |  | 20.62406 |  |  | 132.567 | 130.01 | -16 | 265
55 | A533B | Reactor Pressure Vessel Steels | 0.22 | 0.31 | 1.36 | 0.01 | 0.012 | 0.58 | 0.13 | 0.52 |  |  |  | 96.718 |  |  | 0.14 | [15 empty] | No |  |  |  | 55 | 10 | 10 |  |  | 0.25 | V |  | 20.61347 |  |  | 130.2682 | 130.01 | -16 | 265
55 | A533B | Reactor Pressure Vessel Steels | 0.22 | 0.31 | 1.36 | 0.01 | 0.012 | 0.58 | 0.13 | 0.52 |  |  |  | 96.718 |  |  | 0.14 | [15 empty] | No |  |  |  | 55 | 10 | 10 |  |  | 0.25 | V |  | 21.17473 |  |  | 152.1073 | 130.01 | -16 | 265
55 | A533B | Reactor Pressure Vessel Steels | 0.22 | 0.31 | 1.36 | 0.01 | 0.012 | 0.58 | 0.13 | 0.52 |  |  |  | 96.718 |  |  | 0.14 | [15 empty] | No |  |  |  | 55 | 10 | 10 |  |  | 0.25 | V |  | 41.43833 |  |  | 150.9579 | 130.01 | -16 | 265
55 | A533B | Reactor Pressure Vessel Steels | 0.22 | 0.31 | 1.36 | 0.01 | 0.012 | 0.58 | 0.13 | 0.52 |  |  |  | 96.718 |  |  | 0.14 | [15 empty] | No |  |  |  | 55 | 10 | 10 |  |  | 0.25 | V |  | 41.48246 |  |  | 160.5364 | 130.01 | -16 | 265
55 | A533B | Reactor Pressure Vessel Steels | 0.22 | 0.31 | 1.36 | 0.01 | 0.012 | 0.58 | 0.13 | 0.52 |  |  |  | 96.718 |  |  | 0.14 | [15 empty] | No |  |  |  | 55 | 10 | 10 |  |  | 0.25 | V |  | 101.7667 |  |  | 147.1264 | 130.01 | -16 | 265
55 | A533B | Reactor Pressure Vessel Steels | 0.22 | 0.31 | 1.36 | 0.01 | 0.012 | 0.58 | 0.13 | 0.52 |  |  |  | 96.718 |  |  | 0.14 | [15 empty] | No |  |  |  | 55 | 10 | 10 |  |  | 0.25 | V |  | 101.3361 |  |  | 153.6398 | 130.01 | -16 | 265
55 | A533B | Reactor Pressure Vessel Steels | 0.22 | 0.31 | 1.36 | 0.01 | 0.012 | 0.58 | 0.13 | 0.52 |  |  |  | 96.718 |  |  | 0.14 | [15 empty] | No |  |  |  | 55 | 10 | 10 |  |  | 0.25 | V |  | 101.3678 |  |  | 160.5364 | 130.01 | -16 | 265
55 | A533B | Reactor Pressure Vessel Steels | 0.22 | 0.31 | 1.36 | 0.01 | 0.012 | 0.58 | 0.13 | 0.52 |  |  |  | 96.718 |  |  | 0.14 | [15 empty] | No |  |  |  | 55 | 10 | 10 |  |  | 0.25 | V |  | 0.5316666 |  |  | 70.88123 | 130.01 | -16 | 265
55 | A533B | Reactor Pressure Vessel Steels | 0.2 | 0.22 | 1.49 | 0.006 | 0.008 | 0.59 |  | 0.46 |  |  |  | 96.96 |  |  | 0.06 | 0.004 | [14 empty] | Yes | 2.7e+19 |  |  | 23.6 | 3.3 | 3.3 | 0.51 | 30 | 0.08 | V | ASTM E23 | -46.35561678 | T-L |  | 4.753418483 | 4.25 | -73 | 271
55 | A533B | Reactor Pressure Vessel Steels | 0.2 | 0.22 | 1.49 | 0.006 | 0.008 | 0.59 |  | 0.46 |  |  |  | 96.96 |  |  | 0.06 | 0.004 | [14 empty] | Yes | 2.7e+19 |  |  | 23.6 | 3.3 | 3.3 | 0.51 | 30 | 0.08 | V | ASTM E23 | -74.36591767 | T-L |  | 3.591134115 | 4.25 | -73 | 271
55 | A533B | Reactor Pressure Vessel Steels | 0.2 | 0.22 | 1.49 | 0.006 | 0.008 | 0.59 |  | 0.46 |  |  |  | 96.96 |  |  | 0.06 | 0.004 | [14 empty] | Yes | 1.3e+18 |  |  | 23.6 | 3.3 | 3.3 | 0.51 | 30 | 0.08 | V | ASTM E23 | -99.48986268 | T-L |  | 3.180443585 | 5.03 | -85 | 270
55 | A533B | Reactor Pressure Vessel Steels | 0.2 | 0.22 | 1.49 | 0.006 | 0.008 | 0.59 |  | 0.46 |  |  |  | 96.96 |  |  | 0.06 | 0.004 | [14 empty] | Yes | 2.7e+19 |  |  | 23.6 | 3.3 | 3.3 | 0.51 | 30 | 0.08 | V | ASTM E23 | -85.66654066 | T-L |  | 3.104113811 | 4.25 | -73 | 271
55 | A533B | Reactor Pressure Vessel Steels | 0.2 | 0.22 | 1.49 | 0.006 | 0.008 | 0.59 |  | 0.46 |  |  |  | 96.96 |  |  | 0.06 | 0.004 | [14 empty] | Yes | 2.7e+19 |  |  | 23.6 | 3.3 | 3.3 | 0.51 | 30 | 0.08 | V | ASTM E23 | -115.6330646 | T-L |  | 1.764889758 | 4.25 | -73 | 271
55 | A533B | Reactor Pressure Vessel Steels | 0.2 | 0.22 | 1.49 | 0.006 | 0.008 | 0.59 |  | 0.46 |  |  |  | 96.96 |  |  | 0.06 | 0.004 | [14 empty] | Yes | 2.7e+19 |  |  | 23.6 | 3.3 | 3.3 | 0.51 | 30 | 0.08 | V | ASTM E23 | -101.708333 | T-L |  | 0.660943145 | 4.25 | -73 | 271
55 | A533B | Reactor Pressure Vessel Steels | 0.2 | 0.22 | 1.49 | 0.006 | 0.008 | 0.59 |  | 0.46 |  |  |  | 96.96 |  |  | 0.06 | 0.004 | [14 empty] | Yes | 2.7e+19 |  |  | 23.6 | 3.3 | 3.3 | 0.51 | 30 | 0.08 | V | ASTM E23 | -144.6487377 | T-L |  | 0.790376633 | 4.25 | -73 | 271
55 | A533B | Reactor Pressure Vessel Steels | 0.2 | 0.22 | 1.49 | 0.006 | 0.008 | 0.59 |  | 0.46 |  |  |  | 96.96 |  |  | 0.06 | 0.004 | [14 empty] | Yes | 2.7e+19 |  |  | 23.6 | 3.3 | 3.3 | 0.51 | 30 | 0.08 | V | ASTM E23 | -128.4553762 | T-L |  | 1.697646862 | 4.25 | -73 | 271
55 | A533B | Reactor Pressure Vessel Steels | 0.2 | 0.22 | 1.49 | 0.006 | 0.008 | 0.59 |  | 0.46 |  |  |  | 96.96 |  |  | 0.06 | 0.004 | [14 empty] | Yes | 2.7e+19 |  |  | 23.6 | 3.3 | 3.3 | 0.51 | 30 | 0.08 | V | ASTM E23 | -153.0215686 | T-L |  | 0.635063717 | 4.25 | -73 | 271
55 | A533B | Reactor Pressure Vessel Steels | 0.2 | 0.22 | 1.49 | 0.006 | 0.008 | 0.59 |  | 0.46 |  |  |  | 96.96 |  |  | 0.06 | 0.004 | [14 empty] | No |  |  |  | 20 | 2.5 | 2.5 | 0.38 | 30 | 0.08 | V | ASTM E23 | -13.64159719 | T-L |  | 4.129899052 | 4.25 | -73 | 271
55 | A533B | Reactor Pressure Vessel Steels | 0.2 | 0.22 | 1.49 | 0.006 | 0.008 | 0.59 |  | 0.46 |  |  |  | 96.96 |  |  | 0.06 | 0.004 | [14 empty] | No |  |  |  | 20 | 2.5 | 2.5 | 0.38 | 30 | 0.08 | V | ASTM E23 | 9.899607621 | T-L |  | 3.747923221 | 4.25 | -73 | 271
55 | A533B | Reactor Pressure Vessel Steels | 0.2 | 0.22 | 1.49 | 0.006 | 0.008 | 0.59 |  | 0.46 |  |  |  | 96.96 |  |  | 0.06 | 0.004 | [14 empty] | No |  |  |  | 20 | 2.5 | 2.5 | 0.38 | 30 | 0.08 | V | ASTM E23 | -31.42286502 | T-L |  | 4.100344404 | 4.25 | -73 | 271
55 | A533B | Reactor Pressure Vessel Steels | 0.2 | 0.22 | 1.49 | 0.006 | 0.008 | 0.59 |  | 0.46 |  |  |  | 96.96 |  |  | 0.06 | 0.004 | [14 empty] | No |  |  |  | 20 | 2.5 | 2.5 | 0.38 | 30 | 0.08 | V | ASTM E23 | -50.55927847 | T-L |  | 4.166624584 | 4.25 | -73 | 271
55 | A533B | Reactor Pressure Vessel Steels | 0.2 | 0.22 | 1.49 | 0.006 | 0.008 | 0.59 |  | 0.46 |  |  |  | 96.96 |  |  | 0.06 | 0.004 | [14 empty] | Yes | 2.7e+19 |  |  | 23.6 | 3.3 | 3.3 | 0.51 | 30 | 0.08 | V | ASTM E23 | -17.77774951 | T-L |  | 5.164363446 | 4.25 | -73 | 271
55 | A533B | Reactor Pressure Vessel Steels | 0.2 | 0.22 | 1.49 | 0.006 | 0.008 | 0.59 |  | 0.46 |  |  |  | 96.96 |  |  | 0.06 | 0.004 | [14 empty] | Yes | 2.7e+19 |  |  | 23.6 | 3.3 | 3.3 | 0.51 | 30 | 0.08 | V | ASTM E23 | -58.2685136 | T-L |  | 5.470772966 | 4.25 | -73 | 271
55 | A533B | Reactor Pressure Vessel Steels | 0.2 | 0.22 | 1.49 | 0.006 | 0.008 | 0.59 |  | 0.46 |  |  |  | 96.96 |  |  | 0.06 | 0.004 | [14 empty] | No |  |  |  | 20 | 2.5 | 2.5 | 0.38 | 30 | 0.08 | V | ASTM E23 | -70.4766618 | T-L |  | 2.551130424 | 4.25 | -73 | 271
55 | A533B | Reactor Pressure Vessel Steels | 0.2 | 0.22 | 1.49 | 0.006 | 0.008 | 0.59 |  | 0.46 |  |  |  | 96.96 |  |  | 0.06 | 0.004 | [14 empty] | Yes | 2.7e+19 |  |  | 23.6 | 3.3 | 3.3 | 0.51 | 30 | 0.08 | V | ASTM E23 | -33.27651006 | T-L |  | 7.218470351 | 4.25 | -73 | 271
55 | A533B | Reactor Pressure Vessel Steels | 0.2 | 0.22 | 1.49 | 0.006 | 0.008 | 0.59 |  | 0.46 |  |  |  | 96.96 |  |  | 0.06 | 0.004 | [14 empty] | Yes | 1.3e+18 |  |  | 23.6 | 3.3 | 3.3 | 0.51 | 30 | 0.08 | V | ASTM E23 | -163.8756624 | T-L |  | 0.623214429 | 5.03 | -85 | 270
55 | A533B | Reactor Pressure Vessel Steels | 0.2 | 0.22 | 1.49 | 0.006 | 0.008 | 0.59 |  | 0.46 |  |  |  | 96.96 |  |  | 0.06 | 0.004 | [14 empty] | Yes | 1.3e+18 |  |  | 23.6 | 3.3 | 3.3 | 0.51 | 30 | 0.08 | V | ASTM E23 | -118.2975189 | T-L |  | 3.764693481 | 5.03 | -85 | 270
55 | A533B | Reactor Pressure Vessel Steels | 0.2 | 0.22 | 1.49 | 0.006 | 0.008 | 0.59 |  | 0.46 |  |  |  | 96.96 |  |  | 0.06 | 0.004 | [14 empty] | Yes | 1.3e+18 |  |  | 23.6 | 3.3 | 3.3 | 0.51 | 30 | 0.08 | V | ASTM E23 | -5.078656014 | T-L |  | 6.48021605 | 5.03 | -85 | 270
55 | A533B | Reactor Pressure Vessel Steels | 0.2 | 0.22 | 1.49 | 0.006 | 0.008 | 0.59 |  | 0.46 |  |  |  | 96.96 |  |  | 0.06 | 0.004 | [14 empty] | Yes | 1.3e+18 |  |  | 23.6 | 3.3 | 3.3 | 0.51 | 30 | 0.08 | V | ASTM E23 | -35.08334484 | T-L |  | 5.527729516 | 5.03 | -85 | 270
55 | A533B | Reactor Pressure Vessel Steels | 0.2 | 0.22 | 1.49 | 0.006 | 0.008 | 0.59 |  | 0.46 |  |  |  | 96.96 |  |  | 0.06 | 0.004 | [14 empty] | Yes | 1.3e+18 |  |  | 23.6 | 3.3 | 3.3 | 0.51 | 30 | 0.08 | V | ASTM E23 | -59.24117301 | T-L |  | 5.327054907 | 5.03 | -85 | 270
55 | A533B | Reactor Pressure Vessel Steels | 0.2 | 0.22 | 1.49 | 0.006 | 0.008 | 0.59 |  | 0.46 |  |  |  | 96.96 |  |  | 0.06 | 0.004 | [14 empty] | Yes | 1.3e+18 |  |  | 23.6 | 3.3 | 3.3 | 0.51 | 30 | 0.08 | V | ASTM E23 | -47.3119198 | T-L |  | 4.443955772 | 5.03 | -85 | 270
55 | A533B | Reactor Pressure Vessel Steels | 0.2 | 0.22 | 1.49 | 0.006 | 0.008 | 0.59 |  | 0.46 |  |  |  | 96.96 |  |  | 0.06 | 0.004 | [14 empty] | Yes | 1.3e+18 |  |  | 23.6 | 3.3 | 3.3 | 0.51 | 30 | 0.08 | V | ASTM E23 | -85.83773744 | T-L |  | 4.83890783 | 5.03 | -85 | 270
55 | A533B | Reactor Pressure Vessel Steels | 0.2 | 0.22 | 1.49 | 0.006 | 0.008 | 0.59 |  | 0.46 |  |  |  | 96.96 |  |  | 0.06 | 0.004 | [14 empty] | Yes | 1.3e+18 |  |  | 23.6 | 3.3 | 3.3 | 0.51 | 30 | 0.08 | V | ASTM E23 | -75.74585093 | T-L |  | 2.574457877 | 5.03 | -85 | 270
55 | A533B | Reactor Pressure Vessel Steels | 0.2 | 0.22 | 1.49 | 0.006 | 0.008 | 0.59 |  | 0.46 |  |  |  | 96.96 |  |  | 0.06 | 0.004 | [14 empty] | Yes | 1.3e+18 |  |  | 23.6 | 3.3 | 3.3 | 0.51 | 30 | 0.08 | V | ASTM E23 | -90.51239087 | T-L |  | 2.208729218 | 5.03 | -85 | 270
55 | A533B | Reactor Pressure Vessel Steels | 0.2 | 0.22 | 1.49 | 0.006 | 0.008 | 0.59 |  | 0.46 |  |  |  | 96.96 |  |  | 0.06 | 0.004 | [14 empty] | Yes | 1.3e+18 |  |  | 23.6 | 3.3 | 3.3 | 0.51 | 30 | 0.08 | V | ASTM E23 | -106.2297817 | T-L |  | 1.478289632 | 5.03 | -85 | 270
55 | A533B | Reactor Pressure Vessel Steels | 0.2 | 0.22 | 1.49 | 0.006 | 0.008 | 0.59 |  | 0.46 |  |  |  | 96.96 |  |  | 0.06 | 0.004 | [14 empty] | Yes | 1.3e+18 |  |  | 23.6 | 3.3 | 3.3 | 0.51 | 30 | 0.08 | V | ASTM E23 | -135.4319175 | T-L |  | 2.393265533 | 5.03 | -85 | 270
55 | A533B | Reactor Pressure Vessel Steels | 0.2 | 0.22 | 1.49 | 0.006 | 0.008 | 0.59 |  | 0.46 |  |  |  | 96.96 |  |  | 0.06 | 0.004 | [14 empty] | Yes | 1.3e+18 |  |  | 23.6 | 3.3 | 3.3 | 0.51 | 30 | 0.08 | V | ASTM E23 | -147.2848409 | T-L |  | 2.502889627 | 5.03 | -85 | 270
55 | A533B | Reactor Pressure Vessel Steels | 0.2 | 0.22 | 1.49 | 0.006 | 0.008 | 0.59 |  | 0.46 |  |  |  | 96.96 |  |  | 0.06 | 0.004 | [14 empty] | Yes | 1.3e+18 |  |  | 23.6 | 3.3 | 3.3 | 0.51 | 30 | 0.08 | V | ASTM E23 | -135.005016 | T-L |  | 3.06733013 | 5.03 | -85 | 270
55 | A533B | Reactor Pressure Vessel Steels | 0.2 | 0.22 | 1.49 | 0.006 | 0.008 | 0.59 |  | 0.46 |  |  |  | 96.96 |  |  | 0.06 | 0.004 | [14 empty] | Yes | 2.7e+19 |  |  | 23.6 | 3.3 | 3.3 | 0.51 | 30 | 0.08 | V | ASTM E23 | 17.60328145 | T-L |  | 6.636583043 | 4.25 | -73 | 271
55 | A533B | Reactor Pressure Vessel Steels | 0.2 | 0.22 | 1.49 | 0.006 | 0.008 | 0.59 |  | 0.46 |  |  |  | 96.96 |  |  | 0.06 | 0.004 | [14 empty] | No |  |  |  | 20 | 2.5 | 2.5 | 0.38 | 30 | 0.08 | V | ASTM E23 | -90.84247789 | T-L |  | 1.77646031 | 4.25 | -73 | 271
55 | A508 | Reactor Pressure Vessel Steels | 0.17 | 0.25 | 1.3 | 0.009 | 0.003 | 0.73 | 0.1 | 0.47 |  |  |  | 96.9 |  |  | 0.063 | 0.002 | [14 empty] | No |  |  |  | 20 | 2.5 | 2.5 | 0.38 | 30 | 0.08 | V | ASTM E23 | 9.183673469 | C-L |  | 4.294450736 | 4.51 | -91 | 278
55 | A533B | Reactor Pressure Vessel Steels | 0.2 | 0.22 | 1.49 | 0.006 | 0.008 | 0.59 |  | 0.46 |  |  |  | 96.96 |  |  | 0.06 | 0.004 | [14 empty] | No |  |  |  | 20 | 2.5 | 2.5 | 0.38 | 30 | 0.08 | V | ASTM E23 | -99.68463259 | T-L |  | 0.150512819 | 4.25 | -73 | 271
55 | A508 | Reactor Pressure Vessel Steels | 0.17 | 0.25 | 1.3 | 0.009 | 0.003 | 0.73 | 0.1 | 0.47 |  |  |  | 96.9 |  |  | 0.063 | 0.002 | [14 empty] | No |  |  |  | 20 | 2.5 | 2.5 | 0.38 | 30 | 0.08 | V | ASTM E23 | -31.29251701 | C-L |  | 4.851642129 | 4.51 | -91 | 278
55 | A508 | Reactor Pressure Vessel Steels | 0.17 | 0.25 | 1.3 | 0.009 | 0.003 | 0.73 | 0.1 | 0.47 |  |  |  | 96.9 |  |  | 0.063 | 0.002 | [14 empty] | No |  |  |  | 20 | 2.5 | 2.5 | 0.38 | 30 | 0.08 | V | ASTM E23 | -13.26530612 | C-L |  | 4.742921857 | 4.51 | -91 | 278
55 | A508 | Reactor Pressure Vessel Steels | 0.17 | 0.25 | 1.3 | 0.009 | 0.003 | 0.73 | 0.1 | 0.47 |  |  |  | 96.9 |  |  | 0.063 | 0.002 | [14 empty] | No |  |  |  | 20 | 2.5 | 2.5 | 0.38 | 30 | 0.08 | V | ASTM E23 | 9.183673469 | C-L |  | 4.233295583 | 4.51 | -91 | 278
55 | A533B | Reactor Pressure Vessel Steels | 0.2 | 0.22 | 1.49 | 0.006 | 0.008 | 0.59 |  | 0.46 |  |  |  | 96.96 |  |  | 0.06 | 0.004 | [14 empty] | Yes | 1.3e+18 |  |  | 23.6 | 3.3 | 3.3 | 0.51 | 30 | 0.08 | V | ASTM E23 | 14.65586176 | T-L |  | 6.503769237 | 5.03 | -85 | 270
55 | A508 | Reactor Pressure Vessel Steels | 0.17 | 0.25 | 1.3 | 0.009 | 0.003 | 0.73 | 0.1 | 0.47 |  |  |  | 96.9 |  |  | 0.063 | 0.002 | [14 empty] | No |  |  |  | 20 | 2.5 | 2.5 | 0.38 | 30 | 0.08 | V | ASTM E23 | 9.183673469 | C-L |  | 4.362400906 | 4.51 | -91 | 278
55 | A508 | Reactor Pressure Vessel Steels | 0.17 | 0.25 | 1.3 | 0.009 | 0.003 | 0.73 | 0.1 | 0.47 |  |  |  | 96.9 |  |  | 0.063 | 0.002 | [14 empty] | Yes | 1.3e+18 |  |  | 23.6 | 3.3 | 3.3 | 0.51 | 30 | 0.08 | V | ASTM E23 | -109.9547511 | C-L |  | 0.954235896 | 17.41 | -68 | 277
55 | A508 | Reactor Pressure Vessel Steels | 0.17 | 0.25 | 1.3 | 0.009 | 0.003 | 0.73 | 0.1 | 0.47 |  |  |  | 96.9 |  |  | 0.063 | 0.002 | [14 empty] | Yes | 1.3e+18 |  |  | 23.6 | 3.3 | 3.3 | 0.51 | 30 | 0.08 | V | ASTM E23 | -100.1131222 | C-L |  | 1.673034837 | 17.41 | -68 | 277
55 | A508 | Reactor Pressure Vessel Steels | 0.17 | 0.25 | 1.3 | 0.009 | 0.003 | 0.73 | 0.1 | 0.47 |  |  |  | 96.9 |  |  | 0.063 | 0.002 | [14 empty] | Yes | 1.3e+18 |  |  | 23.6 | 3.3 | 3.3 | 0.51 | 30 | 0.08 | V | ASTM E23 | -87.55656109 | C-L |  | 2.500553495 | 17.41 | -68 | 277
55 | A508 | Reactor Pressure Vessel Steels | 0.17 | 0.25 | 1.3 | 0.009 | 0.003 | 0.73 | 0.1 | 0.47 |  |  |  | 96.9 |  |  | 0.063 | 0.002 | [14 empty] | Yes | 1.3e+18 |  |  | 23.6 | 3.3 | 3.3 | 0.51 | 30 | 0.08 | V | ASTM E23 | -80.42986425 | C-L |  | 4.666438807 | 17.41 | -68 | 277
55 | A508 | Reactor Pressure Vessel Steels | 0.17 | 0.25 | 1.3 | 0.009 | 0.003 | 0.73 | 0.1 | 0.47 |  |  |  | 96.9 |  |  | 0.063 | 0.002 | [14 empty] | Yes | 1.3e+18 |  |  | 23.6 | 3.3 | 3.3 | 0.51 | 30 | 0.08 | V | ASTM E23 | -58.03167421 | C-L |  | 4.670479067 | 17.41 | -68 | 277
55 | A508 | Reactor Pressure Vessel Steels | 0.17 | 0.25 | 1.3 | 0.009 | 0.003 | 0.73 | 0.1 | 0.47 |  |  |  | 96.9 |  |  | 0.063 | 0.002 | [14 empty] | Yes | 1.3e+18 |  |  | 23.6 | 3.3 | 3.3 | 0.51 | 30 | 0.08 | V | ASTM E23 | -49.54751131 | C-L |  | 6.200758059 | 17.41 | -68 | 277
55 | A508 | Reactor Pressure Vessel Steels | 0.17 | 0.25 | 1.3 | 0.009 | 0.003 | 0.73 | 0.1 | 0.47 |  |  |  | 96.9 |  |  | 0.063 | 0.002 | [14 empty] | Yes | 1.3e+18 |  |  | 23.6 | 3.3 | 3.3 | 0.51 | 30 | 0.08 | V | ASTM E23 | -69.57013575 | C-L |  | 6.427135038 | 17.41 | -68 | 277
55 | A508 | Reactor Pressure Vessel Steels | 0.17 | 0.25 | 1.3 | 0.009 | 0.003 | 0.73 | 0.1 | 0.47 |  |  |  | 96.9 |  |  | 0.063 | 0.002 | [14 empty] | Yes | 1.3e+18 |  |  | 23.6 | 3.3 | 3.3 | 0.51 | 30 | 0.08 | V | ASTM E23 | -31.22171946 | C-L |  | 6.447581201 | 17.41 | -68 | 277
55 | A508 | Reactor Pressure Vessel Steels | 0.17 | 0.25 | 1.3 | 0.009 | 0.003 | 0.73 | 0.1 | 0.47 |  |  |  | 96.9 |  |  | 0.063 | 0.002 | [14 empty] | Yes | 1.3e+18 |  |  | 23.6 | 3.3 | 3.3 | 0.51 | 30 | 0.08 | V | ASTM E23 | -39.36651584 | C-L |  | 7.352538171 | 17.41 | -68 | 277
55 | A508 | Reactor Pressure Vessel Steels | 0.17 | 0.25 | 1.3 | 0.009 | 0.003 | 0.73 | 0.1 | 0.47 |  |  |  | 96.9 |  |  | 0.063 | 0.002 | [14 empty] | Yes | 1.3e+18 |  |  | 23.6 | 3.3 | 3.3 | 0.51 | 30 | 0.08 | V | ASTM E23 | -21.71945701 | C-L |  | 8.289205058 | 17.41 | -68 | 277
55 | A508 | Reactor Pressure Vessel Steels | 0.17 | 0.25 | 1.3 | 0.009 | 0.003 | 0.73 | 0.1 | 0.47 |  |  |  | 96.9 |  |  | 0.063 | 0.002 | [14 empty] | No |  |  |  | 20 | 2.5 | 2.5 | 0.38 | 30 | 0.08 | V | ASTM E23 | -59.52380952 | C-L |  | 4.403171008 | 4.51 | -91 | 278
55 | A508 | Reactor Pressure Vessel Steels | 0.17 | 0.25 | 1.3 | 0.009 | 0.003 | 0.73 | 0.1 | 0.47 |  |  |  | 96.9 |  |  | 0.063 | 0.002 | [14 empty] | No |  |  |  | 20 | 2.5 | 2.5 | 0.38 | 30 | 0.08 | V | ASTM E23 | -48.29931973 | C-L |  | 3.988674972 | 4.51 | -91 | 278
55 | A508 | Reactor Pressure Vessel Steels | 0.17 | 0.25 | 1.3 | 0.009 | 0.003 | 0.73 | 0.1 | 0.47 |  |  |  | 96.9 |  |  | 0.063 | 0.002 | [14 empty] | No |  |  |  | 20 | 2.5 | 2.5 | 0.38 | 30 | 0.08 | V | ASTM E23 | -80.6122449 | C-L |  | 3.438278596 | 4.51 | -91 | 278
55 | A508 | Reactor Pressure Vessel Steels | 0.17 | 0.25 | 1.3 | 0.009 | 0.003 | 0.73 | 0.1 | 0.47 |  |  |  | 96.9 |  |  | 0.063 | 0.002 | [14 empty] | No |  |  |  | 20 | 2.5 | 2.5 | 0.38 | 30 | 0.08 | V | ASTM E23 | -67.68707483 | C-L |  | 2.772366931 | 4.51 | -91 | 278
55 | A508 | Reactor Pressure Vessel Steels | 0.17 | 0.25 | 1.3 | 0.009 | 0.003 | 0.73 | 0.1 | 0.47 |  |  |  | 96.9 |  |  | 0.063 | 0.002 | [14 empty] | Yes | 1.3e+18 |  |  | 20 | 2.5 | 2.5 | 0.38 | 30 | 0.08 | V | ASTM E23 | -73.46938776 | C-L |  | 2.133635334 | 6.89 | -81 | 279
55 | A508 | Reactor Pressure Vessel Steels | 0.17 | 0.25 | 1.3 | 0.009 | 0.003 | 0.73 | 0.1 | 0.47 |  |  |  | 96.9 |  |  | 0.063 | 0.002 | [14 empty] | Yes | 1.3e+18 |  |  | 20 | 2.5 | 2.5 | 0.38 | 30 | 0.08 | V | ASTM E23 | -99.65986395 | C-L |  | 2.575311438 | 6.89 | -81 | 279
55 | A508 | Reactor Pressure Vessel Steels | 0.17 | 0.25 | 1.3 | 0.009 | 0.003 | 0.73 | 0.1 | 0.47 |  |  |  | 96.9 |  |  | 0.063 | 0.002 | [14 empty] | Yes | 1.3e+18 |  |  | 20 | 2.5 | 2.5 | 0.38 | 30 | 0.08 | V | ASTM E23 | -65.30612245 | C-L |  | 3.023782559 | 6.89 | -81 | 279
55 | A508 | Reactor Pressure Vessel Steels | 0.17 | 0.25 | 1.3 | 0.009 | 0.003 | 0.73 | 0.1 | 0.47 |  |  |  | 96.9 |  |  | 0.063 | 0.002 | [14 empty] | Yes | 1.3e+18 |  |  | 20 | 2.5 | 2.5 | 0.38 | 30 | 0.08 | V | ASTM E23 | -50.34013605 | C-L |  | 2.765571914 | 6.89 | -81 | 279
55 | A508 | Reactor Pressure Vessel Steels | 0.17 | 0.25 | 1.3 | 0.009 | 0.003 | 0.73 | 0.1 | 0.47 |  |  |  | 96.9 |  |  | 0.063 | 0.002 | [14 empty] | Yes | 1.3e+18 |  |  | 20 | 2.5 | 2.5 | 0.38 | 30 | 0.08 | V | ASTM E23 | -60.88435374 | C-L |  | 3.750849377 | 6.89 | -81 | 279
55 | A508 | Reactor Pressure Vessel Steels | 0.17 | 0.25 | 1.3 | 0.009 | 0.003 | 0.73 | 0.1 | 0.47 |  |  |  | 96.9 |  |  | 0.063 | 0.002 | [14 empty] | Yes | 1.3e+18 |  |  | 20 | 2.5 | 2.5 | 0.38 | 30 | 0.08 | V | ASTM E23 | -3.06122449 | C-L |  | 3.784824462 | 6.89 | -81 | 279
55 | A508 | Reactor Pressure Vessel Steels | 0.17 | 0.25 | 1.3 | 0.009 | 0.003 | 0.73 | 0.1 | 0.47 |  |  |  | 96.9 |  |  | 0.063 | 0.002 | [14 empty] | Yes | 1.3e+18 |  |  | 20 | 2.5 | 2.5 | 0.38 | 30 | 0.08 | V | ASTM E23 | -41.15646259 | C-L |  | 3.934314836 | 6.89 | -81 | 279
55 | A508 | Reactor Pressure Vessel Steels | 0.17 | 0.25 | 1.3 | 0.009 | 0.003 | 0.73 | 0.1 | 0.47 |  |  |  | 96.9 |  |  | 0.063 | 0.002 | [14 empty] | Yes | 1.3e+18 |  |  | 23.6 | 3.3 | 3.3 | 0.51 | 30 | 0.08 | V | ASTM E23 | -12.21719457 | C-L |  | 8.223275365 | 17.41 | -68 | 277
55 | A508 | Reactor Pressure Vessel Steels | 0.17 | 0.25 | 1.3 | 0.009 | 0.003 | 0.73 | 0.1 | 0.47 |  |  |  | 96.9 |  |  | 0.063 | 0.002 | [14 empty] | Yes | 1.3e+18 |  |  | 20 | 2.5 | 2.5 | 0.38 | 30 | 0.08 | V | ASTM E23 | -22.78911565 | C-L |  | 4.518686297 | 6.89 | -81 | 279
55 | A508 | Reactor Pressure Vessel Steels | 0.17 | 0.25 | 1.3 | 0.009 | 0.003 | 0.73 | 0.1 | 0.47 |  |  |  | 96.9 |  |  | 0.063 | 0.002 | [14 empty] | No |  |  |  | 20 | 2.5 | 2.5 | 0.38 | 30 | 0.08 | V | ASTM E23 | -147.6190476 | C-L |  | 0.394110985 | 4.51 | -91 | 278
55 | A508 | Reactor Pressure Vessel Steels | 0.17 | 0.25 | 1.3 | 0.009 | 0.003 | 0.73 | 0.1 | 0.47 |  |  |  | 96.9 |  |  | 0.063 | 0.002 | [14 empty] | No |  |  |  | 20 | 2.5 | 2.5 | 0.38 | 30 | 0.08 | V | ASTM E23 | -131.9727891 | C-L |  | 0.740656852 | 4.51 | -91 | 278
55 | A508 | Reactor Pressure Vessel Steels | 0.17 | 0.25 | 1.3 | 0.009 | 0.003 | 0.73 | 0.1 | 0.47 |  |  |  | 96.9 |  |  | 0.063 | 0.002 | [14 empty] | No |  |  |  | 20 | 2.5 | 2.5 | 0.38 | 30 | 0.08 | V | ASTM E23 | -118.3673469 | C-L |  | 0.638731597 | 4.51 | -91 | 278
55 | A508 | Reactor Pressure Vessel Steels | 0.17 | 0.25 | 1.3 | 0.009 | 0.003 | 0.73 | 0.1 | 0.47 |  |  |  | 96.9 |  |  | 0.063 | 0.002 | [14 empty] | No |  |  |  | 20 | 2.5 | 2.5 | 0.38 | 30 | 0.08 | V | ASTM E23 | -111.9047619 | C-L |  | 0.890147225 | 4.51 | -91 | 278
55 | A508 | Reactor Pressure Vessel Steels | 0.17 | 0.25 | 1.3 | 0.009 | 0.003 | 0.73 | 0.1 | 0.47 |  |  |  | 96.9 |  |  | 0.063 | 0.002 | [14 empty] | No |  |  |  | 20 | 2.5 | 2.5 | 0.38 | 30 | 0.08 | V | ASTM E23 | -108.5034014 | C-L |  | 2.473386183 | 4.51 | -91 | 278
55 | A508 | Reactor Pressure Vessel Steels | 0.17 | 0.25 | 1.3 | 0.009 | 0.003 | 0.73 | 0.1 | 0.47 |  |  |  | 96.9 |  |  | 0.063 | 0.002 | [14 empty] | No |  |  |  | 20 | 2.5 | 2.5 | 0.38 | 30 | 0.08 | V | ASTM E23 | -97.61904762 | C-L |  | 2.697621744 | 4.51 | -91 | 278
55 | A508 | Reactor Pressure Vessel Steels | 0.17 | 0.25 | 1.3 | 0.009 | 0.003 | 0.73 | 0.1 | 0.47 |  |  |  | 96.9 |  |  | 0.063 | 0.002 | [14 empty] | No |  |  |  | 20 | 2.5 | 2.5 | 0.38 | 30 | 0.08 | V | ASTM E23 | -88.0952381 | C-L |  | 3.084937712 | 4.51 | -91 | 278
55 | A508 | Reactor Pressure Vessel Steels | 0.17 | 0.25 | 1.3 | 0.009 | 0.003 | 0.73 | 0.1 | 0.47 |  |  |  | 96.9 |  |  | 0.063 | 0.002 | [14 empty] | Yes | 1.3e+18 |  |  | 20 | 2.5 | 2.5 | 0.38 | 30 | 0.08 | V | ASTM E23 | 19.3877551 | C-L |  | 4.226500566 | 6.89 | -81 | 279
55 | A533B | Reactor Pressure Vessel Steels | 0.2 | 0.22 | 1.49 | 0.006 | 0.008 | 0.59 |  | 0.46 |  |  |  | 96.96 |  |  | 0.06 | 0.004 | [14 empty] | No |  |  |  | 20 | 2.5 | 2.5 | 0.38 | 30 | 0.08 | V | ASTM E23 | -83.0895906 | T-L |  | 1.517449993 | 4.25 | -73 | 271
55 | A508 | Reactor Pressure Vessel Steels | 0.17 | 0.25 | 1.3 | 0.009 | 0.003 | 0.73 | 0.1 | 0.47 |  |  |  | 96.9 |  |  | 0.063 | 0.002 | [14 empty] | Yes | 1.3e+18 |  |  | 23.6 | 3.3 | 3.3 | 0.51 | 30 | 0.08 | V | ASTM E23 | 12.55656109 | C-L |  | 9.25592903 | 17.41 | -68 | 277
55 | A508 | Reactor Pressure Vessel Steels | 0.17 | 0.25 | 1.3 | 0.009 | 0.003 | 0.73 | 0.1 | 0.47 |  |  |  | 96.9 |  |  | 0.063 | 0.002 | [14 empty] | No |  |  |  | 23.6 | 3.3 | 3.3 | 0.51 | 30 | 0.08 | V | ASTM E23 | -107.918552 | C-L |  | 1.671626868 | 16 | -78 | 276
55 | A533B | Reactor Pressure Vessel Steels | 0.2 | 0.22 | 1.49 | 0.006 | 0.008 | 0.59 |  | 0.46 |  |  |  | 96.96 |  |  | 0.06 | 0.004 | [14 empty] | Yes | 2.7e+18 |  |  | 20 | 2.5 | 2.5 | 0.38 | 30 | 0.08 | V | ASTM E23 | -2.112633381 | T-L |  | 3.239118688 | 3.09 | -49 | 273
55 | A533B | Reactor Pressure Vessel Steels | 0.2 | 0.22 | 1.49 | 0.006 | 0.008 | 0.59 |  | 0.46 |  |  |  | 96.96 |  |  | 0.06 | 0.004 | [14 empty] | Yes | 1.3e+18 |  |  | 20 | 2.5 | 2.5 | 0.38 | 30 | 0.08 | V | ASTM E23 | -121.2116774 | T-L |  | 0.526996864 | 3.37 | -71 | 272
55 | A533B | Reactor Pressure Vessel Steels | 0.2 | 0.22 | 1.49 | 0.006 | 0.008 | 0.59 |  | 0.46 |  |  |  | 96.96 |  |  | 0.06 | 0.004 | [14 empty] | Yes | 1.3e+18 |  |  | 20 | 2.5 | 2.5 | 0.38 | 30 | 0.08 | V | ASTM E23 | -110.7628912 | T-L |  | 0.183539286 | 3.37 | -71 | 272
55 | A533B | Reactor Pressure Vessel Steels | 0.2 | 0.22 | 1.49 | 0.006 | 0.008 | 0.59 |  | 0.46 |  |  |  | 96.96 |  |  | 0.06 | 0.004 | [14 empty] | Yes | 1.3e+18 |  |  | 20 | 2.5 | 2.5 | 0.38 | 30 | 0.08 | V | ASTM E23 | -97.7272842 | T-L |  | 0.568267322 | 3.37 | -71 | 272
55 | A533B | Reactor Pressure Vessel Steels | 0.2 | 0.22 | 1.49 | 0.006 | 0.008 | 0.59 |  | 0.46 |  |  |  | 96.96 |  |  | 0.06 | 0.004 | [14 empty] | Yes | 1.3e+18 |  |  | 20 | 2.5 | 2.5 | 0.38 | 30 | 0.08 | V | ASTM E23 | -86.01728082 | T-L |  | 0.828742116 | 3.37 | -71 | 272
55 | A533B | Reactor Pressure Vessel Steels | 0.2 | 0.22 | 1.49 | 0.006 | 0.008 | 0.59 |  | 0.46 |  |  |  | 96.96 |  |  | 0.06 | 0.004 | [14 empty] | Yes | 1.3e+18 |  |  | 20 | 2.5 | 2.5 | 0.38 | 30 | 0.08 | V | ASTM E23 | -71.36519495 | T-L |  | 1.670702393 | 3.37 | -71 | 272
55 | A533B | Reactor Pressure Vessel Steels | 0.2 | 0.22 | 1.49 | 0.006 | 0.008 | 0.59 |  | 0.46 |  |  |  | 96.96 |  |  | 0.06 | 0.004 | [14 empty] | Yes | 1.3e+18 |  |  | 20 | 2.5 | 2.5 | 0.38 | 30 | 0.08 | V | ASTM E23 | -84.53184731 | T-L |  | 2.262262464 | 3.37 | -71 | 272
55 | A533B | Reactor Pressure Vessel Steels | 0.2 | 0.22 | 1.49 | 0.006 | 0.008 | 0.59 |  | 0.46 |  |  |  | 96.96 |  |  | 0.06 | 0.004 | [14 empty] | Yes | 1.3e+18 |  |  | 20 | 2.5 | 2.5 | 0.38 | 30 | 0.08 | V | ASTM E23 | -62.44729148 | T-L |  | 2.732321498 | 3.37 | -71 | 272
55 | A533B | Reactor Pressure Vessel Steels | 0.2 | 0.22 | 1.49 | 0.006 | 0.008 | 0.59 |  | 0.46 |  |  |  | 96.96 |  |  | 0.06 | 0.004 | [14 empty] | Yes | 1.3e+18 |  |  | 20 | 2.5 | 2.5 | 0.38 | 30 | 0.08 | V | ASTM E23 | -49.52076274 | T-L |  | 3.929682411 | 3.37 | -71 | 272
55 | A533B | Reactor Pressure Vessel Steels | 0.2 | 0.22 | 1.49 | 0.006 | 0.008 | 0.59 |  | 0.46 |  |  |  | 96.96 |  |  | 0.06 | 0.004 | [14 empty] | Yes | 1.3e+18 |  |  | 20 | 2.5 | 2.5 | 0.38 | 30 | 0.08 | V | ASTM E23 | -40.78541382 | T-L |  | 3.851332926 | 3.37 | -71 | 272
55 | A533B | Reactor Pressure Vessel Steels | 0.2 | 0.22 | 1.49 | 0.006 | 0.008 | 0.59 |  | 0.46 |  |  |  | 96.96 |  |  | 0.06 | 0.004 | [14 empty] | Yes | 1.3e+18 |  |  | 20 | 2.5 | 2.5 | 0.38 | 30 | 0.08 | V | ASTM E23 | -24.65168188 | T-L |  | 3.655029971 | 3.37 | -71 | 272
55 | A533B | Reactor Pressure Vessel Steels | 0.2 | 0.22 | 1.49 | 0.006 | 0.008 | 0.59 |  | 0.46 |  |  |  | 96.96 |  |  | 0.06 | 0.004 | [14 empty] | Yes | 1.3e+18 |  |  | 20 | 2.5 | 2.5 | 0.38 | 30 | 0.08 | V | ASTM E23 | 19.03491009 | T-L |  | 3.189919858 | 3.37 | -71 | 272
55 | A533B | Reactor Pressure Vessel Steels | 0.2 | 0.22 | 1.49 | 0.006 | 0.008 | 0.59 |  | 0.46 |  |  |  | 96.96 |  |  | 0.06 | 0.004 | [14 empty] | Yes | 1.3e+18 |  |  | 20 | 2.5 | 2.5 | 0.38 | 30 | 0.08 | V | ASTM E23 | -3.142059256 | T-L |  | 3.408341455 | 3.37 | -71 | 272
55 | A533B | Reactor Pressure Vessel Steels | 0.2 | 0.22 | 1.49 | 0.006 | 0.008 | 0.59 |  | 0.46 |  |  |  | 96.96 |  |  | 0.06 | 0.004 | [14 empty] | No |  |  |  | 20 | 2.5 | 2.5 | 0.38 | 30 | 0.08 | V | ASTM E23 | 8.848972089 | T-L |  | 4.075157936 | 4.25 | -73 | 271
55 | A533B | Reactor Pressure Vessel Steels | 0.2 | 0.22 | 1.49 | 0.006 | 0.008 | 0.59 |  | 0.46 |  |  |  | 96.96 |  |  | 0.06 | 0.004 | [14 empty] | No |  |  |  | 20 | 2.5 | 2.5 | 0.38 | 30 | 0.08 | V | ASTM E23 | -121.4964928 | T-L |  | 0.148871596 | 4.25 | -73 | 271
55 | A533B | Reactor Pressure Vessel Steels | 0.2 | 0.22 | 1.49 | 0.006 | 0.008 | 0.59 |  | 0.46 |  |  |  | 96.96 |  |  | 0.06 | 0.004 | [14 empty] | Yes | 2.7e+18 |  |  | 20 | 2.5 | 2.5 | 0.38 | 30 | 0.08 | V | ASTM E23 | 19.69846937 | T-L |  | 3.246403196 | 3.09 | -49 | 273
55 | A533B | Reactor Pressure Vessel Steels | 0.2 | 0.22 | 1.49 | 0.006 | 0.008 | 0.59 |  | 0.46 |  |  |  | 96.96 |  |  | 0.06 | 0.004 | [14 empty] | Yes | 2.7e+18 |  |  | 20 | 2.5 | 2.5 | 0.38 | 30 | 0.08 | V | ASTM E23 | -22.90643006 | T-L |  | 3.152903956 | 3.09 | -49 | 273
55 | A533B | Reactor Pressure Vessel Steels | 0.2 | 0.22 | 1.49 | 0.006 | 0.008 | 0.59 |  | 0.46 |  |  |  | 96.96 |  |  | 0.06 | 0.004 | [14 empty] | Yes | 2.7e+18 |  |  | 20 | 2.5 | 2.5 | 0.38 | 30 | 0.08 | V | ASTM E23 | -30.26466623 | T-L |  | 2.971763381 | 3.09 | -49 | 273
55 | A533B | Reactor Pressure Vessel Steels | 0.2 | 0.22 | 1.49 | 0.006 | 0.008 | 0.59 |  | 0.46 |  |  |  | 96.96 |  |  | 0.06 | 0.004 | [14 empty] | Yes | 2.7e+18 |  |  | 20 | 2.5 | 2.5 | 0.38 | 30 | 0.08 | V | ASTM E23 | -50.30173263 | T-L |  | 2.247908071 | 3.09 | -49 | 273
55 | A508 | Reactor Pressure Vessel Steels | 0.17 | 0.25 | 1.3 | 0.009 | 0.003 | 0.73 | 0.1 | 0.47 |  |  |  | 96.9 |  |  | 0.063 | 0.002 | [14 empty] | No |  |  |  | 23.6 | 3.3 | 3.3 | 0.51 | 30 | 0.08 | V | ASTM E23 | -100.4524887 | C-L |  | 5.2310345 | 16 | -78 | 276
55 | A508 | Reactor Pressure Vessel Steels | 0.17 | 0.25 | 1.3 | 0.009 | 0.003 | 0.73 | 0.1 | 0.47 |  |  |  | 96.9 |  |  | 0.063 | 0.002 | [14 empty] | No |  |  |  | 23.6 | 3.3 | 3.3 | 0.51 | 30 | 0.08 | V | ASTM E23 | -93.66515837 | C-L |  | 4.528763895 | 16 | -78 | 276
55 | A508 | Reactor Pressure Vessel Steels | 0.17 | 0.25 | 1.3 | 0.009 | 0.003 | 0.73 | 0.1 | 0.47 |  |  |  | 96.9 |  |  | 0.063 | 0.002 | [14 empty] | No |  |  |  | 23.6 | 3.3 | 3.3 | 0.51 | 30 | 0.08 | V | ASTM E23 | -79.41176471 | C-L |  | 5.113071159 | 16 | -78 | 276
55 | A508 | Reactor Pressure Vessel Steels | 0.17 | 0.25 | 1.3 | 0.009 | 0.003 | 0.73 | 0.1 | 0.47 |  |  |  | 96.9 |  |  | 0.063 | 0.002 | [14 empty] | No |  |  |  | 23.6 | 3.3 | 3.3 | 0.51 | 30 | 0.08 | V | ASTM E23 | -59.72850679 | C-L |  | 5.779530371 | 16 | -78 | 276
55 | A508 | Reactor Pressure Vessel Steels | 0.17 | 0.25 | 1.3 | 0.009 | 0.003 | 0.73 | 0.1 | 0.47 |  |  |  | 96.9 |  |  | 0.063 | 0.002 | [14 empty] | No |  |  |  | 23.6 | 3.3 | 3.3 | 0.51 | 30 | 0.08 | V | ASTM E23 | -42.760181 | C-L |  | 7.419569753 | 16 | -78 | 276
55 | A508 | Reactor Pressure Vessel Steels | 0.17 | 0.25 | 1.3 | 0.009 | 0.003 | 0.73 | 0.1 | 0.47 |  |  |  | 96.9 |  |  | 0.063 | 0.002 | [14 empty] | No |  |  |  | 23.6 | 3.3 | 3.3 | 0.51 | 30 | 0.08 | V | ASTM E23 | -30.88235294 | C-L |  | 9.045162146 | 16 | -78 | 276
55 | A508 | Reactor Pressure Vessel Steels | 0.17 | 0.25 | 1.3 | 0.009 | 0.003 | 0.73 | 0.1 | 0.47 |  |  |  | 96.9 |  |  | 0.063 | 0.002 | [14 empty] | No |  |  |  | 23.6 | 3.3 | 3.3 | 0.51 | 30 | 0.08 | V | ASTM E23 | -22.73755656 | C-L |  | 8.992516337 | 16 | -78 | 276
55 | A508 | Reactor Pressure Vessel Steels | 0.17 | 0.25 | 1.3 | 0.009 | 0.003 | 0.73 | 0.1 | 0.47 |  |  |  | 96.9 |  |  | 0.063 | 0.002 | [14 empty] | No |  |  |  | 23.6 | 3.3 | 3.3 | 0.51 | 30 | 0.08 | V | ASTM E23 | -126.5837104 | C-L |  | 0.978293806 | 16 | -78 | 276
55 | A508 | Reactor Pressure Vessel Steels | 0.17 | 0.25 | 1.3 | 0.009 | 0.003 | 0.73 | 0.1 | 0.47 |  |  |  | 96.9 |  |  | 0.063 | 0.002 | [14 empty] | No |  |  |  | 23.6 | 3.3 | 3.3 | 0.51 | 30 | 0.08 | V | ASTM E23 | -11.53846154 | C-L |  | 9.210996444 | 16 | -78 | 276
55 | A533B | Reactor Pressure Vessel Steels | 0.2 | 0.22 | 1.49 | 0.006 | 0.008 | 0.59 |  | 0.46 |  |  |  | 96.96 |  |  | 0.06 | 0.004 | [14 empty] | Yes | 2.7e+18 |  |  | 20 | 2.5 | 2.5 | 0.38 | 30 | 0.08 | V | ASTM E23 | -120.524636 | T-L |  | 0.408538402 | 3.09 | -49 | 273
55 | A533B | Reactor Pressure Vessel Steels | 0.2 | 0.22 | 1.49 | 0.006 | 0.008 | 0.59 |  | 0.46 |  |  |  | 96.96 |  |  | 0.06 | 0.004 | [14 empty] | Yes | 2.7e+18 |  |  | 20 | 2.5 | 2.5 | 0.38 | 30 | 0.08 | V | ASTM E23 | -111.4408427 | T-L |  | 0.234278341 | 3.09 | -49 | 273
55 | A533B | Reactor Pressure Vessel Steels | 0.2 | 0.22 | 1.49 | 0.006 | 0.008 | 0.59 |  | 0.46 |  |  |  | 96.96 |  |  | 0.06 | 0.004 | [14 empty] | Yes | 2.7e+18 |  |  | 20 | 2.5 | 2.5 | 0.38 | 30 | 0.08 | V | ASTM E23 | -102.0707191 | T-L |  | 0.426856981 | 3.09 | -49 | 273
55 | A533B | Reactor Pressure Vessel Steels | 0.2 | 0.22 | 1.49 | 0.006 | 0.008 | 0.59 |  | 0.46 |  |  |  | 96.96 |  |  | 0.06 | 0.004 | [14 empty] | Yes | 2.7e+18 |  |  | 20 | 2.5 | 2.5 | 0.38 | 30 | 0.08 | V | ASTM E23 | -80.97922969 | T-L |  | 0.795261157 | 3.09 | -49 | 273
55 | A533B | Reactor Pressure Vessel Steels | 0.2 | 0.22 | 1.49 | 0.006 | 0.008 | 0.59 |  | 0.46 |  |  |  | 96.96 |  |  | 0.06 | 0.004 | [14 empty] | Yes | 2.7e+18 |  |  | 20 | 2.5 | 2.5 | 0.38 | 30 | 0.08 | V | ASTM E23 | -68.19889609 | T-L |  | 0.581775854 | 3.09 | -49 | 273
55 | A533B | Reactor Pressure Vessel Steels | 0.2 | 0.22 | 1.49 | 0.006 | 0.008 | 0.59 |  | 0.46 |  |  |  | 96.96 |  |  | 0.06 | 0.004 | [14 empty] | Yes | 2.7e+18 |  |  | 20 | 2.5 | 2.5 | 0.38 | 30 | 0.08 | V | ASTM E23 | -58.57955894 | T-L |  | 1.417714104 | 3.09 | -49 | 273
55 | A533B | Reactor Pressure Vessel Steels | 0.2 | 0.22 | 1.49 | 0.006 | 0.008 | 0.59 |  | 0.46 |  |  |  | 96.96 |  |  | 0.06 | 0.004 | [14 empty] | Yes | 2.7e+18 |  |  | 20 | 2.5 | 2.5 | 0.38 | 30 | 0.08 | V | ASTM E23 | -38.83791277 | T-L |  | 1.842450119 | 3.09 | -49 | 273
55 | A508 | Reactor Pressure Vessel Steels | 0.17 | 0.25 | 1.3 | 0.009 | 0.003 | 0.73 | 0.1 | 0.47 |  |  |  | 96.9 |  |  | 0.063 | 0.002 | [14 empty] | No |  |  |  | 23.6 | 3.3 | 3.3 | 0.51 | 30 | 0.08 | V | ASTM E23 | 12.8959276 | C-L |  | 8.471322828 | 16 | -78 | 276
55 | A533B | Reactor Pressure Vessel Steels | 0.2 | 0.22 | 1.49 | 0.006 | 0.008 | 0.59 |  | 0.46 |  |  |  | 96.96 |  |  | 0.06 | 0.004 | [14 empty] | Yes | 1.3e+18 |  |  | 23.6 | 3.3 | 3.3 | 0.51 | 30 | 0.08 | V | ASTM E23 | 16.6415263 | T-L |  | 6.382368549 | 5.03 | -85 | 270
55 | A508 | Reactor Pressure Vessel Steels | 0.17 | 0.25 | 1.3 | 0.009 | 0.003 | 0.73 | 0.1 | 0.47 |  |  |  | 96.9 |  |  | 0.063 | 0.002 | [14 empty] | Yes | 1.3e+18 |  |  | 20 | 2.5 | 2.5 | 0.38 | 30 | 0.08 | V | ASTM E23 | -85.03401361 | C-L |  | 1.875424689 | 6.89 | -81 | 279
55 | A533B | Reactor Pressure Vessel Steels | 0.2 | 0.22 | 1.49 | 0.006 | 0.008 | 0.59 |  | 0.46 |  |  |  | 96.96 |  |  | 0.06 | 0.004 | [14 empty] | No |  |  |  | 23.6 | 3.3 | 3.3 | 0.51 | 30 | 0.08 | V | ASTM E23 | -138.7091908 | T-L |  | 0.602968865 | 6.98 | 4 | 269
55 | A533B | Reactor Pressure Vessel Steels | 0.2 | 0.22 | 1.49 | 0.006 | 0.008 | 0.59 |  | 0.46 |  |  |  | 96.962 |  |  | 0.06 | 0.004 | [14 empty] | Yes | 1.3e+18 |  |  | 55 | 10 | 10 | 2 | 45 | 0.25 | V | ASTM E23 | -22.97297 | T-L |  | 39.19072 | 135.1 | 4.7 | 267
55 | A533B | Reactor Pressure Vessel Steels | 0.2 | 0.22 | 1.49 | 0.006 | 0.008 | 0.59 |  | 0.46 |  |  |  | 96.962 |  |  | 0.06 | 0.004 | [14 empty] | Yes | 1.3e+18 |  |  | 55 | 10 | 10 | 2 | 45 | 0.25 | V | ASTM E23 | -40.87838 | T-L |  | 21.99939 | 135.1 | 4.7 | 267
55 | A533B | Reactor Pressure Vessel Steels | 0.2 | 0.22 | 1.49 | 0.006 | 0.008 | 0.59 |  | 0.46 |  |  |  | 96.962 |  |  | 0.06 | 0.004 | [14 empty] | Yes | 1.3e+18 |  |  | 55 | 10 | 10 | 2 | 45 | 0.25 | V | ASTM E23 | -52.36486 | T-L |  | 9.77887 | 135.1 | 4.7 | 267
55 | A533B | Reactor Pressure Vessel Steels | 0.2 | 0.22 | 1.49 | 0.006 | 0.008 | 0.59 |  | 0.46 |  |  |  | 96.962 |  |  | 0.06 | 0.004 | [14 empty] | Yes | 2.7e+19 |  |  | 55 | 10 | 10 | 2 | 45 | 0.25 | V | ASTM E23 | 141.8919 | T-L |  | 135.0322 | 177.24 | 1.2 | 268
55 | A533B | Reactor Pressure Vessel Steels | 0.2 | 0.22 | 1.49 | 0.006 | 0.008 | 0.59 |  | 0.46 |  |  |  | 96.962 |  |  | 0.06 | 0.004 | [14 empty] | Yes | 2.7e+19 |  |  | 55 | 10 | 10 | 2 | 45 | 0.25 | V | ASTM E23 | 146.9595 | T-L |  | 139.5547 | 177.24 | 1.2 | 268
55 | A533B | Reactor Pressure Vessel Steels | 0.2 | 0.22 | 1.49 | 0.006 | 0.008 | 0.59 |  | 0.46 |  |  |  | 96.962 |  |  | 0.06 | 0.004 | [14 empty] | Yes | 2.7e+19 |  |  | 55 | 10 | 10 | 2 | 45 | 0.25 | V | ASTM E23 | 130.7432 | T-L |  | 127.8102 | 177.24 | 1.2 | 268
55 | A533B | Reactor Pressure Vessel Steels | 0.2 | 0.22 | 1.49 | 0.006 | 0.008 | 0.59 |  | 0.46 |  |  |  | 96.962 |  |  | 0.06 | 0.004 | [14 empty] | Yes | 2.7e+19 |  |  | 55 | 10 | 10 | 2 | 45 | 0.25 | V | ASTM E23 | 48.64865 | T-L |  | 102.9561 | 177.24 | 1.2 | 268
55 | A533B | Reactor Pressure Vessel Steels | 0.2 | 0.22 | 1.49 | 0.006 | 0.008 | 0.59 |  | 0.46 |  |  |  | 96.962 |  |  | 0.06 | 0.004 | [14 empty] | Yes | 2.7e+19 |  |  | 55 | 10 | 10 | 2 | 45 | 0.25 | V | ASTM E23 | 26.35135 | T-L |  | 96.23925 | 177.24 | 1.2 | 268
55 | A533B | Reactor Pressure Vessel Steels | 0.2 | 0.22 | 1.49 | 0.006 | 0.008 | 0.59 |  | 0.46 |  |  |  | 96.962 |  |  | 0.06 | 0.004 | [14 empty] | Yes | 2.7e+19 |  |  | 55 | 10 | 10 | 2 | 45 | 0.25 | V | ASTM E23 | 3.378378 | T-L |  | 67.25276 | 177.24 | 1.2 | 268
55 | A533B | Reactor Pressure Vessel Steels | 0.2 | 0.22 | 1.49 | 0.006 | 0.008 | 0.59 |  | 0.46 |  |  |  | 96.962 |  |  | 0.06 | 0.004 | [14 empty] | Yes | 2.7e+19 |  |  | 55 | 10 | 10 | 2 | 45 | 0.25 | V | ASTM E23 | -23.98649 | T-L |  | 35.78624 | 177.24 | 1.2 | 268
55 | A533B | Reactor Pressure Vessel Steels | 0.2 | 0.22 | 1.49 | 0.006 | 0.008 | 0.59 |  | 0.46 |  |  |  | 96.962 |  |  | 0.06 | 0.004 | [14 empty] | Yes | 2.7e+19 |  |  | 55 | 10 | 10 | 2 | 45 | 0.25 | V | ASTM E23 | -40.54054 | T-L |  | 23.58876 | 177.24 | 1.2 | 268
55 | A533B | Reactor Pressure Vessel Steels | 0.2 | 0.22 | 1.49 | 0.006 | 0.008 | 0.59 |  | 0.46 |  |  |  | 96.962 |  |  | 0.06 | 0.004 | [14 empty] | Yes | 1.3e+18 |  |  | 55 | 10 | 10 | 2 | 45 | 0.25 | V | ASTM E23 | -27.02703 | T-L |  | 41.93643 | 135.1 | 4.7 | 267
55 | A508 | Reactor Pressure Vessel Steels | 0.17 | 0.25 | 1.3 | 0.009 | 0.003 | 0.73 | 0.1 | 0.47 |  |  |  | 96.903 |  |  | 0.063 | 0.002 | [14 empty] | No |  |  |  | 55 | 10 | 10 | 2 | 45 | 0.25 | V | ASTM E23 | 178.1457 | C-L |  | 249.826 | 313.3 | -24 | 274
55 | A508 | Reactor Pressure Vessel Steels | 0.17 | 0.25 | 1.3 | 0.009 | 0.003 | 0.73 | 0.1 | 0.47 |  |  |  | 96.903 |  |  | 0.063 | 0.002 | [14 empty] | No |  |  |  | 55 | 10 | 10 | 2 | 45 | 0.25 | V | ASTM E23 | 147.6821 | C-L |  | 260.204 | 313.3 | -24 | 274
55 | A508 | Reactor Pressure Vessel Steels | 0.17 | 0.25 | 1.3 | 0.009 | 0.003 | 0.73 | 0.1 | 0.47 |  |  |  | 96.903 |  |  | 0.063 | 0.002 | [14 empty] | No |  |  |  | 55 | 10 | 10 | 2 | 45 | 0.25 | V | ASTM E23 | 92.05298 | C-L |  | 198.7974 | 313.3 | -24 | 274
55 | A508 | Reactor Pressure Vessel Steels | 0.17 | 0.25 | 1.3 | 0.009 | 0.003 | 0.73 | 0.1 | 0.47 |  |  |  | 96.903 |  |  | 0.063 | 0.002 | [14 empty] | No |  |  |  | 55 | 10 | 10 | 2 | 45 | 0.25 | V | ASTM E23 | 53.97351 | C-L |  | 206.8641 | 313.3 | -24 | 274
55 | A508 | Reactor Pressure Vessel Steels | 0.17 | 0.25 | 1.3 | 0.009 | 0.003 | 0.73 | 0.1 | 0.47 |  |  |  | 96.903 |  |  | 0.063 | 0.002 | [14 empty] | No |  |  |  | 55 | 10 | 10 | 2 | 45 | 0.25 | V | ASTM E23 | 49.33775 | C-L |  | 219.8455 | 313.3 | -24 | 274
55 | A508 | Reactor Pressure Vessel Steels | 0.17 | 0.25 | 1.3 | 0.009 | 0.003 | 0.73 | 0.1 | 0.47 |  |  |  | 96.903 |  |  | 0.063 | 0.002 | [14 empty] | No |  |  |  | 55 | 10 | 10 | 2 | 45 | 0.25 | V | ASTM E23 | 22.84768 | C-L |  | 184.6493 | 313.3 | -24 | 274
55 | A508 | Reactor Pressure Vessel Steels | 0.17 | 0.25 | 1.3 | 0.009 | 0.003 | 0.73 | 0.1 | 0.47 |  |  |  | 96.903 |  |  | 0.063 | 0.002 | [14 empty] | No |  |  |  | 55 | 10 | 10 | 2 | 45 | 0.25 | V | ASTM E23 | 3.97351 | C-L |  | 168.394 | 313.3 | -24 | 274
55 | A508 | Reactor Pressure Vessel Steels | 0.17 | 0.25 | 1.3 | 0.009 | 0.003 | 0.73 | 0.1 | 0.47 |  |  |  | 96.903 |  |  | 0.063 | 0.002 | [14 empty] | No |  |  |  | 55 | 10 | 10 | 2 | 45 | 0.25 | V | ASTM E23 | -6.622517 | C-L |  | 146.4663 | 313.3 | -24 | 274
55 | A508 | Reactor Pressure Vessel Steels | 0.17 | 0.25 | 1.3 | 0.009 | 0.003 | 0.73 | 0.1 | 0.47 |  |  |  | 96.903 |  |  | 0.063 | 0.002 | [14 empty] | No |  |  |  | 55 | 10 | 10 | 2 | 45 | 0.25 | V | ASTM E23 | -6.953642 | C-L |  | 142.8085 | 313.3 | -24 | 274
55 | A508 | Reactor Pressure Vessel Steels | 0.17 | 0.25 | 1.3 | 0.009 | 0.003 | 0.73 | 0.1 | 0.47 |  |  |  | 96.903 |  |  | 0.063 | 0.002 | [14 empty] | No |  |  |  | 55 | 10 | 10 | 2 | 45 | 0.25 | V | ASTM E23 | -18.87417 | C-L |  | 148.8216 | 313.3 | -24 | 274
55 | A508 | Reactor Pressure Vessel Steels | 0.17 | 0.25 | 1.3 | 0.009 | 0.003 | 0.73 | 0.1 | 0.47 |  |  |  | 96.903 |  |  | 0.063 | 0.002 | [14 empty] | No |  |  |  | 55 | 10 | 10 | 2 | 45 | 0.25 | V | ASTM E23 | -51.98675 | C-L |  | 68.07462 | 313.3 | -24 | 274
55 | A508 | Reactor Pressure Vessel Steels | 0.17 | 0.25 | 1.3 | 0.009 | 0.003 | 0.73 | 0.1 | 0.47 |  |  |  | 96.903 |  |  | 0.063 | 0.002 | [14 empty] | No |  |  |  | 55 | 10 | 10 | 2 | 45 | 0.25 | V | ASTM E23 | -62.91391 | C-L |  | 62.11216 | 313.3 | -24 | 274
55 | A508 | Reactor Pressure Vessel Steels | 0.17 | 0.25 | 1.3 | 0.009 | 0.003 | 0.73 | 0.1 | 0.47 |  |  |  | 96.903 |  |  | 0.063 | 0.002 | [14 empty] | No |  |  |  | 55 | 10 | 10 | 2 | 45 | 0.25 | V | ASTM E23 | 178.4768 | C-L |  | 198.6057 | 313.3 | -24 | 274
55 | A508 | Reactor Pressure Vessel Steels | 0.17 | 0.25 | 1.3 | 0.009 | 0.003 | 0.73 | 0.1 | 0.47 |  |  |  | 96.903 |  |  | 0.063 | 0.002 | [14 empty] | No |  |  |  | 55 | 10 | 10 | 2 | 45 | 0.25 | V | ASTM E23 | -52.31788 | C-L |  | 47.45452 | 313.3 | -24 | 274
55 | A533B | Reactor Pressure Vessel Steels | 0.2 | 0.22 | 1.49 | 0.006 | 0.008 | 0.59 |  | 0.46 |  |  |  | 96.962 |  |  | 0.06 | 0.004 | [14 empty] | Yes | 1.3e+18 |  |  | 55 | 10 | 10 | 2 | 45 | 0.25 | V | ASTM E23 | -7.77027 | T-L |  | 45.03071 | 135.1 | 4.7 | 267
55 | A533B | Reactor Pressure Vessel Steels | 0.2 | 0.22 | 1.49 | 0.006 | 0.008 | 0.59 |  | 0.46 |  |  |  | 96.962 |  |  | 0.06 | 0.004 | [14 empty] | Yes | 1.3e+18 |  |  | 55 | 10 | 10 | 2 | 45 | 0.25 | V | ASTM E23 | 10.13514 | T-L |  | 72.90387 | 135.1 | 4.7 | 267
55 | A508 | Reactor Pressure Vessel Steels | 0.17 | 0.25 | 1.3 | 0.009 | 0.003 | 0.73 | 0.1 | 0.47 |  |  |  | 96.9 |  |  | 0.063 | 0.002 | [14 empty] | Yes | 1.3e+18 |  |  | 20 | 2.5 | 2.5 | 0.38 | 30 | 0.08 | V | ASTM E23 | -100 | C-L |  | 2.228765572 | 6.89 | -81 | 279
55 | A533B | Reactor Pressure Vessel Steels | 0.2 | 0.22 | 1.49 | 0.006 | 0.008 | 0.59 |  | 0.46 |  |  |  | 96.962 |  |  | 0.06 | 0.004 | [14 empty] | No |  |  |  | 55 | 10 | 10 | 2 | 45 | 0.25 | V | ASTM E23 | 146.9595 | T-L |  | 167.5092 | 173.88 | -12 | 266
55 | A533B | Reactor Pressure Vessel Steels | 0.2 | 0.22 | 1.49 | 0.006 | 0.008 | 0.59 |  | 0.46 |  |  |  | 96.962 |  |  | 0.06 | 0.004 | [14 empty] | No |  |  |  | 55 | 10 | 10 | 2 | 45 | 0.25 | V | ASTM E23 | 178.3784 | T-L |  | 144.8664 | 173.88 | -12 | 266
55 | A533B | Reactor Pressure Vessel Steels | 0.2 | 0.22 | 1.49 | 0.006 | 0.008 | 0.59 |  | 0.46 |  |  |  | 96.962 |  |  | 0.06 | 0.004 | [14 empty] | No |  |  |  | 55 | 10 | 10 | 2 | 45 | 0.25 | V | ASTM E23 | 178.3784 | T-L |  | 140.3209 | 173.88 | -12 | 266
55 | A533B | Reactor Pressure Vessel Steels | 0.2 | 0.22 | 1.49 | 0.006 | 0.008 | 0.59 |  | 0.46 |  |  |  | 96.962 |  |  | 0.06 | 0.004 | [14 empty] | No |  |  |  | 55 | 10 | 10 | 2 | 45 | 0.25 | V | ASTM E23 | 147.2973 | T-L |  | 143.644 | 173.88 | -12 | 266
55 | A533B | Reactor Pressure Vessel Steels | 0.2 | 0.22 | 1.49 | 0.006 | 0.008 | 0.59 |  | 0.46 |  |  |  | 96.962 |  |  | 0.06 | 0.004 | [14 empty] | No |  |  |  | 55 | 10 | 10 | 2 | 45 | 0.25 | V | ASTM E23 | 147.2973 | T-L |  | 139.0986 | 173.88 | -12 | 266
55 | A533B | Reactor Pressure Vessel Steels | 0.2 | 0.22 | 1.49 | 0.006 | 0.008 | 0.59 |  | 0.46 |  |  |  | 96.962 |  |  | 0.06 | 0.004 | [14 empty] | No |  |  |  | 55 | 10 | 10 | 2 | 45 | 0.25 | V | ASTM E23 | 108.4459 | T-L |  | 148.3661 | 173.88 | -12 | 266
55 | A533B | Reactor Pressure Vessel Steels | 0.2 | 0.22 | 1.49 | 0.006 | 0.008 | 0.59 |  | 0.46 |  |  |  | 96.962 |  |  | 0.06 | 0.004 | [14 empty] | No |  |  |  | 55 | 10 | 10 | 2 | 45 | 0.25 | V | ASTM E23 | 70.60811 | T-L |  | 144.9017 | 173.88 | -12 | 266
55 | A533B | Reactor Pressure Vessel Steels | 0.2 | 0.22 | 1.49 | 0.006 | 0.008 | 0.59 |  | 0.46 |  |  |  | 96.962 |  |  | 0.06 | 0.004 | [14 empty] | No |  |  |  | 55 | 10 | 10 | 2 | 45 | 0.25 | V | ASTM E23 | 49.32432 | T-L |  | 152.953 | 173.88 | -12 | 266
55 | A533B | Reactor Pressure Vessel Steels | 0.2 | 0.22 | 1.49 | 0.006 | 0.008 | 0.59 |  | 0.46 |  |  |  | 96.962 |  |  | 0.06 | 0.004 | [14 empty] | No |  |  |  | 55 | 10 | 10 | 2 | 45 | 0.25 | V | ASTM E23 | 26.35135 | T-L |  | 125.7847 | 173.88 | -12 | 266
55 | A533B | Reactor Pressure Vessel Steels | 0.2 | 0.22 | 1.49 | 0.006 | 0.008 | 0.59 |  | 0.46 |  |  |  | 96.962 |  |  | 0.06 | 0.004 | [14 empty] | No |  |  |  | 55 | 10 | 10 | 2 | 45 | 0.25 | V | ASTM E23 | 23.31081 | T-L |  | 119.4349 | 173.88 | -12 | 266
55 | A533B | Reactor Pressure Vessel Steels | 0.2 | 0.22 | 1.49 | 0.006 | 0.008 | 0.59 |  | 0.46 |  |  |  | 96.962 |  |  | 0.06 | 0.004 | [14 empty] | Yes | 1.3e+18 |  |  | 55 | 10 | 10 | 2 | 45 | 0.25 | V | ASTM E23 | -12.5 | T-L |  | 60.27948 | 135.1 | 4.7 | 267
55 | A533B | Reactor Pressure Vessel Steels | 0.2 | 0.22 | 1.49 | 0.006 | 0.008 | 0.59 |  | 0.46 |  |  |  | 96.962 |  |  | 0.06 | 0.004 | [14 empty] | No |  |  |  | 55 | 10 | 10 | 2 | 45 | 0.25 | V | ASTM E23 | -7.77027 | T-L |  | 110.258 | 173.88 | -12 | 266
55 | A533B | Reactor Pressure Vessel Steels | 0.2 | 0.22 | 1.49 | 0.006 | 0.008 | 0.59 |  | 0.46 |  |  |  | 96.962 |  |  | 0.06 | 0.004 | [14 empty] | No |  |  |  | 55 | 10 | 10 | 2 | 45 | 0.25 | V | ASTM E23 | -18.91892 | T-L |  | 87.80866 | 173.88 | -12 | 266
55 | A533B | Reactor Pressure Vessel Steels | 0.2 | 0.22 | 1.49 | 0.006 | 0.008 | 0.59 |  | 0.46 |  |  |  | 96.962 |  |  | 0.06 | 0.004 | [14 empty] | No |  |  |  | 55 | 10 | 10 | 2 | 45 | 0.25 | V | ASTM E23 | -41.21622 | T-L |  | 69.72819 | 173.88 | -12 | 266
55 | A533B | Reactor Pressure Vessel Steels | 0.2 | 0.22 | 1.49 | 0.006 | 0.008 | 0.59 |  | 0.46 |  |  |  | 96.962 |  |  | 0.06 | 0.004 | [14 empty] | No |  |  |  | 55 | 10 | 10 | 2 | 45 | 0.25 | V | ASTM E23 | -9.459459 | T-L |  | 68.22021 | 173.88 | -12 | 266
55 | A533B | Reactor Pressure Vessel Steels | 0.2 | 0.22 | 1.49 | 0.006 | 0.008 | 0.59 |  | 0.46 |  |  |  | 96.962 |  |  | 0.06 | 0.004 | [14 empty] | No |  |  |  | 55 | 10 | 10 | 2 | 45 | 0.25 | V | ASTM E23 | -27.02703 | T-L |  | 57.1637 | 173.88 | -12 | 266
55 | A533B | Reactor Pressure Vessel Steels | 0.2 | 0.22 | 1.49 | 0.006 | 0.008 | 0.59 |  | 0.46 |  |  |  | 96.962 |  |  | 0.06 | 0.004 | [14 empty] | No |  |  |  | 55 | 10 | 10 | 2 | 45 | 0.25 | V | ASTM E23 | -41.21622 | T-L |  | 45.41001 | 173.88 | -12 | 266
55 | A533B | Reactor Pressure Vessel Steels | 0.2 | 0.22 | 1.49 | 0.006 | 0.008 | 0.59 |  | 0.46 |  |  |  | 96.962 |  |  | 0.06 | 0.004 | [14 empty] | No |  |  |  | 55 | 10 | 10 | 2 | 45 | 0.25 | V | ASTM E23 | -46.62162 | T-L |  | 39.07095 | 173.88 | -12 | 266
55 | A533B | Reactor Pressure Vessel Steels | 0.2 | 0.22 | 1.49 | 0.006 | 0.008 | 0.59 |  | 0.46 |  |  |  | 96.962 |  |  | 0.06 | 0.004 | [14 empty] | No |  |  |  | 55 | 10 | 10 | 2 | 45 | 0.25 | V | ASTM E23 | -52.36486 | T-L |  | 30.91523 | 173.88 | -12 | 266
55 | A533B | Reactor Pressure Vessel Steels | 0.2 | 0.22 | 1.49 | 0.006 | 0.008 | 0.59 |  | 0.46 |  |  |  | 96.962 |  |  | 0.06 | 0.004 | [14 empty] | No |  |  |  | 55 | 10 | 10 | 2 | 45 | 0.25 | V | ASTM E23 | -62.5 | T-L |  | 17.55221 | 173.88 | -12 | 266
55 | A533B | Reactor Pressure Vessel Steels | 0.2 | 0.22 | 1.49 | 0.006 | 0.008 | 0.59 |  | 0.46 |  |  |  | 96.962 |  |  | 0.06 | 0.004 | [14 empty] | Yes | 1.3e+18 |  |  | 55 | 10 | 10 | 2 | 45 | 0.25 | V | ASTM E23 | 102.027 | T-L |  | 137.7135 | 135.1 | 4.7 | 267
55 | A533B | Reactor Pressure Vessel Steels | 0.2 | 0.22 | 1.49 | 0.006 | 0.008 | 0.59 |  | 0.46 |  |  |  | 96.962 |  |  | 0.06 | 0.004 | [14 empty] | Yes | 1.3e+18 |  |  | 55 | 10 | 10 | 2 | 45 | 0.25 | V | ASTM E23 | 147.2973 | T-L |  | 138.644 | 135.1 | 4.7 | 267
55 | A533B | Reactor Pressure Vessel Steels | 0.2 | 0.22 | 1.49 | 0.006 | 0.008 | 0.59 |  | 0.46 |  |  |  | 96.962 |  |  | 0.06 | 0.004 | [14 empty] | Yes | 1.3e+18 |  |  | 55 | 10 | 10 | 2 | 45 | 0.25 | V | ASTM E23 | 27.02703 | T-L |  | 118.2816 | 135.1 | 4.7 | 267
55 | A533B | Reactor Pressure Vessel Steels | 0.2 | 0.22 | 1.49 | 0.006 | 0.008 | 0.59 |  | 0.46 |  |  |  | 96.962 |  |  | 0.06 | 0.004 | [14 empty] | No |  |  |  | 55 | 10 | 10 | 2 | 45 | 0.25 | V | ASTM E23 | 10.13514 | T-L |  | 100.8584 | 173.88 | -12 | 266
55 | A533B | Reactor Pressure Vessel Steels | 0.2 | 0.22 | 1.49 | 0.006 | 0.008 | 0.59 |  | 0.46 |  |  |  | 96.96 |  |  | 0.06 | 0.004 | [14 empty] | Yes | 1.3e+18 |  |  | 23.6 | 3.3 | 3.3 | 0.51 | 30 | 0.08 | V | ASTM E23 | -18.55685841 | T-L |  | 8.059333677 | 5.03 | -85 | 270
55 | A508 | Reactor Pressure Vessel Steels | 0.17 | 0.25 | 1.3 | 0.009 | 0.003 | 0.73 | 0.1 | 0.47 |  |  |  | 96.903 |  |  | 0.063 | 0.002 | [14 empty] | No |  |  |  | 55 | 10 | 10 | 2 | 45 | 0.25 | V | ASTM E23 | -61.92053 | C-L |  | 33.50685 | 313.3 | -24 | 274
55 | A508 | Reactor Pressure Vessel Steels | 0.17 | 0.25 | 1.3 | 0.009 | 0.003 | 0.73 | 0.1 | 0.47 |  |  |  | 96.903 |  |  | 0.063 | 0.002 | [14 empty] | No |  |  |  | 55 | 10 | 10 | 2 | 45 | 0.25 | V | ASTM E23 | -84.76821 | C-L |  | 6.949971 | 313.3 | -24 | 274
55 | A508 | Reactor Pressure Vessel Steels | 0.17 | 0.25 | 1.3 | 0.009 | 0.003 | 0.73 | 0.1 | 0.47 |  |  |  | 96.903 |  |  | 0.063 | 0.002 | [14 empty] | No |  |  |  | 55 | 10 | 10 | 2 | 45 | 0.25 | V | ASTM E23 | -68.87417 | C-L |  | 15.56218 | 313.3 | -24 | 274
55 | A533B | Reactor Pressure Vessel Steels | 0.2 | 0.22 | 1.49 | 0.006 | 0.008 | 0.59 |  | 0.46 |  |  |  | 96.96 |  |  | 0.06 | 0.004 | [14 empty] | No |  |  |  | 23.6 | 3.3 | 3.3 | 0.51 | 30 | 0.08 | V | ASTM E23 | 15.05223137 | T-L |  | 7.48722385 | 6.98 | 4 | 269
55 | A533B | Reactor Pressure Vessel Steels | 0.2 | 0.22 | 1.49 | 0.006 | 0.008 | 0.59 |  | 0.46 |  |  |  | 96.96 |  |  | 0.06 | 0.004 | [14 empty] | No |  |  |  | 23.6 | 3.3 | 3.3 | 0.51 | 30 | 0.08 | V | ASTM E23 | -4.173602983 | T-L |  | 7.309012002 | 6.98 | 4 | 269
55 | A533B | Reactor Pressure Vessel Steels | 0.2 | 0.22 | 1.49 | 0.006 | 0.008 | 0.59 |  | 0.46 |  |  |  | 96.96 |  |  | 0.06 | 0.004 | [14 empty] | No |  |  |  | 23.6 | 3.3 | 3.3 | 0.51 | 30 | 0.08 | V | ASTM E23 | -26.82718939 | T-L |  | 6.865354279 | 6.98 | 4 | 269
55 | A533B | Reactor Pressure Vessel Steels | 0.2 | 0.22 | 1.49 | 0.006 | 0.008 | 0.59 |  | 0.46 |  |  |  | 96.96 |  |  | 0.06 | 0.004 | [14 empty] | No |  |  |  | 23.6 | 3.3 | 3.3 | 0.51 | 30 | 0.08 | V | ASTM E23 | -50.02544326 | T-L |  | 6.94099345 | 6.98 | 4 | 269
55 | A533B | Reactor Pressure Vessel Steels | 0.2 | 0.22 | 1.49 | 0.006 | 0.008 | 0.59 |  | 0.46 |  |  |  | 96.96 |  |  | 0.06 | 0.004 | [14 empty] | No |  |  |  | 23.6 | 3.3 | 3.3 | 0.51 | 30 | 0.08 | V | ASTM E23 | -64.28220935 | T-L |  | 6.409556488 | 6.98 | 4 | 269
55 | A533B | Reactor Pressure Vessel Steels | 0.2 | 0.22 | 1.49 | 0.006 | 0.008 | 0.59 |  | 0.46 |  |  |  | 96.96 |  |  | 0.06 | 0.004 | [14 empty] | No |  |  |  | 23.6 | 3.3 | 3.3 | 0.51 | 30 | 0.08 | V | ASTM E23 | -78.00085053 | T-L |  | 5.425120492 | 6.98 | 4 | 269
55 | A533B | Reactor Pressure Vessel Steels | 0.2 | 0.22 | 1.49 | 0.006 | 0.008 | 0.59 |  | 0.46 |  |  |  | 96.96 |  |  | 0.06 | 0.004 | [14 empty] | No |  |  |  | 23.6 | 3.3 | 3.3 | 0.51 | 30 | 0.08 | V | ASTM E23 | -102.0921627 | T-L |  | 4.550417633 | 6.98 | 4 | 269
55 | A533B | Reactor Pressure Vessel Steels | 0.2 | 0.22 | 1.49 | 0.006 | 0.008 | 0.59 |  | 0.46 |  |  |  | 96.96 |  |  | 0.06 | 0.004 | [14 empty] | No |  |  |  | 23.6 | 3.3 | 3.3 | 0.51 | 30 | 0.08 | V | ASTM E23 | -108.8876935 | T-L |  | 3.411795494 | 6.98 | 4 | 269
55 | A533B | Reactor Pressure Vessel Steels | 0.2 | 0.22 | 1.49 | 0.006 | 0.008 | 0.59 |  | 0.46 |  |  |  | 96.96 |  |  | 0.06 | 0.004 | [14 empty] | No |  |  |  | 23.6 | 3.3 | 3.3 | 0.51 | 30 | 0.08 | V | ASTM E23 | -20.34842724 | T-L |  | 6.213897834 | 6.98 | 4 | 269
55 | A533B | Reactor Pressure Vessel Steels | 0.2 | 0.22 | 1.49 | 0.006 | 0.008 | 0.59 |  | 0.46 |  |  |  | 96.96 |  |  | 0.06 | 0.004 | [14 empty] | No |  |  |  | 23.6 | 3.3 | 3.3 | 0.51 | 30 | 0.08 | V | ASTM E23 | -35.4731719 | T-L |  | 4.477977043 | 6.98 | 4 | 269
55 | A533B | Reactor Pressure Vessel Steels | 0.2 | 0.22 | 1.49 | 0.006 | 0.008 | 0.59 |  | 0.46 |  |  |  | 96.96 |  |  | 0.06 | 0.004 | [14 empty] | No |  |  |  | 23.6 | 3.3 | 3.3 | 0.51 | 30 | 0.08 | V | ASTM E23 | -167.3513932 | T-L |  | 0.843952865 | 6.98 | 4 | 269
55 | A533B | Reactor Pressure Vessel Steels | 0.2 | 0.22 | 1.49 | 0.006 | 0.008 | 0.59 |  | 0.46 |  |  |  | 96.96 |  |  | 0.06 | 0.004 | [14 empty] | No |  |  |  | 23.6 | 3.3 | 3.3 | 0.51 | 30 | 0.08 | V | ASTM E23 | -159.9381365 | T-L |  | 0.722951999 | 6.98 | 4 | 269
55 | A533B | Reactor Pressure Vessel Steels | 0.2 | 0.22 | 1.49 | 0.006 | 0.008 | 0.59 |  | 0.46 |  |  |  | 96.96 |  |  | 0.06 | 0.004 | [14 empty] | No |  |  |  | 23.6 | 3.3 | 3.3 | 0.51 | 30 | 0.08 | V | ASTM E23 | -91.93048902 | T-L |  | 1.5787905 | 6.98 | 4 | 269
55 | A508 | Reactor Pressure Vessel Steels | 0.17 | 0.25 | 1.3 | 0.009 | 0.003 | 0.73 | 0.1 | 0.47 |  |  |  | 96.903 |  |  | 0.063 | 0.002 | [14 empty] | Yes | 1.3e+18 |  |  | 55 | 10 | 10 | 2 | 45 | 0.25 | V | ASTM E23 | -62.91391 | C-L |  | 13.2208 | 208.3 | -16 | 275
55 | A508 | Reactor Pressure Vessel Steels | 0.17 | 0.25 | 1.3 | 0.009 | 0.003 | 0.73 | 0.1 | 0.47 |  |  |  | 96.903 |  |  | 0.063 | 0.002 | [14 empty] | Yes | 1.3e+18 |  |  | 55 | 10 | 10 | 2 | 45 | 0.25 | V | ASTM E23 | 147.351 | C-L |  | 192.6881 | 208.3 | -16 | 275
55 | A508 | Reactor Pressure Vessel Steels | 0.17 | 0.25 | 1.3 | 0.009 | 0.003 | 0.73 | 0.1 | 0.47 |  |  |  | 96.9 |  |  | 0.063 | 0.002 | [14 empty] | Yes | 1.3e+18 |  |  | 20 | 2.5 | 2.5 | 0.38 | 30 | 0.08 | V | ASTM E23 | -112.244898 | C-L |  | 0.346545866 | 6.89 | -81 | 279
55 | A508 | Reactor Pressure Vessel Steels | 0.17 | 0.25 | 1.3 | 0.009 | 0.003 | 0.73 | 0.1 | 0.47 |  |  |  | 96.903 |  |  | 0.063 | 0.002 | [14 empty] | Yes | 1.3e+18 |  |  | 55 | 10 | 10 | 2 | 45 | 0.25 | V | ASTM E23 | 70.86093 | C-L |  | 208.4896 | 208.3 | -16 | 275
55 | A508 | Reactor Pressure Vessel Steels | 0.17 | 0.25 | 1.3 | 0.009 | 0.003 | 0.73 | 0.1 | 0.47 |  |  |  | 96.9 |  |  | 0.063 | 0.002 | [14 empty] | Yes | 1.3e+18 |  |  | 20 | 2.5 | 2.5 | 0.38 | 30 | 0.08 | V | ASTM E23 | -119.7278912 | C-L |  | 0.149490374 | 6.89 | -81 | 279
55 | A508 | Reactor Pressure Vessel Steels | 0.17 | 0.25 | 1.3 | 0.009 | 0.003 | 0.73 | 0.1 | 0.47 |  |  |  | 96.903 |  |  | 0.063 | 0.002 | [14 empty] | Yes | 1.3e+18 |  |  | 55 | 10 | 10 | 2 | 45 | 0.25 | V | ASTM E23 | -7.615894 | C-L |  | 124.1847 | 208.3 | -16 | 275
55 | A508 | Reactor Pressure Vessel Steels | 0.17 | 0.25 | 1.3 | 0.009 | 0.003 | 0.73 | 0.1 | 0.47 |  |  |  | 96.903 |  |  | 0.063 | 0.002 | [14 empty] | Yes | 1.3e+18 |  |  | 55 | 10 | 10 | 2 | 45 | 0.25 | V | ASTM E23 | -25.82781 | C-L |  | 99.94567 | 208.3 | -16 | 275
55 | A508 | Reactor Pressure Vessel Steels | 0.17 | 0.25 | 1.3 | 0.009 | 0.003 | 0.73 | 0.1 | 0.47 |  |  |  | 96.9 |  |  | 0.063 | 0.002 | [14 empty] | Yes | 1.3e+18 |  |  | 20 | 2.5 | 2.5 | 0.38 | 30 | 0.08 | V | ASTM E23 | -99.65986395 | C-L |  | 1.868629672 | 6.89 | -81 | 279
55 | A508 | Reactor Pressure Vessel Steels | 0.17 | 0.25 | 1.3 | 0.009 | 0.003 | 0.73 | 0.1 | 0.47 |  |  |  | 96.903 |  |  | 0.063 | 0.002 | [14 empty] | Yes | 1.3e+18 |  |  | 55 | 10 | 10 | 2 | 45 | 0.25 | V | ASTM E23 | -23.50993 | C-L |  | 57.03587 | 208.3 | -16 | 275
55 | A508 | Reactor Pressure Vessel Steels | 0.17 | 0.25 | 1.3 | 0.009 | 0.003 | 0.73 | 0.1 | 0.47 |  |  |  | 96.903 |  |  | 0.063 | 0.002 | [14 empty] | Yes | 1.3e+18 |  |  | 55 | 10 | 10 | 2 | 45 | 0.25 | V | ASTM E23 | -40.39735 | C-L |  | 38.11545 | 208.3 | -16 | 275
55 | A508 | Reactor Pressure Vessel Steels | 0.17 | 0.25 | 1.3 | 0.009 | 0.003 | 0.73 | 0.1 | 0.47 |  |  |  | 96.903 |  |  | 0.063 | 0.002 | [14 empty] | Yes | 1.3e+18 |  |  | 55 | 10 | 10 | 2 | 45 | 0.25 | V | ASTM E23 | -40.72848 | C-L |  | 16.16496 | 208.3 | -16 | 275
55 | A508 | Reactor Pressure Vessel Steels | 0.17 | 0.25 | 1.3 | 0.009 | 0.003 | 0.73 | 0.1 | 0.47 |  |  |  | 96.903 |  |  | 0.063 | 0.002 | [14 empty] | Yes | 1.3e+18 |  |  | 55 | 10 | 10 | 2 | 45 | 0.25 | V | ASTM E23 | -51.65563 | C-L |  | 20.18032 | 208.3 | -16 | 275
55 | A508 | Reactor Pressure Vessel Steels | 0.17 | 0.25 | 1.3 | 0.009 | 0.003 | 0.73 | 0.1 | 0.47 |  |  |  | 96.903 |  |  | 0.063 | 0.002 | [14 empty] | Yes | 1.3e+18 |  |  | 55 | 10 | 10 | 2 | 45 | 0.25 | V | ASTM E23 | -34.10596 | C-L |  | 75.68464 | 208.3 | -16 | 275
56 | A533B | Reactor Pressure Vessel Steels | 0.17 | 0.28 | 1.39 | 0.01 | 0.01 | 0.56 |  | 0.49 |  |  |  | 97 |  |  | 0.09 | [15 empty] | No |  |  |  | 27.5 | 3.3 | 3.3 | 0.6 | 30 | 0.08 | V | ASTM E23 | -70.28094758 |  |  | 0.798816568 | 7.08 | -62 | 281
56 | A533B | Reactor Pressure Vessel Steels | 0.17 | 0.28 | 1.39 | 0.01 | 0.01 | 0.56 |  | 0.49 |  |  |  | 97 |  |  | 0.09 | [15 empty] | No |  |  |  | 27.5 | 3.3 | 3.3 | 0.6 | 30 | 0.08 | V | ASTM E23 | -191.4298387 |  |  | 0.29 | 7.08 | -62 | 281
56 | A533B | Reactor Pressure Vessel Steels | 0.17 | 0.28 | 1.39 | 0.01 | 0.01 | 0.56 |  | 0.49 |  |  |  | 97 |  |  | 0.09 | [15 empty] | No |  |  |  | 27.5 | 3.3 | 3.3 | 0.6 | 30 | 0.08 | V | ASTM E23 | -98.98205645 |  |  | 0.029585799 | 7.08 | -62 | 281
56 | A533B | Reactor Pressure Vessel Steels | 0.17 | 0.28 | 1.39 | 0.01 | 0.01 | 0.56 |  | 0.49 |  |  |  | 97 |  |  | 0.09 | [15 empty] | No |  |  |  | 27.5 | 3.3 | 3.3 | 0.6 | 30 | 0.08 | V | ASTM E23 | -80.85504032 |  |  | 0.281065089 | 7.08 | -62 | 281
56 | A533B | Reactor Pressure Vessel Steels | 0.17 | 0.28 | 1.39 | 0.01 | 0.01 | 0.56 |  | 0.49 |  |  |  | 97 |  |  | 0.09 | [15 empty] | No |  |  |  | 27.5 | 3.3 | 3.3 | 0.6 | 30 | 0.08 | V | ASTM E23 | -77.53175403 |  |  | 0.724852071 | 7.08 | -62 | 281
56 | A533B | Reactor Pressure Vessel Steels | 0.17 | 0.28 | 1.39 | 0.01 | 0.01 | 0.56 |  | 0.49 |  |  |  | 97 |  |  | 0.09 | [15 empty] | No |  |  |  | 27.5 | 3.3 | 3.3 | 0.6 | 30 | 0.08 | V | ASTM E23 | -65.74919355 |  |  | 2.707100592 | 7.08 | -62 | 281
56 | A533B | Reactor Pressure Vessel Steels | 0.17 | 0.28 | 1.39 | 0.01 | 0.01 | 0.56 |  | 0.49 |  |  |  | 97 |  |  | 0.09 | [15 empty] | No |  |  |  | 27.5 | 3.3 | 3.3 | 0.6 | 30 | 0.08 | V | ASTM E23 | -22.54647177 |  |  | 5.99112426 | 7.08 | -62 | 281
56 | A533B | Reactor Pressure Vessel Steels | 0.17 | 0.28 | 1.39 | 0.01 | 0.01 | 0.56 |  | 0.49 |  |  |  | 97 |  |  | 0.09 | [15 empty] | No |  |  |  | 27.5 | 3.3 | 3.3 | 0.6 | 30 | 0.08 | V | ASTM E23 | -66.65554435 |  |  | 3.431952663 | 7.08 | -62 | 281
56 | A533B | Reactor Pressure Vessel Steels | 0.17 | 0.28 | 1.39 | 0.01 | 0.01 | 0.56 |  | 0.49 |  |  |  | 97 |  |  | 0.09 | [15 empty] | No |  |  |  | 27.5 | 3.3 | 3.3 | 0.6 | 30 | 0.08 | V | ASTM E23 | 25.18800403 |  |  | 7.914201183 | 7.08 | -62 | 281
56 | A533B | Reactor Pressure Vessel Steels | 0.17 | 0.28 | 1.39 | 0.01 | 0.01 | 0.56 |  | 0.49 |  |  |  | 97 |  |  | 0.09 | [15 empty] | No |  |  |  | 27.5 | 3.3 | 3.3 | 0.6 | 30 | 0.08 | V | ASTM E23 | 24.8858871 |  |  | 7.337278107 | 7.08 | -62 | 281
56 | A533B | Reactor Pressure Vessel Steels | 0.17 | 0.28 | 1.39 | 0.01 | 0.01 | 0.56 |  | 0.49 |  |  |  | 97 |  |  | 0.09 | [15 empty] | No |  |  |  | 27.5 | 3.3 | 3.3 | 0.6 | 30 | 0.08 | V | ASTM E23 | 24.8858871 |  |  | 7.115384615 | 7.08 | -62 | 281
56 | A533B | Reactor Pressure Vessel Steels | 0.17 | 0.28 | 1.39 | 0.01 | 0.01 | 0.56 |  | 0.49 |  |  |  | 97 |  |  | 0.09 | [15 empty] | No |  |  |  | 27.5 | 3.3 | 3.3 | 0.6 | 30 | 0.08 | V | ASTM E23 | -1.096169355 |  |  | 7.426035503 | 7.08 | -62 | 281
56 | A533B | Reactor Pressure Vessel Steels | 0.17 | 0.28 | 1.39 | 0.01 | 0.01 | 0.56 |  | 0.49 |  |  |  | 97 |  |  | 0.09 | [15 empty] | No |  |  |  | 27.5 | 3.3 | 3.3 | 0.6 | 30 | 0.08 | V | ASTM E23 | -2.002520161 |  |  | 6.923076923 | 7.08 | -62 | 281
56 | A533B | Reactor Pressure Vessel Steels | 0.17 | 0.28 | 1.39 | 0.01 | 0.01 | 0.56 |  | 0.49 |  |  |  | 97 |  |  | 0.09 | [15 empty] | No |  |  |  | 27.5 | 3.3 | 3.3 | 0.6 | 30 | 0.08 | V | ASTM E23 | -10.76391129 |  |  | 7.233727811 | 7.08 | -62 | 281
56 | A533B | Reactor Pressure Vessel Steels | 0.17 | 0.28 | 1.39 | 0.01 | 0.01 | 0.56 |  | 0.49 |  |  |  | 97 |  |  | 0.09 | [15 empty] | No |  |  |  | 27.5 | 3.3 | 3.3 | 0.6 | 30 | 0.08 | V | ASTM E23 | -17.10836694 |  |  | 7.662721893 | 7.08 | -62 | 281
56 | A533B | Reactor Pressure Vessel Steels | 0.17 | 0.28 | 1.39 | 0.01 | 0.01 | 0.56 |  | 0.49 |  |  |  | 97 |  |  | 0.09 | [15 empty] | No |  |  |  | 27.5 | 3.3 | 3.3 | 0.6 | 30 | 0.08 | V | ASTM E23 | -16.50413306 |  |  | 7.174556213 | 7.08 | -62 | 281
56 | A533B | Reactor Pressure Vessel Steels | 0.17 | 0.28 | 1.39 | 0.01 | 0.01 | 0.56 |  | 0.49 |  |  |  | 97 |  |  | 0.09 | [15 empty] | No |  |  |  | 27.5 | 3.3 | 3.3 | 0.6 | 30 | 0.08 | V | ASTM E23 | -21.0358871 |  |  | 7.278106509 | 7.08 | -62 | 281
56 | A533B | Reactor Pressure Vessel Steels | 0.17 | 0.28 | 1.39 | 0.01 | 0.01 | 0.56 |  | 0.49 |  |  |  | 97 |  |  | 0.09 | [15 empty] | No |  |  |  | 27.5 | 3.3 | 3.3 | 0.6 | 30 | 0.08 | V | ASTM E23 | -25.86975806 |  |  | 7.204142012 | 7.08 | -62 | 281
56 | A533B | Reactor Pressure Vessel Steels | 0.17 | 0.28 | 1.39 | 0.01 | 0.01 | 0.56 |  | 0.49 |  |  |  | 97 |  |  | 0.09 | [15 empty] | No |  |  |  | 27.5 | 3.3 | 3.3 | 0.6 | 30 | 0.08 | V | ASTM E23 | -31.00574597 |  |  | 7.958579882 | 7.08 | -62 | 281
56 | A533B | Reactor Pressure Vessel Steels | 0.17 | 0.28 | 1.39 | 0.01 | 0.01 | 0.56 |  | 0.49 |  |  |  | 97 |  |  | 0.09 | [15 empty] | No |  |  |  | 27.5 | 3.3 | 3.3 | 0.6 | 30 | 0.08 | V | ASTM E23 | -53.96663306 |  |  | 7.026627219 | 7.08 | -62 | 281
56 | A533B | Reactor Pressure Vessel Steels | 0.17 | 0.28 | 1.39 | 0.01 | 0.01 | 0.56 |  | 0.49 |  |  |  | 97 |  |  | 0.09 | [15 empty] | No |  |  |  | 27.5 | 3.3 | 3.3 | 0.6 | 30 | 0.08 | V | ASTM E23 | -52.15393145 |  |  | 6.715976331 | 7.08 | -62 | 281
56 | A533B | Reactor Pressure Vessel Steels | 0.17 | 0.28 | 1.39 | 0.01 | 0.01 | 0.56 |  | 0.49 |  |  |  | 97 |  |  | 0.09 | [15 empty] | No |  |  |  | 27.5 | 3.3 | 3.3 | 0.6 | 30 | 0.08 | V | ASTM E23 | -21.33800403 |  |  | 5.710059172 | 7.08 | -62 | 281
56 | A533B | Reactor Pressure Vessel Steels | 0.17 | 0.28 | 1.39 | 0.01 | 0.01 | 0.56 |  | 0.49 |  |  |  | 97 |  |  | 0.09 | [15 empty] | No |  |  |  | 27.5 | 3.3 | 3.3 | 0.6 | 30 | 0.08 | V | ASTM E23 | -40.37137097 |  |  | 5.029585799 | 7.08 | -62 | 281
56 | A533B | Reactor Pressure Vessel Steels | 0.17 | 0.28 | 1.39 | 0.01 | 0.01 | 0.56 |  | 0.49 |  |  |  | 97 |  |  | 0.09 | [15 empty] | No |  |  |  | 27.5 | 3.3 | 3.3 | 0.6 | 30 | 0.08 | V | ASTM E23 | -40.37137097 |  |  | 4.763313609 | 7.08 | -62 | 281
56 | A533B | Reactor Pressure Vessel Steels | 0.17 | 0.28 | 1.39 | 0.01 | 0.01 | 0.56 |  | 0.49 |  |  |  | 97 |  |  | 0.09 | [15 empty] | No |  |  |  | 27.5 | 3.3 | 3.3 | 0.6 | 30 | 0.08 | V | ASTM E23 | -49.43487903 |  |  | 4.600591716 | 7.08 | -62 | 281
56 | A533B | Reactor Pressure Vessel Steels | 0.17 | 0.28 | 1.39 | 0.01 | 0.01 | 0.56 |  | 0.49 |  |  |  | 97 |  |  | 0.09 | [15 empty] | No |  |  |  | 27.5 | 3.3 | 3.3 | 0.6 | 30 | 0.08 | V | ASTM E23 | -60.61320565 |  |  | 3.210059172 | 7.08 | -62 | 281
56 | A533B | Reactor Pressure Vessel Steels | 0.17 | 0.28 | 1.39 | 0.01 | 0.01 | 0.56 |  | 0.49 |  |  |  | 97 |  |  | 0.09 | [15 empty] | No |  |  |  | 27.5 | 3.3 | 3.3 | 0.6 | 30 | 0.08 | V | ASTM E23 | -35.5375 |  |  | 7.5 | 7.08 | -62 | 281
56 | A533B | Reactor Pressure Vessel Steels | 0.17 | 0.28 | 1.39 | 0.01 | 0.01 | 0.56 |  | 0.49 |  |  |  | 97 |  |  | 0.09 | [15 empty] | No |  |  |  | 55 | 10 | 10 | 2 | 45 | 0.25 | V | ASTM E23 | -106.0568 |  |  | 2.122642 | 142.37 | -16 | 280
56 | A533B | Reactor Pressure Vessel Steels | 0.17 | 0.28 | 1.39 | 0.01 | 0.01 | 0.56 |  | 0.49 |  |  |  | 97 |  |  | 0.09 | [15 empty] | No |  |  |  | 55 | 10 | 10 | 2 | 45 | 0.25 | V | ASTM E23 | -90.3674 |  |  | 16.50943 | 142.37 | -16 | 280
56 | A533B | Reactor Pressure Vessel Steels | 0.17 | 0.28 | 1.39 | 0.01 | 0.01 | 0.56 |  | 0.49 |  |  |  | 97 |  |  | 0.09 | [15 empty] | No |  |  |  | 55 | 10 | 10 | 2 | 45 | 0.25 | V | ASTM E23 | -106.3529 |  |  | 9.433962 | 142.37 | -16 | 280
56 | A533B | Reactor Pressure Vessel Steels | 0.17 | 0.28 | 1.39 | 0.01 | 0.01 | 0.56 |  | 0.49 |  |  |  | 97 |  |  | 0.09 | [15 empty] | No |  |  |  | 55 | 10 | 10 | 2 | 45 | 0.25 | V | ASTM E23 | -99.84027 |  |  | 13.20755 | 142.37 | -16 | 280
56 | A533B | Reactor Pressure Vessel Steels | 0.17 | 0.28 | 1.39 | 0.01 | 0.01 | 0.56 |  | 0.49 |  |  |  | 97 |  |  | 0.09 | [15 empty] | No |  |  |  | 55 | 10 | 10 | 2 | 45 | 0.25 | V | ASTM E23 | -80.30247 |  |  | 21.69811 | 142.37 | -16 | 280
56 | A533B | Reactor Pressure Vessel Steels | 0.17 | 0.28 | 1.39 | 0.01 | 0.01 | 0.56 |  | 0.49 |  |  |  | 97 |  |  | 0.09 | [15 empty] | No |  |  |  | 55 | 10 | 10 | 2 | 45 | 0.25 | V | ASTM E23 | -70.53356 |  |  | 29.71698 | 142.37 | -16 | 280
56 | A533B | Reactor Pressure Vessel Steels | 0.17 | 0.28 | 1.39 | 0.01 | 0.01 | 0.56 |  | 0.49 |  |  |  | 97 |  |  | 0.09 | [15 empty] | No |  |  |  | 55 | 10 | 10 | 2 | 45 | 0.25 | V | ASTM E23 | -61.06068 |  |  | 22.87736 | 142.37 | -16 | 280
56 | A533B | Reactor Pressure Vessel Steels | 0.17 | 0.28 | 1.39 | 0.01 | 0.01 | 0.56 |  | 0.49 |  |  |  | 97 |  |  | 0.09 | [15 empty] | No |  |  |  | 55 | 10 | 10 | 2 | 45 | 0.25 | V | ASTM E23 | -50.4037 |  |  | 30.66038 | 142.37 | -16 | 280
56 | A533B | Reactor Pressure Vessel Steels | 0.17 | 0.28 | 1.39 | 0.01 | 0.01 | 0.56 |  | 0.49 |  |  |  | 97 |  |  | 0.09 | [15 empty] | No |  |  |  | 55 | 10 | 10 | 2 | 45 | 0.25 | V | ASTM E23 | -40.33877 |  |  | 25 | 142.37 | -16 | 280
56 | A533B | Reactor Pressure Vessel Steels | 0.17 | 0.28 | 1.39 | 0.01 | 0.01 | 0.56 |  | 0.49 |  |  |  | 97 |  |  | 0.09 | [15 empty] | No |  |  |  | 55 | 10 | 10 | 2 | 45 | 0.25 | V | ASTM E23 | -30.56986 |  |  | 43.86792 | 142.37 | -16 | 280
56 | A533B | Reactor Pressure Vessel Steels | 0.17 | 0.28 | 1.39 | 0.01 | 0.01 | 0.56 |  | 0.49 |  |  |  | 97 |  |  | 0.09 | [15 empty] | No |  |  |  | 55 | 10 | 10 | 2 | 45 | 0.25 | V | ASTM E23 | -25.5374 |  |  | 59.19811 | 142.37 | -16 | 280
56 | A533B | Reactor Pressure Vessel Steels | 0.17 | 0.28 | 1.39 | 0.01 | 0.01 | 0.56 |  | 0.49 |  |  |  | 97 |  |  | 0.09 | [15 empty] | No |  |  |  | 55 | 10 | 10 | 2 | 45 | 0.25 | V | ASTM E23 | -0.6710959 |  |  | 75.9434 | 142.37 | -16 | 280
56 | A533B | Reactor Pressure Vessel Steels | 0.17 | 0.28 | 1.39 | 0.01 | 0.01 | 0.56 |  | 0.49 |  |  |  | 97 |  |  | 0.09 | [15 empty] | No |  |  |  | 55 | 10 | 10 | 2 | 45 | 0.25 | V | ASTM E23 | -10.44 |  |  | 75.70755 | 142.37 | -16 | 280
56 | A533B | Reactor Pressure Vessel Steels | 0.17 | 0.28 | 1.39 | 0.01 | 0.01 | 0.56 |  | 0.49 |  |  |  | 97 |  |  | 0.09 | [15 empty] | No |  |  |  | 55 | 10 | 10 | 2 | 45 | 0.25 | V | ASTM E23 | -20.50493 |  |  | 88.91509 | 142.37 | -16 | 280
56 | A533B | Reactor Pressure Vessel Steels | 0.17 | 0.28 | 1.39 | 0.01 | 0.01 | 0.56 |  | 0.49 |  |  |  | 97 |  |  | 0.09 | [15 empty] | No |  |  |  | 55 | 10 | 10 | 2 | 45 | 0.25 | V | ASTM E23 | -20.50493 |  |  | 91.03774 | 142.37 | -16 | 280
56 | A533B | Reactor Pressure Vessel Steels | 0.17 | 0.28 | 1.39 | 0.01 | 0.01 | 0.56 |  | 0.49 |  |  |  | 97 |  |  | 0.09 | [15 empty] | No |  |  |  | 55 | 10 | 10 | 2 | 45 | 0.25 | V | ASTM E23 | -85.33493 |  |  | 24.76415 | 142.37 | -16 | 280
56 | A533B | Reactor Pressure Vessel Steels | 0.17 | 0.28 | 1.39 | 0.01 | 0.01 | 0.56 |  | 0.49 |  |  |  | 97 |  |  | 0.09 | [15 empty] | No |  |  |  | 55 | 10 | 10 | 2 | 45 | 0.25 | V | ASTM E23 | -10.44 |  |  | 99.5283 | 142.37 | -16 | 280
56 | A533B | Reactor Pressure Vessel Steels | 0.17 | 0.28 | 1.39 | 0.01 | 0.01 | 0.56 |  | 0.49 |  |  |  | 97 |  |  | 0.09 | [15 empty] | No |  |  |  | 55 | 10 | 10 | 2 | 45 | 0.25 | V | ASTM E23 | -20.50493 |  |  | 93.39623 | 142.37 | -16 | 280
56 | A533B | Reactor Pressure Vessel Steels | 0.17 | 0.28 | 1.39 | 0.01 | 0.01 | 0.56 |  | 0.49 |  |  |  | 97 |  |  | 0.09 | [15 empty] | No |  |  |  | 55 | 10 | 10 | 2 | 45 | 0.25 | V | ASTM E23 | 59.42247 |  |  | 169.8113 | 142.37 | -16 | 280
56 | A533B | Reactor Pressure Vessel Steels | 0.17 | 0.28 | 1.39 | 0.01 | 0.01 | 0.56 |  | 0.49 |  |  |  | 97 |  |  | 0.09 | [15 empty] | No |  |  |  | 55 | 10 | 10 | 2 | 45 | 0.25 | V | ASTM E23 | 59.42247 |  |  | 149.2925 | 142.37 | -16 | 280
56 | A533B | Reactor Pressure Vessel Steels | 0.17 | 0.28 | 1.39 | 0.01 | 0.01 | 0.56 |  | 0.49 |  |  |  | 97 |  |  | 0.09 | [15 empty] | No |  |  |  | 55 | 10 | 10 | 2 | 45 | 0.25 | V | ASTM E23 | 49.35753 |  |  | 138.9151 | 142.37 | -16 | 280
56 | A533B | Reactor Pressure Vessel Steels | 0.17 | 0.28 | 1.39 | 0.01 | 0.01 | 0.56 |  | 0.49 |  |  |  | 97 |  |  | 0.09 | [15 empty] | No |  |  |  | 55 | 10 | 10 | 2 | 45 | 0.25 | V | ASTM E23 | 44.32507 |  |  | 144.5755 | 142.37 | -16 | 280
56 | A533B | Reactor Pressure Vessel Steels | 0.17 | 0.28 | 1.39 | 0.01 | 0.01 | 0.56 |  | 0.49 |  |  |  | 97 |  |  | 0.09 | [15 empty] | No |  |  |  | 55 | 10 | 10 | 2 | 45 | 0.25 | V | ASTM E23 | 29.22767 |  |  | 138.9151 | 142.37 | -16 | 280
56 | A533B | Reactor Pressure Vessel Steels | 0.17 | 0.28 | 1.39 | 0.01 | 0.01 | 0.56 |  | 0.49 |  |  |  | 97 |  |  | 0.09 | [15 empty] | No |  |  |  | 55 | 10 | 10 | 2 | 45 | 0.25 | V | ASTM E23 | -196.0492 |  |  | 3.301887 | 142.37 | -16 | 280
56 | A533B | Reactor Pressure Vessel Steels | 0.17 | 0.28 | 1.39 | 0.01 | 0.01 | 0.56 |  | 0.49 |  |  |  | 97 |  |  | 0.09 | [15 empty] | No |  |  |  | 55 | 10 | 10 | 2 | 45 | 0.25 | V | ASTM E23 | 9.393836 |  |  | 169.3396 | 142.37 | -16 | 280
56 | A533B | Reactor Pressure Vessel Steels | 0.17 | 0.28 | 1.39 | 0.01 | 0.01 | 0.56 |  | 0.49 |  |  |  | 97 |  |  | 0.09 | [15 empty] | No |  |  |  | 55 | 10 | 10 | 2 | 45 | 0.25 | V | ASTM E23 | 4.36137 |  |  | 175.2358 | 142.37 | -16 | 280
56 | A533B | Reactor Pressure Vessel Steels | 0.17 | 0.28 | 1.39 | 0.01 | 0.01 | 0.56 |  | 0.49 |  |  |  | 97 |  |  | 0.09 | [15 empty] | No |  |  |  | 55 | 10 | 10 | 2 | 45 | 0.25 | V | ASTM E23 | 24.49123 |  |  | 162.0283 | 142.37 | -16 | 280
56 | A533B | Reactor Pressure Vessel Steels | 0.17 | 0.28 | 1.39 | 0.01 | 0.01 | 0.56 |  | 0.49 |  |  |  | 97 |  |  | 0.09 | [15 empty] | No |  |  |  | 55 | 10 | 10 | 2 | 45 | 0.25 | V | ASTM E23 | 4.36137 |  |  | 153.7736 | 142.37 | -16 | 280
56 | A533B | Reactor Pressure Vessel Steels | 0.17 | 0.28 | 1.39 | 0.01 | 0.01 | 0.56 |  | 0.49 |  |  |  | 97 |  |  | 0.09 | [15 empty] | No |  |  |  | 55 | 10 | 10 | 2 | 45 | 0.25 | V | ASTM E23 | -0.6710959 |  |  | 101.8868 | 142.37 | -16 | 280
56 | A533B | Reactor Pressure Vessel Steels | 0.17 | 0.28 | 1.39 | 0.01 | 0.01 | 0.56 |  | 0.49 |  |  |  | 97 |  |  | 0.09 | [15 empty] | No |  |  |  | 55 | 10 | 10 | 2 | 45 | 0.25 | V | ASTM E23 | 1.993151 |  |  | 99.5283 | 142.37 | -16 | 280
57 | SS316 | Nuclear Structural Material | 0.06 | 0.36 | 1.46 | 0.23 | 0.005 | 11.73 | 16.55 | 2.02 |  |  |  | 67.58 | [10 empty] | Heat Treatment | 850 | 175000 | Air Cooled | 5 |  |  |  | No |  |  |  | 55 | 10 | 5 |  |  | 0.08 | V | ASTM E23 | 25 | T-L |  | 84.99
57 | SS316L | Nuclear Structural Material | 0.014 | 0.56 | 1.65 | 0.023 | 0.002 | 10.25 | 16.8 | 2.01 |  |  |  | 68.69 | [10 empty] | Heat Treatment | 750 | 2 | Air Cooled | 5 |  |  |  | No |  |  |  | 55 | 10 | 5 |  |  | 0.08 | V | ASTM E23 | 25 | T-L |  | 99.27
57 | SS316L | Nuclear Structural Material | 0.014 | 0.56 | 1.65 | 0.023 | 0.002 | 10.25 | 16.8 | 2.01 |  |  |  | 68.69 | [10 empty] | Heat Treatment | 850 | 2 | Air Cooled | 5 |  |  |  | No |  |  |  | 55 | 10 | 5 |  |  | 0.08 | V | ASTM E23 | 25 | T-L |  | 80.81
57 | SS316L | Nuclear Structural Material | 0.014 | 0.56 | 1.65 | 0.023 | 0.002 | 10.25 | 16.8 | 2.01 |  |  |  | 68.69 | [14 empty] | 5 |  |  |  | No |  |  |  | 55 | 10 | 5 |  |  | 0.08 | V | ASTM E23 | 25 | T-L |  | 135.86
57 | SS316L | Nuclear Structural Material | 0.014 | 0.56 | 1.65 | 0.023 | 0.002 | 10.25 | 16.8 | 2.01 |  |  |  | 68.69 | [10 empty] | Heat Treatment | 650 | 2 | Air Cooled | 5 |  |  |  | No |  |  |  | 55 | 10 | 5 |  |  | 0.08 | V | ASTM E23 | 25 | T-L |  | 113.17
58 | SS316L | Nuclear Structural Material | 0.013 | 0.47 | 0.66 | 0.03 | 0.004 | 10.11 | 16.65 | 2.06 |  | 0.041 |  | 70.06 | [10 empty] | Solution Treated | 300 | 192 | [5 empty] | No |  |  |  | 55 | 10 | 5 |  |  | 0.08 | V |  | -150.0540541 | T-L | Hydrogen Charged | 93.94891482
58 | SS316L | Nuclear Structural Material | 0.013 | 0.47 | 0.66 | 0.03 | 0.004 | 10.11 | 16.65 | 2.06 |  | 0.041 |  | 70.06 | [10 empty] | Solution Treated | 300 | 192 | [5 empty] | No |  |  |  | 55 | 10 | 5 |  |  | 0.08 | V |  | -120 | T-L | Hydrogen Charged | 95.29832105
58 | SS316L | Nuclear Structural Material | 0.013 | 0.47 | 0.66 | 0.03 | 0.004 | 10.11 | 16.65 | 2.06 |  | 0.041 |  | 70.06 | [10 empty] | Solution Treated | 300 | 192 | [5 empty] | No |  |  |  | 55 | 10 | 5 |  |  | 0.08 | V |  | -95.13513514 | T-L | Hydrogen Charged | 107.3320025
58 | SS316L | Nuclear Structural Material | 0.013 | 0.47 | 0.66 | 0.03 | 0.004 | 10.11 | 16.65 | 2.06 |  | 0.041 |  | 70.06 | [10 empty] | Solution Treated | 300 | 192 | [5 empty] | No |  |  |  | 55 | 10 | 5 |  |  | 0.08 | V |  | -80 | T-L | Hydrogen Charged | 107.2111998
58 | SS316L | Nuclear Structural Material | 0.013 | 0.47 | 0.66 | 0.03 | 0.004 | 10.11 | 16.65 | 2.06 |  | 0.041 |  | 70.06 | [10 empty] | Solution Treated | 300 | 192 | [5 empty] | No |  |  |  | 55 | 10 | 5 |  |  | 0.08 | V |  | -50.16216216 | T-L | Hydrogen Charged | 127.1970721
58 | SS316L | Nuclear Structural Material | 0.013 | 0.47 | 0.66 | 0.03 | 0.004 | 10.11 | 16.65 | 2.06 |  | 0.041 |  | 70.06 | [10 empty] | Solution Treated | 300 | 192 | [5 empty] | No |  |  |  | 55 | 10 | 5 |  |  | 0.08 | V |  | -10.16216216 | T-L | Hydrogen Charged | 118.4281327
58 | SS316L | Nuclear Structural Material | 0.013 | 0.47 | 0.66 | 0.03 | 0.004 | 10.11 | 16.65 | 2.06 |  | 0.041 |  | 70.06 | [10 empty] | Solution Treated | 300 | 192 | [5 empty] | No |  |  |  | 55 | 10 | 5 |  |  | 0.08 | V |  | 24 | T-L | Hydrogen Charged | 131.8210483
58 | SS316L | Nuclear Structural Material | 0.013 | 0.47 | 0.66 | 0.03 | 0.004 | 10.11 | 16.65 | 2.06 |  | 0.041 |  | 70.06 | [18 empty] | No |  |  |  | 55 | 10 | 5 |  |  | 0.08 | V |  | -196.1081081 | T-L |  | 84.6525389
58 | SS316L | Nuclear Structural Material | 0.013 | 0.47 | 0.66 | 0.03 | 0.004 | 10.11 | 16.65 | 2.06 |  | 0.041 |  | 70.06 | [18 empty] | No |  |  |  | 55 | 10 | 5 |  |  | 0.08 | V |  | -120 | T-L |  | 105.0710483
58 | SS316L | Nuclear Structural Material | 0.013 | 0.47 | 0.66 | 0.03 | 0.004 | 10.11 | 16.65 | 2.06 |  | 0.041 |  | 70.06 | [18 empty] | No |  |  |  | 55 | 10 | 5 |  |  | 0.08 | V |  | -95.13513514 | T-L |  | 112.2183661
58 | SS316L | Nuclear Structural Material | 0.013 | 0.47 | 0.66 | 0.03 | 0.004 | 10.11 | 16.65 | 2.06 |  | 0.041 |  | 70.06 | [18 empty] | No |  |  |  | 55 | 10 | 5 |  |  | 0.08 | V |  | -80.21621622 | T-L |  | 114.8249386
58 | SS316L | Nuclear Structural Material | 0.013 | 0.47 | 0.66 | 0.03 | 0.004 | 10.11 | 16.65 | 2.06 |  | 0.041 |  | 70.06 | [10 empty] | Solution Treated | 300 | 192 | [5 empty] | No |  |  |  | 55 | 10 | 5 |  |  | 0.08 | V |  | -196.1081081 | T-L | Hydrogen Charged | 85.44799345
58 | SS316L | Nuclear Structural Material | 0.013 | 0.47 | 0.66 | 0.03 | 0.004 | 10.11 | 16.65 | 2.06 |  | 0.041 |  | 70.06 | [18 empty] | No |  |  |  | 55 | 10 | 5 |  |  | 0.08 | V |  | -10.16216216 | T-L |  | 120.9281327
58 | SS316L | Nuclear Structural Material | 0.013 | 0.47 | 0.66 | 0.03 | 0.004 | 10.11 | 16.65 | 2.06 |  | 0.041 |  | 70.06 | [18 empty] | No |  |  |  | 55 | 10 | 5 |  |  | 0.08 | V |  | 24 | T-L |  | 128.9801392
58 | SS316L | Nuclear Structural Material | 0.013 | 0.47 | 0.66 | 0.03 | 0.004 | 10.11 | 16.65 | 2.06 |  | 0.041 |  | 70.06 | [18 empty] | No |  |  |  | 55 | 10 | 5 |  |  | 0.08 | V |  | -150.0540541 | T-L |  | 92.13073301
58 | SS316L | Nuclear Structural Material | 0.013 | 0.47 | 0.66 | 0.03 | 0.004 | 10.11 | 16.65 | 2.06 |  | 0.041 |  | 70.06 | [18 empty] | No |  |  |  | 55 | 10 | 5 |  |  | 0.08 | V |  | -50.16216216 | T-L |  | 124.5834357
59 | SS316 | Nuclear Structural Material | 0.03 | 0.02 | 0.24 | 0.002 | 0.004 | 13.91 | 16.74 | 2.2 |  |  |  | 66.85 | [10 empty] | Heat Treatment | 600 | 8000 | [5 empty] | No |  |  |  | 55 | 10 | 5 |  |  | 0.08 | V | JIS No. 4 | -0.22723439 |  |  | 189.8134864
59 | SS316 | Nuclear Structural Material | 0.03 | 0.02 | 0.24 | 0.002 | 0.004 | 13.91 | 16.74 | 2.2 |  |  |  | 66.85 | [10 empty] | Heat Treatment | 600 | 8000 | [5 empty] | No |  |  |  | 55 | 10 | 5 |  |  | 0.08 | V | JIS No. 4 | 100.3076758 |  |  | 206.5997131
59 | SS316 | Nuclear Structural Material | 0.03 | 0.02 | 0.24 | 0.002 | 0.004 | 13.91 | 16.74 | 2.2 |  |  |  | 66.85 | [10 empty] | Heat Treatment | 600 | 8000 | [5 empty] | No |  |  |  | 55 | 10 | 5 |  |  | 0.08 | V | JIS No. 4 | -139.963456 |  |  | 132.1377331
59 | SS316 | Nuclear Structural Material | 0.03 | 0.02 | 0.24 | 0.002 | 0.004 | 13.91 | 16.74 | 2.2 |  |  |  | 66.85 | [10 empty] | Heat Treatment | 600 | 8000 | [5 empty] | No |  |  |  | 55 | 10 | 5 |  |  | 0.08 | V | JIS No. 4 | -200.3737472 |  |  | 96.84361549
59 | SS316 | Nuclear Structural Material | 0.03 | 0.02 | 0.24 | 0.002 | 0.004 | 13.91 | 16.74 | 2.2 |  |  |  | 66.85 | [10 empty] | Heat Treatment | 600 | 8000 | [5 empty] | No |  |  |  | 55 | 10 | 5 |  |  | 0.08 | V | JIS No. 4 | -70.20619736 |  |  | 129.1248207
59 | SS316 | Nuclear Structural Material | 0.03 | 0.02 | 0.24 | 0.002 | 0.004 | 13.91 | 16.74 | 2.2 |  |  |  | 66.85 | [18 empty] | No |  |  |  | 55 | 10 | 5 |  |  | 0.08 | V | JIS No. 4 | -0.456850977 |  |  | 323.3025128
59 | SS316 | Nuclear Structural Material | 0.03 | 0.02 | 0.24 | 0.002 | 0.004 | 13.91 | 16.74 | 2.2 |  |  |  | 66.85 | [18 empty] | No |  |  |  | 55 | 10 | 5 |  |  | 0.08 | V | JIS No. 4 | -70.72247109 |  |  | 336.142718
59 | SS316 | Nuclear Structural Material | 0.03 | 0.02 | 0.24 | 0.002 | 0.004 | 13.91 | 16.74 | 2.2 |  |  |  | 66.85 | [18 empty] | No |  |  |  | 55 | 10 | 5 |  |  | 0.08 | V | JIS No. 4 | 23.50814967 |  |  | 324.7120457
59 | SS316 | Nuclear Structural Material | 0.03 | 0.02 | 0.24 | 0.002 | 0.004 | 13.91 | 16.74 | 2.2 |  |  |  | 66.85 | [18 empty] | No |  |  |  | 55 | 10 | 5 |  |  | 0.08 | V | JIS No. 4 | -99.67193893 |  |  | 353.4563703
59 | SS316 | Nuclear Structural Material | 0.03 | 0.02 | 0.24 | 0.002 | 0.004 | 13.91 | 16.74 | 2.2 |  |  |  | 66.85 | [18 empty] | No |  |  |  | 55 | 10 | 5 |  |  | 0.08 | V | JIS No. 4 | -180.6380976 |  |  | 334.887594
60 | SS316L | Nuclear Structural Material | 0.022 |  | 1.61 | 0.024 | 0.003 | 10.65 | 16.36 | 1.95 |  |  |  | 69.38 | [10 empty] | Austenitizing |  |  |  |  | Austenite | Equiaxed |  | No |  |  |  | 55 | 10 | 5 | 2 | 45 | 0.08 | V |  | -20 |  |  | 122.0391258
60 | SS316L | Nuclear Structural Material | 0.022 |  | 1.61 | 0.024 | 0.003 | 10.65 | 16.36 | 1.95 |  |  |  | 69.38 | [10 empty] | Austenitizing |  |  |  |  | Austenite | Equiaxed |  | No |  |  |  | 55 | 10 | 5 | 2 | 45 | 0.08 | V |  | 0 |  |  | 126.953415
60 | SS316L | Nuclear Structural Material | 0.022 |  | 1.61 | 0.024 | 0.003 | 10.65 | 16.36 | 1.95 |  |  |  | 69.38 | [10 empty] | Austenitizing |  |  |  |  | Austenite | Equiaxed |  | No |  |  |  | 55 | 10 | 5 | 2 | 45 | 0.08 | V |  | 20 |  |  | 133.3489463
61 | SS316L | Nuclear Structural Material | 0.03 | 0.8 | 1.16 |  |  | 12.66 | 16.25 | 2.04 |  |  |  | 67.06 | [18 empty] | No |  |  |  | 55 | 10 | 5 | 2 | 45 | 0.08 | V |  | 20 | V |  | 68.54
61 | SS316L | Nuclear Structural Material | 0.03 | 0.8 | 1.16 |  |  | 12.66 | 16.25 | 2.04 |  |  |  | 67.06 | [18 empty] | No |  |  |  | 55 | 10 | 5 | 2 | 45 | 0.08 | V |  | 20 | V |  | 72.65
61 | SS316L | Nuclear Structural Material | 0.03 | 0.8 | 1.16 |  |  | 12.66 | 16.25 | 2.04 |  |  |  | 67.06 | [18 empty] | No |  |  |  | 55 | 10 | 5 | 2 | 45 | 0.08 | V |  | 20 | V |  | 72.32
61 | SS316L | Nuclear Structural Material | 0.03 | 0.8 | 1.16 |  |  | 12.66 | 16.25 | 2.04 |  |  |  | 67.06 | [18 empty] | No |  |  |  | 55 | 10 | 5 | 2 | 45 | 0.08 | V |  | 20 | P |  | 84.59
61 | SS316L | Nuclear Structural Material | 0.03 | 0.8 | 1.16 |  |  | 12.66 | 16.25 | 2.04 |  |  |  | 67.06 | [18 empty] | No |  |  |  | 55 | 10 | 5 | 2 | 45 | 0.08 | V |  | 20 | P |  | 82.38
61 | SS316L | Nuclear Structural Material | 0.03 | 0.8 | 1.16 |  |  | 12.66 | 16.25 | 2.04 |  |  |  | 67.06 | [18 empty] | No |  |  |  | 55 | 10 | 5 | 2 | 45 | 0.08 | V |  | 20 | P |  | 81.53
62 | SS316L | Nuclear Structural Material | 0.013 | 0.59 | 1.17 | 0.011 | 0.011 | 10.61 | 17.09 | 2.38 |  | 0.09 |  | 68.03 | [16 empty] | Dentritic |  | No |  |  |  | 55 | 10 | 3.3 | 2 | 45 | 0.08 | V | ASTM E23-02a | 20 |  |  | 25.8
62 | SS316L | Nuclear Structural Material | 0.013 | 0.59 | 1.17 | 0.011 | 0.011 | 10.61 | 17.09 | 2.38 |  | 0.09 |  | 68.03 | [16 empty] | Dentritic |  | No |  |  |  | 55 | 10 | 3.3 | 2 | 45 | 0.08 | V | ASTM E23-02a | 20 |  |  | 27.8
62 | SS316L | Nuclear Structural Material | 0.013 | 0.59 | 1.17 | 0.011 | 0.011 | 10.61 | 17.09 | 2.38 |  | 0.09 |  | 68.03 | [16 empty] | Dentritic |  | No |  |  |  | 55 | 10 | 3.3 | 2 | 45 | 0.08 | V | ASTM E23-02a | 20 |  |  | 26.2
63 | SS316L | Nuclear Structural Material | 0.06 | 0.54 | 1.6 | 0.036 | 0.02 | 11.95 | 16.92 | 2.21 |  |  |  | 66.66 | [10 empty] | Ageing | 1023 | 50 | [5 empty] | No |  |  |  | 55 | 10 | 5 |  |  | 0.08 | V |  | 27 | L-T |  | 61
63 | SS316L | Nuclear Structural Material | 0.06 | 0.54 | 1.6 | 0.036 | 0.02 | 11.95 | 16.92 | 2.21 |  |  |  | 66.66 | [10 empty] | Ageing | 1123 | 500 | [5 empty] | No |  |  |  | 55 | 10 | 5 |  |  | 0.08 | V |  | 27 | L-T |  | 40
63 | SS316L | Nuclear Structural Material | 0.06 | 0.54 | 1.6 | 0.036 | 0.02 | 11.95 | 16.92 | 2.21 |  |  |  | 66.66 | [10 empty] | Ageing | 1123 | 100 | [5 empty] | No |  |  |  | 55 | 10 | 5 |  |  | 0.08 | V |  | 27 | L-T |  | 54
63 | SS316L | Nuclear Structural Material | 0.06 | 0.54 | 1.6 | 0.036 | 0.02 | 11.95 | 16.92 | 2.21 |  |  |  | 66.66 | [10 empty] | Ageing | 1123 | 50 | [5 empty] | No |  |  |  | 55 | 10 | 5 |  |  | 0.08 | V |  | 27 | L-T |  | 58
63 | SS316L | Nuclear Structural Material | 0.06 | 0.54 | 1.6 | 0.036 | 0.02 | 11.95 | 16.92 | 2.21 |  |  |  | 66.66 | [10 empty] | Ageing | 1123 | 1000 | [5 empty] | No |  |  |  | 55 | 10 | 5 |  |  | 0.08 | V |  | 27 | L-T |  | 30
63 | SS316L | Nuclear Structural Material | 0.06 | 0.54 | 1.6 | 0.036 | 0.02 | 11.95 | 16.92 | 2.21 |  |  |  | 66.66 | [10 empty] | Ageing | 1023 | 1000 | [5 empty] | No |  |  |  | 55 | 10 | 5 |  |  | 0.08 | V |  | 27 | L-T |  | 30
63 | SS316L | Nuclear Structural Material | 0.06 | 0.54 | 1.6 | 0.036 | 0.02 | 11.95 | 16.92 | 2.21 |  |  |  | 66.66 | [10 empty] | Ageing | 1023 | 500 | [5 empty] | No |  |  |  | 55 | 10 | 5 |  |  | 0.08 | V |  | 27 | L-T |  | 40
63 | SS316L | Nuclear Structural Material | 0.06 | 0.54 | 1.6 | 0.036 | 0.02 | 11.95 | 16.92 | 2.21 |  |  |  | 66.66 | [10 empty] | Ageing | 1023 | 10 | [5 empty] | No |  |  |  | 55 | 10 | 5 |  |  | 0.08 | V |  | 27 | L-T |  | 71
63 | SS316L | Nuclear Structural Material | 0.06 | 0.54 | 1.6 | 0.036 | 0.02 | 11.95 | 16.92 | 2.21 |  |  |  | 66.66 | [10 empty] | Ageing | 1123 | 10 | [5 empty] | No |  |  |  | 55 | 10 | 5 |  |  | 0.08 | V |  | 27 | L-T |  | 68
63 | SS316L | Nuclear Structural Material | 0.06 | 0.54 | 1.6 | 0.036 | 0.02 | 11.95 | 16.92 | 2.21 |  |  |  | 66.66 | [10 empty] | Ageing | 923 | 500 | [5 empty] | No |  |  |  | 55 | 10 | 5 |  |  | 0.08 | V |  | 27 | L-T |  | 60
63 | SS316L | Nuclear Structural Material | 0.06 | 0.54 | 1.6 | 0.036 | 0.02 | 11.95 | 16.92 | 2.21 |  |  |  | 66.66 | [10 empty] | Ageing | 923 | 100 | [5 empty] | No |  |  |  | 55 | 10 | 5 |  |  | 0.08 | V |  | 27 | L-T |  | 78
63 | SS316L | Nuclear Structural Material | 0.06 | 0.54 | 1.6 | 0.036 | 0.02 | 11.95 | 16.92 | 2.21 |  |  |  | 66.66 | [10 empty] | Ageing | 923 | 50 | [5 empty] | No |  |  |  | 55 | 10 | 5 |  |  | 0.08 | V |  | 27 | L-T |  | 79
63 | SS316L | Nuclear Structural Material | 0.06 | 0.54 | 1.6 | 0.036 | 0.02 | 11.95 | 16.92 | 2.21 |  |  |  | 66.66 | [10 empty] | Ageing | 923 | 10 | [5 empty] | No |  |  |  | 55 | 10 | 5 |  |  | 0.08 | V |  | 27 | L-T |  | 86
63 | SS316L | Nuclear Structural Material | 0.06 | 0.54 | 1.6 | 0.036 | 0.02 | 11.95 | 16.92 | 2.21 |  |  |  | 66.66 | [10 empty] | Ageing | 823 | 1000 | [5 empty] | No |  |  |  | 55 | 10 | 5 |  |  | 0.08 | V |  | 27 | L-T |  | 89
63 | SS316L | Nuclear Structural Material | 0.06 | 0.54 | 1.6 | 0.036 | 0.02 | 11.95 | 16.92 | 2.21 |  |  |  | 66.66 | [10 empty] | Ageing | 823 | 500 | [5 empty] | No |  |  |  | 55 | 10 | 5 |  |  | 0.08 | V |  | 27 | L-T |  | 90
63 | SS316L | Nuclear Structural Material | 0.06 | 0.54 | 1.6 | 0.036 | 0.02 | 11.95 | 16.92 | 2.21 |  |  |  | 66.66 | [10 empty] | Ageing | 823 | 100 | [5 empty] | No |  |  |  | 55 | 10 | 5 |  |  | 0.08 | V |  | 27 | L-T |  | 87
63 | SS316L | Nuclear Structural Material | 0.06 | 0.54 | 1.6 | 0.036 | 0.02 | 11.95 | 16.92 | 2.21 |  |  |  | 66.66 | [10 empty] | Ageing | 823 | 10 | [5 empty] | No |  |  |  | 55 | 10 | 5 |  |  | 0.08 | V |  | 27 | L-T |  | 90
63 | SS316L | Nuclear Structural Material | 0.06 | 0.54 | 1.6 | 0.036 | 0.02 | 11.95 | 16.92 | 2.21 |  |  |  | 66.66 | [10 empty] | Ageing | 923 | 1000 | [5 empty] | No |  |  |  | 55 | 10 | 5 |  |  | 0.08 | V |  | 27 | L-T |  | 60
64 | SS316L | Nuclear Structural Material | 0.02 | 0.28 | 0.8 | 0.04 | 0.004 | 12.07 | 16.58 | 2.02 |  | 0.035 |  | 68.15 | [18 empty] | No |  |  |  | 55 | 10 | 5 |  |  | 0.08 | V |  | 20 | V |  | 50
64 | SS316L | Nuclear Structural Material | 0.02 | 0.28 | 0.8 | 0.04 | 0.004 | 12.07 | 16.58 | 2.02 |  | 0.035 |  | 68.15 | [10 empty] | Friction Stir Welding | [7 empty] | No |  |  |  | 55 | 10 | 5 |  |  | 0.08 | V |  | 20 | V |  | 49
64 | SS316L | Nuclear Structural Material | 0.02 | 0.28 | 0.8 | 0.04 | 0.004 | 12.07 | 16.58 | 2.02 |  | 0.035 |  | 68.15 | [10 empty] | Friction Stir Welding | [7 empty] | No |  |  |  | 55 | 10 | 5 |  |  | 0.08 | V |  | 20 | V |  | 39
64 | SS316L | Nuclear Structural Material | 0.02 | 0.28 | 0.8 | 0.04 | 0.004 | 12.07 | 16.58 | 2.02 |  | 0.035 |  | 68.15 | [10 empty] | Friction Stir Welding | [7 empty] | No |  |  |  | 55 | 10 | 5 |  |  | 0.08 | V |  | 20 | V |  | 48
65 | SS316L | Nuclear Structural Material | 0.022 | 0.374 | 1.41 | 0.029 | 0.003 | 9.8 | 16.69 | 2.04 |  |  |  | 69.63 | [18 empty] | No |  |  |  | 55 | 10 | 3 |  |  | 0.08 | V |  | 20 |  |  | 50
65 | SS316L | Nuclear Structural Material | 0.022 | 0.374 | 1.41 | 0.029 | 0.003 | 9.8 | 16.69 | 2.04 |  |  |  | 69.63 | [10 empty] | Friction Stir Welding | [7 empty] | No |  |  |  | 55 | 10 | 3 |  |  | 0.08 | V |  | 20 |  |  | 30
65 | SS316L | Nuclear Structural Material | 0.022 | 0.374 | 1.41 | 0.029 | 0.003 | 9.8 | 16.69 | 2.04 |  |  |  | 69.63 | [10 empty] | Friction Stir Welding | [7 empty] | No |  |  |  | 55 | 10 | 3 |  |  | 0.08 | V |  | 20 |  |  | 44
66 | SS316L | Nuclear Structural Material | 0.011 | 0.51 | 1.07 | 0.021 | 0.001 | 12.07 | 17.16 | 2.14 |  |  |  | 67.01 | [18 empty] | No |  |  |  | 55 | 10 | 5 | 2 | 45 | 0.08 | V |  | 20 |  |  | 71.23809524
66 | SS316L | Nuclear Structural Material | 0.011 | 0.51 | 1.07 | 0.021 | 0.001 | 12.07 | 17.16 | 2.14 |  |  |  | 67.01 | [10 empty] | Electron Beam Welded | [7 empty] | No |  |  |  | 55 | 10 | 5 | 2 | 45 | 0.08 | V |  | 20 |  |  | 129.3333333
66 | SS316L | Nuclear Structural Material | 0.011 | 0.51 | 1.07 | 0.021 | 0.001 | 12.07 | 17.16 | 2.14 |  |  |  | 67.01 | [10 empty] | Electron Beam Welded | [7 empty] | No |  |  |  | 55 | 10 | 5 | 2 | 45 | 0.08 | V |  | 20 |  |  | 90.85714286
66 | SS316L | Nuclear Structural Material | 0.011 | 0.51 | 1.07 | 0.021 | 0.001 | 12.07 | 17.16 | 2.14 |  |  |  | 67.01 | [10 empty] | Electron Beam Welded | [7 empty] | No |  |  |  | 55 | 10 | 5 | 2 | 45 | 0.08 | V |  | 20 |  |  | 128.7619048
66 | SS316L | Nuclear Structural Material | 0.011 | 0.51 | 1.07 | 0.021 | 0.001 | 12.07 | 17.16 | 2.14 |  |  |  | 67.01 | [10 empty] | Electron Beam Welded | [7 empty] | No |  |  |  | 55 | 10 | 5 | 2 | 45 | 0.08 | V |  | 20 |  |  | 140.1904762
66 | SS316L | Nuclear Structural Material | 0.011 | 0.51 | 1.07 | 0.021 | 0.001 | 12.07 | 17.16 | 2.14 |  |  |  | 67.01 | [18 empty] | No |  |  |  | 55 | 10 | 5 | 2 | 45 | 0.08 | V |  | 20 |  |  | 65.33333333
66 | SS316L | Nuclear Structural Material | 0.011 | 0.51 | 1.07 | 0.021 | 0.001 | 12.07 | 17.16 | 2.14 |  |  |  | 67.01 | [18 empty] | No |  |  |  | 55 | 10 | 5 | 2 | 45 | 0.08 | V |  | 20 |  |  | 67.80952381
66 | SS316L | Nuclear Structural Material | 0.011 | 0.51 | 1.07 | 0.021 | 0.001 | 12.07 | 17.16 | 2.14 |  |  |  | 67.01 | [18 empty] | No |  |  |  | 55 | 10 | 5 | 2 | 45 | 0.08 | V |  | 20 |  |  | 108.952381
66 | SS316L | Nuclear Structural Material | 0.011 | 0.51 | 1.07 | 0.021 | 0.001 | 12.07 | 17.16 | 2.14 |  |  |  | 67.01 | [18 empty] | No |  |  |  | 55 | 10 | 5 | 2 | 45 | 0.08 | V |  | 20 |  |  | 134.6666667
66 | SS316L | Nuclear Structural Material | 0.011 | 0.51 | 1.07 | 0.021 | 0.001 | 12.07 | 17.16 | 2.14 |  |  |  | 67.01 | [18 empty] | No |  |  |  | 55 | 10 | 5 | 2 | 45 | 0.08 | V |  | 20 |  |  | 123.047619
66 | SS316L | Nuclear Structural Material | 0.011 | 0.51 | 1.07 | 0.021 | 0.001 | 12.07 | 17.16 | 2.14 |  |  |  | 67.01 | [18 empty] | No |  |  |  | 55 | 10 | 5 | 2 | 45 | 0.08 | V |  | 20 |  |  | 79.23809524
66 | SS316L | Nuclear Structural Material | 0.011 | 0.51 | 1.07 | 0.021 | 0.001 | 12.07 | 17.16 | 2.14 |  |  |  | 67.01 | [18 empty] | No |  |  |  | 55 | 10 | 5 | 2 | 45 | 0.08 | V |  | 20 |  |  | 81.52380952
66 | SS316L | Nuclear Structural Material | 0.011 | 0.51 | 1.07 | 0.021 | 0.001 | 12.07 | 17.16 | 2.14 |  |  |  | 67.01 | [18 empty] | No |  |  |  | 55 | 10 | 5 | 2 | 45 | 0.08 | V |  | 20 |  |  | 83.80952381
66 | SS316L | Nuclear Structural Material | 0.011 | 0.51 | 1.07 | 0.021 | 0.001 | 12.07 | 17.16 | 2.14 |  |  |  | 67.01 | [18 empty] | No |  |  |  | 55 | 10 | 5 | 2 | 45 | 0.08 | V |  | 20 |  |  | 85.9047619
66 | SS316L | Nuclear Structural Material | 0.011 | 0.51 | 1.07 | 0.021 | 0.001 | 12.07 | 17.16 | 2.14 |  |  |  | 67.01 | [18 empty] | No |  |  |  | 55 | 10 | 5 | 2 | 45 | 0.08 | V |  | 20 |  |  | 129.9047619
66 | SS316L | Nuclear Structural Material | 0.011 | 0.51 | 1.07 | 0.021 | 0.001 | 12.07 | 17.16 | 2.14 |  |  |  | 67.01 | [18 empty] | No |  |  |  | 55 | 10 | 5 | 2 | 45 | 0.08 | V |  | 20 |  |  | 135.6190476
66 | SS316L | Nuclear Structural Material | 0.011 | 0.51 | 1.07 | 0.021 | 0.001 | 12.07 | 17.16 | 2.14 |  |  |  | 67.01 | [10 empty] | Electron Beam Welded | [7 empty] | No |  |  |  | 55 | 10 | 5 | 2 | 45 | 0.08 | V |  | 20 |  |  | 88.57142857
66 | SS316L | Nuclear Structural Material | 0.011 | 0.51 | 1.07 | 0.021 | 0.001 | 12.07 | 17.16 | 2.14 |  |  |  | 67.01 | [18 empty] | No |  |  |  | 55 | 10 | 5 | 2 | 45 | 0.08 | V |  | 20 |  |  | 117.3333333
66 | SS316L | Nuclear Structural Material | 0.011 | 0.51 | 1.07 | 0.021 | 0.001 | 12.07 | 17.16 | 2.14 |  |  |  | 67.01 | [10 empty] | Electron Beam Welded | [7 empty] | No |  |  |  | 55 | 10 | 5 | 2 | 45 | 0.08 | V |  | 20 |  |  | 86.47619048
67 | SS316L | Nuclear Structural Material | 0.03 | 0.32 | 1.2 | 0.001 |  | 10.4 | 17.92 | 2.1 |  |  |  | 68.02 | [10 empty] | Electromagnetic Vibration | [5 empty] | Columnar Dendrites |  | No |  |  |  | 55 | 5 | 5 |  |  | 0.08 | V | ASTM E23 | 20 |  |  | 145.7512315
67 | SS316L | Nuclear Structural Material | 0.03 | 0.32 | 1.2 | 0.001 |  | 10.4 | 17.92 | 2.1 |  |  |  | 68.02 | [10 empty] | Electromagnetic Vibration | [5 empty] | Columnar Dendrites |  | No |  |  |  | 55 | 5 | 5 |  |  | 0.08 | V | ASTM E23 | 20 |  |  | 103.6330049
67 | SS316L | Nuclear Structural Material | 0.03 | 0.32 | 1.2 | 0.001 |  | 10.4 | 17.92 | 2.1 |  |  |  | 68.02 | [10 empty] | Electromagnetic Vibration | [5 empty] | Columnar Dendrites |  | No |  |  |  | 55 | 5 | 5 |  |  | 0.08 | V | ASTM E23 | 20 |  |  | 194.2426108
68 | SA533B-1 | Reactor Pressure Vessel Steels | 0.22 | 0.22 | 1.27 | 0.013 | 0.013 | 0.59 | 0.11 | 0.57 | 0.021 | 0.006 | 0.01 | 96.7756 |  | 0.0004 | 0.15 | 0.001 | 0.001 | 0.01 | 0.009 | 0.01 | [10 empty] | No |  |  |  | 55 | 10 | 10 | 2 | 45 | 0.25 | V |  | -77.0872 | L |  | 2.152522 | 186.18 | 15 | 81
68 | SA533B-1 | Reactor Pressure Vessel Steels | 0.22 | 0.22 | 1.27 | 0.013 | 0.013 | 0.59 | 0.11 | 0.57 | 0.021 | 0.006 | 0.01 | 96.7756 |  | 0.0004 | 0.15 | 0.001 | 0.001 | 0.01 | 0.009 | 0.01 | [10 empty] | No |  |  |  | 55 | 10 | 10 | 2 | 45 | 0.25 | V |  | 29.48718 |  |  | 72.2063 | 135.47 | 7.26 | 16
68 | SA533B-1 | Reactor Pressure Vessel Steels | 0.22 | 0.22 | 1.27 | 0.013 | 0.013 | 0.59 | 0.11 | 0.57 | 0.021 | 0.006 | 0.01 | 96.7756 |  | 0.0004 | 0.15 | 0.001 | 0.001 | 0.01 | 0.009 | 0.01 | [10 empty] | No |  |  |  | 55 | 10 | 10 | 2 | 45 | 0.25 | V |  | 50.8547 |  |  | 83.66762 | 135.47 | 7.26 | 16
68 | SA533B-1 | Reactor Pressure Vessel Steels | 0.22 | 0.22 | 1.27 | 0.013 | 0.013 | 0.59 | 0.11 | 0.57 | 0.021 | 0.006 | 0.01 | 96.7756 |  | 0.0004 | 0.15 | 0.001 | 0.001 | 0.01 | 0.009 | 0.01 | [10 empty] | No |  |  |  | 55 | 10 | 10 | 2 | 45 | 0.25 | V |  | 17.52137 |  |  | 80.22923 | 135.47 | 7.26 | 16
68 | SA533B-1 | Reactor Pressure Vessel Steels | 0.22 | 0.22 | 1.27 | 0.013 | 0.013 | 0.59 | 0.11 | 0.57 | 0.021 | 0.006 | 0.01 | 96.7756 |  | 0.0004 | 0.15 | 0.001 | 0.001 | 0.01 | 0.009 | 0.01 | [10 empty] | No |  |  |  | 55 | 10 | 10 | 2 | 45 | 0.25 | V |  | 17.52137 |  |  | 78.51003 | 135.47 | 7.26 | 16
68 | SA533B-1 | Reactor Pressure Vessel Steels | 0.22 | 0.22 | 1.27 | 0.013 | 0.013 | 0.59 | 0.11 | 0.57 | 0.021 | 0.006 | 0.01 | 96.7756 |  | 0.0004 | 0.15 | 0.001 | 0.001 | 0.01 | 0.009 | 0.01 | [10 empty] | No |  |  |  | 55 | 10 | 10 | 2 | 45 | 0.25 | V |  | 17.52137 |  |  | 75.07163 | 135.47 | 7.26 | 16
68 | SA533B-1 | Reactor Pressure Vessel Steels | 0.22 | 0.22 | 1.27 | 0.013 | 0.013 | 0.59 | 0.11 | 0.57 | 0.021 | 0.006 | 0.01 | 96.7756 |  | 0.0004 | 0.15 | 0.001 | 0.001 | 0.01 | 0.009 | 0.01 | [10 empty] | No |  |  |  | 55 | 10 | 10 | 2 | 45 | 0.25 | V |  | 17.52137 |  |  | 71.63324 | 135.47 | 7.26 | 16
68 | SA533B-1 | Reactor Pressure Vessel Steels | 0.22 | 0.22 | 1.27 | 0.013 | 0.013 | 0.59 | 0.11 | 0.57 | 0.021 | 0.006 | 0.01 | 96.7756 |  | 0.0004 | 0.15 | 0.001 | 0.001 | 0.01 | 0.009 | 0.01 | [10 empty] | No |  |  |  | 55 | 10 | 10 | 2 | 45 | 0.25 | V |  | 11.96581 |  |  | 79.65616 | 135.47 | 7.26 | 16
68 | SA533B-1 | Reactor Pressure Vessel Steels | 0.22 | 0.22 | 1.27 | 0.013 | 0.013 | 0.59 | 0.11 | 0.57 | 0.021 | 0.006 | 0.01 | 96.7756 |  | 0.0004 | 0.15 | 0.001 | 0.001 | 0.01 | 0.009 | 0.01 | [10 empty] | No |  |  |  | 55 | 10 | 10 | 2 | 45 | 0.25 | V |  | 11.96581 |  |  | 77.07736 | 135.47 | 7.26 | 16
68 | SA533B-1 | Reactor Pressure Vessel Steels | 0.22 | 0.22 | 1.27 | 0.013 | 0.013 | 0.59 | 0.11 | 0.57 | 0.021 | 0.006 | 0.01 | 96.7756 |  | 0.0004 | 0.15 | 0.001 | 0.001 | 0.01 | 0.009 | 0.01 | [10 empty] | No |  |  |  | 55 | 10 | 10 | 2 | 45 | 0.25 | V |  | 1.282051 |  |  | 73.63897 | 135.47 | 7.26 | 16
68 | SA533B-1 | Reactor Pressure Vessel Steels | 0.22 | 0.22 | 1.27 | 0.013 | 0.013 | 0.59 | 0.11 | 0.57 | 0.021 | 0.006 | 0.01 | 96.7756 |  | 0.0004 | 0.15 | 0.001 | 0.001 | 0.01 | 0.009 | 0.01 | [10 empty] | No |  |  |  | 55 | 10 | 10 | 2 | 45 | 0.25 | V |  | 6.410256 |  |  | 71.63324 | 135.47 | 7.26 | 16
68 | SA533B-1 | Reactor Pressure Vessel Steels | 0.22 | 0.22 | 1.27 | 0.013 | 0.013 | 0.59 | 0.11 | 0.57 | 0.021 | 0.006 | 0.01 | 96.7756 |  | 0.0004 | 0.15 | 0.001 | 0.001 | 0.01 | 0.009 | 0.01 | [10 empty] | No |  |  |  | 55 | 10 | 10 | 2 | 45 | 0.25 | V |  | 6.410256 |  |  | 68.19484 | 135.47 | 7.26 | 16
68 | SA533B-1 | Reactor Pressure Vessel Steels | 0.22 | 0.22 | 1.27 | 0.013 | 0.013 | 0.59 | 0.11 | 0.57 | 0.021 | 0.006 | 0.01 | 96.7756 |  | 0.0004 | 0.15 | 0.001 | 0.001 | 0.01 | 0.009 | 0.01 | [10 empty] | No |  |  |  | 55 | 10 | 10 | 2 | 45 | 0.25 | V |  | 17.09402 |  |  | 62.17765 | 135.47 | 7.26 | 16
68 | SA533B-1 | Reactor Pressure Vessel Steels | 0.22 | 0.22 | 1.27 | 0.013 | 0.013 | 0.59 | 0.11 | 0.57 | 0.021 | 0.006 | 0.01 | 96.7756 |  | 0.0004 | 0.15 | 0.001 | 0.001 | 0.01 | 0.009 | 0.01 | [10 empty] | No |  |  |  | 55 | 10 | 10 | 2 | 45 | 0.25 | V |  | 6.410256 |  |  | 57.02006 | 135.47 | 7.26 | 16
68 | SA533B-1 | Reactor Pressure Vessel Steels | 0.22 | 0.22 | 1.27 | 0.013 | 0.013 | 0.59 | 0.11 | 0.57 | 0.021 | 0.006 | 0.01 | 96.7756 |  | 0.0004 | 0.15 | 0.001 | 0.001 | 0.01 | 0.009 | 0.01 | [10 empty] | No |  |  |  | 55 | 10 | 10 | 2 | 45 | 0.25 | V |  | 6.410256 |  |  | 53.86819 | 135.47 | 7.26 | 16
68 | SA533B-1 | Reactor Pressure Vessel Steels | 0.22 | 0.22 | 1.27 | 0.013 | 0.013 | 0.59 | 0.11 | 0.57 | 0.021 | 0.006 | 0.01 | 96.7756 |  | 0.0004 | 0.15 | 0.001 | 0.001 | 0.01 | 0.009 | 0.01 | [10 empty] | No |  |  |  | 55 | 10 | 10 | 2 | 45 | 0.25 | V |  | 6.410256 |  |  | 50.4298 | 135.47 | 7.26 | 16
68 | SA533B-1 | Reactor Pressure Vessel Steels | 0.22 | 0.22 | 1.27 | 0.013 | 0.013 | 0.59 | 0.11 | 0.57 | 0.021 | 0.006 | 0.01 | 96.7756 |  | 0.0004 | 0.15 | 0.001 | 0.001 | 0.01 | 0.009 | 0.01 | [10 empty] | No |  |  |  | 55 | 10 | 10 | 2 | 45 | 0.25 | V |  | 1.709402 |  |  | 50.4298 | 135.47 | 7.26 | 16
68 | SA533B-1 | Reactor Pressure Vessel Steels | 0.22 | 0.22 | 1.27 | 0.013 | 0.013 | 0.59 | 0.11 | 0.57 | 0.021 | 0.006 | 0.01 | 96.7756 |  | 0.0004 | 0.15 | 0.001 | 0.001 | 0.01 | 0.009 | 0.01 | [10 empty] | No |  |  |  | 55 | 10 | 10 | 2 | 45 | 0.25 | V |  | 1.282051 |  |  | 55.30086 | 135.47 | 7.26 | 16
68 | SA533B-1 | Reactor Pressure Vessel Steels | 0.22 | 0.22 | 1.27 | 0.013 | 0.013 | 0.59 | 0.11 | 0.57 | 0.021 | 0.006 | 0.01 | 96.7756 |  | 0.0004 | 0.15 | 0.001 | 0.001 | 0.01 | 0.009 | 0.01 | [10 empty] | No |  |  |  | 55 | 10 | 10 | 2 | 45 | 0.25 | V |  | 1.282051 |  |  | 44.98567 | 135.47 | 7.26 | 16
68 | SA533B-1 | Reactor Pressure Vessel Steels | 0.22 | 0.22 | 1.27 | 0.013 | 0.013 | 0.59 | 0.11 | 0.57 | 0.021 | 0.006 | 0.01 | 96.7756 |  | 0.0004 | 0.15 | 0.001 | 0.001 | 0.01 | 0.009 | 0.01 | [10 empty] | No |  |  |  | 55 | 10 | 10 | 2 | 45 | 0.25 | V |  | -10.25641 |  |  | 58.73926 | 135.47 | 7.26 | 16
68 | SA533B-1 | Reactor Pressure Vessel Steels | 0.22 | 0.22 | 1.27 | 0.013 | 0.013 | 0.59 | 0.11 | 0.57 | 0.021 | 0.006 | 0.01 | 96.7756 |  | 0.0004 | 0.15 | 0.001 | 0.001 | 0.01 | 0.009 | 0.01 | [10 empty] | No |  |  |  | 55 | 10 | 10 | 2 | 45 | 0.25 | V |  | 27.35043 |  |  | 75.07163 | 135.47 | 7.26 | 16
68 | SA533B-1 | Reactor Pressure Vessel Steels | 0.22 | 0.22 | 1.27 | 0.013 | 0.013 | 0.59 | 0.11 | 0.57 | 0.021 | 0.006 | 0.01 | 96.7756 |  | 0.0004 | 0.15 | 0.001 | 0.001 | 0.01 | 0.009 | 0.01 | [10 empty] | No |  |  |  | 55 | 10 | 10 | 2 | 45 | 0.25 | V |  | -10.25641 |  |  | 61.89112 | 135.47 | 7.26 | 16
68 | SA533B-1 | Reactor Pressure Vessel Steels | 0.22 | 0.22 | 1.27 | 0.013 | 0.013 | 0.59 | 0.11 | 0.57 | 0.021 | 0.006 | 0.01 | 96.7756 |  | 0.0004 | 0.15 | 0.001 | 0.001 | 0.01 | 0.009 | 0.01 | [10 empty] | No |  |  |  | 55 | 10 | 10 | 2 | 45 | 0.25 | V |  | 29.05983 |  |  | 76.79083 | 135.47 | 7.26 | 16
68 | SA533B-1 | Reactor Pressure Vessel Steels | 0.22 | 0.22 | 1.27 | 0.013 | 0.013 | 0.59 | 0.11 | 0.57 | 0.021 | 0.006 | 0.01 | 96.7756 |  | 0.0004 | 0.15 | 0.001 | 0.001 | 0.01 | 0.009 | 0.01 | [10 empty] | No |  |  |  | 55 | 10 | 10 | 2 | 45 | 0.25 | V |  | 29.48718 |  |  | 80.51576 | 135.47 | 7.26 | 16
68 | SA533B-1 | Reactor Pressure Vessel Steels | 0.22 | 0.22 | 1.27 | 0.013 | 0.013 | 0.59 | 0.11 | 0.57 | 0.021 | 0.006 | 0.01 | 96.7756 |  | 0.0004 | 0.15 | 0.001 | 0.001 | 0.01 | 0.009 | 0.01 | [10 empty] | No |  |  |  | 55 | 10 | 10 | 2 | 45 | 0.25 | V |  | 50.8547 |  |  | 126.0745 | 135.47 | 7.26 | 16
68 | SA533B-1 | Reactor Pressure Vessel Steels | 0.22 | 0.22 | 1.27 | 0.013 | 0.013 | 0.59 | 0.11 | 0.57 | 0.021 | 0.006 | 0.01 | 96.7756 |  | 0.0004 | 0.15 | 0.001 | 0.001 | 0.01 | 0.009 | 0.01 | [10 empty] | No |  |  |  | 55 | 10 | 10 | 2 | 45 | 0.25 | V |  | 50.8547 |  |  | 115.7593 | 135.47 | 7.26 | 16
68 | SA533B-1 | Reactor Pressure Vessel Steels | 0.22 | 0.22 | 1.27 | 0.013 | 0.013 | 0.59 | 0.11 | 0.57 | 0.021 | 0.006 | 0.01 | 96.7756 |  | 0.0004 | 0.15 | 0.001 | 0.001 | 0.01 | 0.009 | 0.01 | [10 empty] | No |  |  |  | 55 | 10 | 10 | 2 | 45 | 0.25 | V |  | 50.8547 |  |  | 114.0401 | 135.47 | 7.26 | 16
68 | SA533B-1 | Reactor Pressure Vessel Steels | 0.22 | 0.22 | 1.27 | 0.013 | 0.013 | 0.59 | 0.11 | 0.57 | 0.021 | 0.006 | 0.01 | 96.7756 |  | 0.0004 | 0.15 | 0.001 | 0.001 | 0.01 | 0.009 | 0.01 | [10 empty] | No |  |  |  | 55 | 10 | 10 | 2 | 45 | 0.25 | V |  | 50.8547 |  |  | 112.3209 | 135.47 | 7.26 | 16
68 | SA533B-1 | Reactor Pressure Vessel Steels | 0.22 | 0.22 | 1.27 | 0.013 | 0.013 | 0.59 | 0.11 | 0.57 | 0.021 | 0.006 | 0.01 | 96.7756 |  | 0.0004 | 0.15 | 0.001 | 0.001 | 0.01 | 0.009 | 0.01 | [10 empty] | No |  |  |  | 55 | 10 | 10 | 2 | 45 | 0.25 | V |  | 34.18803 |  |  | 120.3438 | 135.47 | 7.26 | 16
68 | SA533B-1 | Reactor Pressure Vessel Steels | 0.22 | 0.22 | 1.27 | 0.013 | 0.013 | 0.59 | 0.11 | 0.57 | 0.021 | 0.006 | 0.01 | 96.7756 |  | 0.0004 | 0.15 | 0.001 | 0.001 | 0.01 | 0.009 | 0.01 | [10 empty] | No |  |  |  | 55 | 10 | 10 | 2 | 45 | 0.25 | V |  | 23.07692 |  |  | 128.6533 | 135.47 | 7.26 | 16
68 | SA533B-1 | Reactor Pressure Vessel Steels | 0.22 | 0.22 | 1.27 | 0.013 | 0.013 | 0.59 | 0.11 | 0.57 | 0.021 | 0.006 | 0.01 | 96.7756 |  | 0.0004 | 0.15 | 0.001 | 0.001 | 0.01 | 0.009 | 0.01 | [10 empty] | No |  |  |  | 55 | 10 | 10 | 2 | 45 | 0.25 | V |  | 28.20513 |  |  | 112.6074 | 135.47 | 7.26 | 16
68 | SA533B-1 | Reactor Pressure Vessel Steels | 0.22 | 0.22 | 1.27 | 0.013 | 0.013 | 0.59 | 0.11 | 0.57 | 0.021 | 0.006 | 0.01 | 96.7756 |  | 0.0004 | 0.15 | 0.001 | 0.001 | 0.01 | 0.009 | 0.01 | [10 empty] | No |  |  |  | 55 | 10 | 10 | 2 | 45 | 0.25 | V |  | 34.18803 |  |  | 109.4556 | 135.47 | 7.26 | 16
68 | SA533B-1 | Reactor Pressure Vessel Steels | 0.22 | 0.22 | 1.27 | 0.013 | 0.013 | 0.59 | 0.11 | 0.57 | 0.021 | 0.006 | 0.01 | 96.7756 |  | 0.0004 | 0.15 | 0.001 | 0.001 | 0.01 | 0.009 | 0.01 | [10 empty] | No |  |  |  | 55 | 10 | 10 | 2 | 45 | 0.25 | V |  | 45.29915 |  |  | 110.0287 | 135.47 | 7.26 | 16
68 | SA533B-1 | Reactor Pressure Vessel Steels | 0.22 | 0.22 | 1.27 | 0.013 | 0.013 | 0.59 | 0.11 | 0.57 | 0.021 | 0.006 | 0.01 | 96.7756 |  | 0.0004 | 0.15 | 0.001 | 0.001 | 0.01 | 0.009 | 0.01 | [10 empty] | No |  |  |  | 55 | 10 | 10 | 2 | 45 | 0.25 | V |  | 27.35043 |  |  | 88.82521 | 135.47 | 7.26 | 16
68 | SA533B-1 | Reactor Pressure Vessel Steels | 0.22 | 0.22 | 1.27 | 0.013 | 0.013 | 0.59 | 0.11 | 0.57 | 0.021 | 0.006 | 0.01 | 96.7756 |  | 0.0004 | 0.15 | 0.001 | 0.001 | 0.01 | 0.009 | 0.01 | [10 empty] | No |  |  |  | 55 | 10 | 10 | 2 | 45 | 0.25 | V |  | 28.63248 |  |  | 92.83668 | 135.47 | 7.26 | 16
68 | SA533B-1 | Reactor Pressure Vessel Steels | 0.22 | 0.22 | 1.27 | 0.013 | 0.013 | 0.59 | 0.11 | 0.57 | 0.021 | 0.006 | 0.01 | 96.7756 |  | 0.0004 | 0.15 | 0.001 | 0.001 | 0.01 | 0.009 | 0.01 | [10 empty] | No |  |  |  | 55 | 10 | 10 | 2 | 45 | 0.25 | V |  | 5.982906 |  |  | 97.13467 | 135.47 | 7.26 | 16
68 | SA533B-1 | Reactor Pressure Vessel Steels | 0.22 | 0.22 | 1.27 | 0.013 | 0.013 | 0.59 | 0.11 | 0.57 | 0.021 | 0.006 | 0.01 | 96.7756 |  | 0.0004 | 0.15 | 0.001 | 0.001 | 0.01 | 0.009 | 0.01 | [10 empty] | No |  |  |  | 55 | 10 | 10 | 2 | 45 | 0.25 | V |  | 5.982906 |  |  | 92.83668 | 135.47 | 7.26 | 16
68 | SA533B-1 | Reactor Pressure Vessel Steels | 0.22 | 0.22 | 1.27 | 0.013 | 0.013 | 0.59 | 0.11 | 0.57 | 0.021 | 0.006 | 0.01 | 96.7756 |  | 0.0004 | 0.15 | 0.001 | 0.001 | 0.01 | 0.009 | 0.01 | [10 empty] | No |  |  |  | 55 | 10 | 10 | 2 | 45 | 0.25 | V |  | 5.982906 |  |  | 84.52722 | 135.47 | 7.26 | 16
68 | SA533B-1 | Reactor Pressure Vessel Steels | 0.22 | 0.22 | 1.27 | 0.013 | 0.013 | 0.59 | 0.11 | 0.57 | 0.021 | 0.006 | 0.01 | 96.7756 |  | 0.0004 | 0.15 | 0.001 | 0.001 | 0.01 | 0.009 | 0.01 | [10 empty] | No |  |  |  | 55 | 10 | 10 | 2 | 45 | 0.25 | V |  | 17.52137 |  |  | 87.67908 | 135.47 | 7.26 | 16
68 | SA533B-1 | Reactor Pressure Vessel Steels | 0.22 | 0.22 | 1.27 | 0.013 | 0.013 | 0.59 | 0.11 | 0.57 | 0.021 | 0.006 | 0.01 | 96.7756 |  | 0.0004 | 0.15 | 0.001 | 0.001 | 0.01 | 0.009 | 0.01 | [10 empty] | No |  |  |  | 55 | 10 | 10 | 2 | 45 | 0.25 | V |  | 11.96581 |  |  | 94.84241 | 135.47 | 7.26 | 16
68 | SA533B-1 | Reactor Pressure Vessel Steels | 0.22 | 0.22 | 1.27 | 0.013 | 0.013 | 0.59 | 0.11 | 0.57 | 0.021 | 0.006 | 0.01 | 96.7756 |  | 0.0004 | 0.15 | 0.001 | 0.001 | 0.01 | 0.009 | 0.01 | [10 empty] | No |  |  |  | 55 | 10 | 10 | 2 | 45 | 0.25 | V |  | 17.09402 |  |  | 84.81375 | 135.47 | 7.26 | 16
68 | SA533B-1 | Reactor Pressure Vessel Steels | 0.22 | 0.22 | 1.27 | 0.013 | 0.013 | 0.59 | 0.11 | 0.57 | 0.021 | 0.006 | 0.01 | 96.7756 |  | 0.0004 | 0.15 | 0.001 | 0.001 | 0.01 | 0.009 | 0.01 | [10 empty] | No |  |  |  | 55 | 10 | 10 | 2 | 45 | 0.25 | V |  | 29.05983 |  |  | 85.67335 | 135.47 | 7.26 | 16
68 | SA533B-1 | Reactor Pressure Vessel Steels | 0.22 | 0.22 | 1.27 | 0.013 | 0.013 | 0.59 | 0.11 | 0.57 | 0.021 | 0.006 | 0.01 | 96.7756 |  | 0.0004 | 0.15 | 0.001 | 0.001 | 0.01 | 0.009 | 0.01 | [10 empty] | No |  |  |  | 55 | 10 | 10 | 2 | 45 | 0.25 | V |  | 23.50427 |  |  | 81.94842 | 135.47 | 7.26 | 16
68 | SA533B-1 | Reactor Pressure Vessel Steels | 0.22 | 0.22 | 1.27 | 0.013 | 0.013 | 0.59 | 0.11 | 0.57 | 0.021 | 0.006 | 0.01 | 96.7756 |  | 0.0004 | 0.15 | 0.001 | 0.001 | 0.01 | 0.009 | 0.01 | [10 empty] | No |  |  |  | 55 | 10 | 10 | 2 | 45 | 0.25 | V |  | 27.35043 |  |  | 81.94842 | 135.47 | 7.26 | 16
68 | SA533B-1 | Reactor Pressure Vessel Steels | 0.22 | 0.22 | 1.27 | 0.013 | 0.013 | 0.59 | 0.11 | 0.57 | 0.021 | 0.006 | 0.01 | 96.7756 |  | 0.0004 | 0.15 | 0.001 | 0.001 | 0.01 | 0.009 | 0.01 | [10 empty] | No |  |  |  | 55 | 10 | 10 | 2 | 45 | 0.25 | V |  | 39.74359 |  |  | 134.957 | 135.47 | 7.26 | 16
68 | SA533B-1 | Reactor Pressure Vessel Steels | 0.22 | 0.22 | 1.27 | 0.013 | 0.013 | 0.59 | 0.11 | 0.57 | 0.021 | 0.006 | 0.01 | 96.7756 |  | 0.0004 | 0.15 | 0.001 | 0.001 | 0.01 | 0.009 | 0.01 | [10 empty] | No |  |  |  | 55 | 10 | 10 | 2 | 45 | 0.25 | V |  | -15.38462 |  |  | 51.57593 | 135.47 | 7.26 | 16
68 | SA533B-1 | Reactor Pressure Vessel Steels | 0.22 | 0.22 | 1.27 | 0.013 | 0.013 | 0.59 | 0.11 | 0.57 | 0.021 | 0.006 | 0.01 | 96.7756 |  | 0.0004 | 0.15 | 0.001 | 0.001 | 0.01 | 0.009 | 0.01 | [10 empty] | No |  |  |  | 55 | 10 | 10 | 2 | 45 | 0.25 | V |  | -15.38462 |  |  | 42.69341 | 135.47 | 7.26 | 16
68 | SA533B-1 | Reactor Pressure Vessel Steels | 0.22 | 0.22 | 1.27 | 0.013 | 0.013 | 0.59 | 0.11 | 0.57 | 0.021 | 0.006 | 0.01 | 96.7756 |  | 0.0004 | 0.15 | 0.001 | 0.001 | 0.01 | 0.009 | 0.01 | [10 empty] | No |  |  |  | 55 | 10 | 10 | 2 | 45 | 0.25 | V |  | 28.63248 |  | Reconstituted | 95.98854 | 135.47 | 7.26 | 16
68 | SA533B-1 | Reactor Pressure Vessel Steels | 0.22 | 0.22 | 1.27 | 0.013 | 0.013 | 0.59 | 0.11 | 0.57 | 0.021 | 0.006 | 0.01 | 96.7756 |  | 0.0004 | 0.15 | 0.001 | 0.001 | 0.01 | 0.009 | 0.01 | [10 empty] | No |  |  |  | 55 | 10 | 10 | 2 | 45 | 0.25 | V |  | 11.96581 |  | Reconstituted | 64.75645 | 135.47 | 7.26 | 16
68 | SA533B-1 | Reactor Pressure Vessel Steels | 0.22 | 0.22 | 1.27 | 0.013 | 0.013 | 0.59 | 0.11 | 0.57 | 0.021 | 0.006 | 0.01 | 96.7756 |  | 0.0004 | 0.15 | 0.001 | 0.001 | 0.01 | 0.009 | 0.01 | [10 empty] | No |  |  |  | 55 | 10 | 10 | 2 | 45 | 0.25 | V |  | 6.410256 |  | Reconstituted | 61.31805 | 135.47 | 7.26 | 16
68 | SA533B-1 | Reactor Pressure Vessel Steels | 0.22 | 0.22 | 1.27 | 0.013 | 0.013 | 0.59 | 0.11 | 0.57 | 0.021 | 0.006 | 0.01 | 96.7756 |  | 0.0004 | 0.15 | 0.001 | 0.001 | 0.01 | 0.009 | 0.01 | [10 empty] | No |  |  |  | 55 | 10 | 10 | 2 | 45 | 0.25 | V |  | -9.82906 |  | Reconstituted | 46.70487 | 135.47 | 7.26 | 16
68 | SA533B-1 | Reactor Pressure Vessel Steels | 0.22 | 0.22 | 1.27 | 0.013 | 0.013 | 0.59 | 0.11 | 0.57 | 0.021 | 0.006 | 0.01 | 96.7756 |  | 0.0004 | 0.15 | 0.001 | 0.001 | 0.01 | 0.009 | 0.01 | [10 empty] | No |  |  |  | 55 | 10 | 10 | 2 | 45 | 0.25 | V |  | -26.49573 |  | Reconstituted | 33.81089 | 135.47 | 7.26 | 16
68 | SA533B-1 | Reactor Pressure Vessel Steels | 0.22 | 0.22 | 1.27 | 0.013 | 0.013 | 0.59 | 0.11 | 0.57 | 0.021 | 0.006 | 0.01 | 96.7756 |  | 0.0004 | 0.15 | 0.001 | 0.001 | 0.01 | 0.009 | 0.01 | [10 empty] | No |  |  |  | 55 | 10 | 10 | 2 | 45 | 0.25 | V |  | -43.16239 |  | Reconstituted | 21.7765 | 135.47 | 7.26 | 16
68 | SA533B-1 | Reactor Pressure Vessel Steels | 0.22 | 0.22 | 1.27 | 0.013 | 0.013 | 0.59 | 0.11 | 0.57 | 0.021 | 0.006 | 0.01 | 96.7756 |  | 0.0004 | 0.15 | 0.001 | 0.001 | 0.01 | 0.009 | 0.01 | [10 empty] | No |  |  |  | 55 | 10 | 10 | 2 | 45 | 0.25 | V |  | -74.78632 |  | Reconstituted | 6.876791 | 135.47 | 7.26 | 16
68 | SA533B-1 | Reactor Pressure Vessel Steels | 0.22 | 0.22 | 1.27 | 0.013 | 0.013 | 0.59 | 0.11 | 0.57 | 0.021 | 0.006 | 0.01 | 96.7756 |  | 0.0004 | 0.15 | 0.001 | 0.001 | 0.01 | 0.009 | 0.01 | [10 empty] | No |  |  |  | 55 | 10 | 10 | 2 | 45 | 0.25 | V |  | -59.82906 |  | Reconstituted | 41.26074 | 135.47 | 7.26 | 16
68 | SA533B-1 | Reactor Pressure Vessel Steels | 0.22 | 0.22 | 1.27 | 0.013 | 0.013 | 0.59 | 0.11 | 0.57 | 0.021 | 0.006 | 0.01 | 96.7756 |  | 0.0004 | 0.15 | 0.001 | 0.001 | 0.01 | 0.009 | 0.01 | [10 empty] | No |  |  |  | 55 | 10 | 10 | 2 | 45 | 0.25 | V |  | 202.349 |  |  | 131.6176 | 135.93 | 91.38 | 7
68 | SA533B-1 | Reactor Pressure Vessel Steels | 0.22 | 0.22 | 1.27 | 0.013 | 0.013 | 0.59 | 0.11 | 0.57 | 0.021 | 0.006 | 0.01 | 96.7756 |  | 0.0004 | 0.15 | 0.001 | 0.001 | 0.01 | 0.009 | 0.01 | [10 empty] | No |  |  |  | 55 | 10 | 10 | 2 | 45 | 0.25 | V |  | 185.3468 |  |  | 155.1471 | 135.93 | 91.38 | 7
68 | SA533B-1 | Reactor Pressure Vessel Steels | 0.22 | 0.22 | 1.27 | 0.013 | 0.013 | 0.59 | 0.11 | 0.57 | 0.021 | 0.006 | 0.01 | 96.7756 |  | 0.0004 | 0.15 | 0.001 | 0.001 | 0.01 | 0.009 | 0.01 | [10 empty] | No |  |  |  | 55 | 10 | 10 | 2 | 45 | 0.25 | V |  | 148.2103 |  |  | 147.4265 | 135.93 | 91.38 | 7
68 | SA533B-1 | Reactor Pressure Vessel Steels | 0.22 | 0.22 | 1.27 | 0.013 | 0.013 | 0.59 | 0.11 | 0.57 | 0.021 | 0.006 | 0.01 | 96.7756 |  | 0.0004 | 0.15 | 0.001 | 0.001 | 0.01 | 0.009 | 0.01 | [10 empty] | No |  |  |  | 55 | 10 | 10 | 2 | 45 | 0.25 | V |  | 105.7047 |  |  | 91.54412 | 135.93 | 91.38 | 7
68 | SA533B-1 | Reactor Pressure Vessel Steels | 0.22 | 0.22 | 1.27 | 0.013 | 0.013 | 0.59 | 0.11 | 0.57 | 0.021 | 0.006 | 0.01 | 96.7756 |  | 0.0004 | 0.15 | 0.001 | 0.001 | 0.01 | 0.009 | 0.01 | [10 empty] | No |  |  |  | 55 | 10 | 10 | 2 | 45 | 0.25 | V |  | 73.93736 |  |  | 63.97059 | 135.93 | 91.38 | 7
68 | SA533B-1 | Reactor Pressure Vessel Steels | 0.22 | 0.22 | 1.27 | 0.013 | 0.013 | 0.59 | 0.11 | 0.57 | 0.021 | 0.006 | 0.01 | 96.7756 |  | 0.0004 | 0.15 | 0.001 | 0.001 | 0.01 | 0.009 | 0.01 | [10 empty] | No |  |  |  | 55 | 10 | 10 | 2 | 45 | 0.25 | V |  | 55.14541 |  |  | 43.38235 | 135.93 | 91.38 | 7
68 | SA533B-1 | Reactor Pressure Vessel Steels | 0.22 | 0.22 | 1.27 | 0.013 | 0.013 | 0.59 | 0.11 | 0.57 | 0.021 | 0.006 | 0.01 | 96.7756 |  | 0.0004 | 0.15 | 0.001 | 0.001 | 0.01 | 0.009 | 0.01 | [10 empty] | No |  |  |  | 55 | 10 | 10 | 2 | 45 | 0.25 | V |  | 34.11633 |  |  | 20.22059 | 135.93 | 91.38 | 7
68 | SA533B-1 | Reactor Pressure Vessel Steels | 0.22 | 0.22 | 1.27 | 0.013 | 0.013 | 0.59 | 0.11 | 0.57 | 0.021 | 0.006 | 0.01 | 96.7756 |  | 0.0004 | 0.15 | 0.001 | 0.001 | 0.01 | 0.009 | 0.01 | [10 empty] | No |  |  |  | 55 | 10 | 10 | 2 | 45 | 0.25 | V |  | -7.04698 |  |  | 11.02941 | 135.93 | 91.38 | 7
68 | SA533B-1 | Reactor Pressure Vessel Steels | 0.22 | 0.22 | 1.27 | 0.013 | 0.013 | 0.59 | 0.11 | 0.57 | 0.021 | 0.006 | 0.01 | 96.7756 |  | 0.0004 | 0.15 | 0.001 | 0.001 | 0.01 | 0.009 | 0.01 | [10 empty] | No |  |  |  | 55 | 10 | 10 | 2 | 45 | 0.25 | V |  | 185.3468 |  | Reconstituted | 138.9706 | 135.93 | 91.38 | 7
68 | SA533B-1 | Reactor Pressure Vessel Steels | 0.22 | 0.22 | 1.27 | 0.013 | 0.013 | 0.59 | 0.11 | 0.57 | 0.021 | 0.006 | 0.01 | 96.7756 |  | 0.0004 | 0.15 | 0.001 | 0.001 | 0.01 | 0.009 | 0.01 | [10 empty] | No |  |  |  | 55 | 10 | 10 | 2 | 45 | 0.25 | V |  | 74.83221 |  | Reconstituted | 52.94118 | 135.93 | 91.38 | 7
68 | SA533B-1 | Reactor Pressure Vessel Steels | 0.22 | 0.22 | 1.27 | 0.013 | 0.013 | 0.59 | 0.11 | 0.57 | 0.021 | 0.006 | 0.01 | 96.7756 |  | 0.0004 | 0.15 | 0.001 | 0.001 | 0.01 | 0.009 | 0.01 | [10 empty] | No |  |  |  | 55 | 10 | 10 | 2 | 45 | 0.25 | V |  | 33.6689 |  | Reconstituted | 26.47059 | 135.93 | 91.38 | 7
68 | SA533B-1 | Reactor Pressure Vessel Steels | 0.22 | 0.22 | 1.27 | 0.013 | 0.013 | 0.59 | 0.11 | 0.57 | 0.021 | 0.006 | 0.01 | 96.7756 |  | 0.0004 | 0.15 | 0.001 | 0.001 | 0.01 | 0.009 | 0.01 | [10 empty] | No |  |  |  | 55 | 10 | 10 | 2 | 45 | 0.25 | V |  | 39.31624 |  | Reconstituted | 108.8825 | 135.47 | 7.26 | 16
68 | SA533B-1 | Reactor Pressure Vessel Steels | 0.22 | 0.22 | 1.27 | 0.013 | 0.013 | 0.59 | 0.11 | 0.57 | 0.021 | 0.006 | 0.01 | 96.7756 |  | 0.0004 | 0.15 | 0.001 | 0.001 | 0.01 | 0.009 | 0.01 | [10 empty] | No |  |  |  | 55 | 10 | 10 | 2 | 45 | 0.25 | V |  | -15.38462 |  |  | 49.28367 | 135.47 | 7.26 | 16
68 | SA533B-1 | Reactor Pressure Vessel Steels | 0.22 | 0.22 | 1.27 | 0.013 | 0.013 | 0.59 | 0.11 | 0.57 | 0.021 | 0.006 | 0.01 | 96.7756 |  | 0.0004 | 0.15 | 0.001 | 0.001 | 0.01 | 0.009 | 0.01 | [10 empty] | No |  |  |  | 55 | 10 | 10 | 2 | 45 | 0.25 | V |  | 56.83761 |  | Reconstituted | 129.7994 | 135.47 | 7.26 | 16
68 | SA533B-1 | Reactor Pressure Vessel Steels | 0.22 | 0.22 | 1.27 | 0.013 | 0.013 | 0.59 | 0.11 | 0.57 | 0.021 | 0.006 | 0.01 | 96.7756 |  | 0.0004 | 0.15 | 0.001 | 0.001 | 0.01 | 0.009 | 0.01 | [10 empty] | No |  |  |  | 55 | 10 | 10 | 2 | 45 | 0.25 | V |  | 218.3761 |  | Reconstituted | 130.086 | 135.47 | 7.26 | 16
68 | SA533B-1 | Reactor Pressure Vessel Steels | 0.22 | 0.22 | 1.27 | 0.013 | 0.013 | 0.59 | 0.11 | 0.57 | 0.021 | 0.006 | 0.01 | 96.7756 |  | 0.0004 | 0.15 | 0.001 | 0.001 | 0.01 | 0.009 | 0.01 | [10 empty] | No |  |  |  | 55 | 10 | 10 | 2 | 45 | 0.25 | V |  | -26.49573 |  |  | 54.72779 | 135.47 | 7.26 | 16
68 | SA533B-1 | Reactor Pressure Vessel Steels | 0.22 | 0.22 | 1.27 | 0.013 | 0.013 | 0.59 | 0.11 | 0.57 | 0.021 | 0.006 | 0.01 | 96.7756 |  | 0.0004 | 0.15 | 0.001 | 0.001 | 0.01 | 0.009 | 0.01 | [10 empty] | No |  |  |  | 55 | 10 | 10 | 2 | 45 | 0.25 | V |  | -26.49573 |  |  | 38.10888 | 135.47 | 7.26 | 16
68 | SA533B-1 | Reactor Pressure Vessel Steels | 0.22 | 0.22 | 1.27 | 0.013 | 0.013 | 0.59 | 0.11 | 0.57 | 0.021 | 0.006 | 0.01 | 96.7756 |  | 0.0004 | 0.15 | 0.001 | 0.001 | 0.01 | 0.009 | 0.01 | [10 empty] | No |  |  |  | 55 | 10 | 10 | 2 | 45 | 0.25 | V |  | -15.81197 |  |  | 28.93983 | 135.47 | 7.26 | 16
68 | SA533B-1 | Reactor Pressure Vessel Steels | 0.22 | 0.22 | 1.27 | 0.013 | 0.013 | 0.59 | 0.11 | 0.57 | 0.021 | 0.006 | 0.01 | 96.7756 |  | 0.0004 | 0.15 | 0.001 | 0.001 | 0.01 | 0.009 | 0.01 | [10 empty] | No |  |  |  | 55 | 10 | 10 | 2 | 45 | 0.25 | V |  | -26.49573 |  |  | 22.06304 | 135.47 | 7.26 | 16
68 | SA533B-1 | Reactor Pressure Vessel Steels | 0.22 | 0.22 | 1.27 | 0.013 | 0.013 | 0.59 | 0.11 | 0.57 | 0.021 | 0.006 | 0.01 | 96.7756 |  | 0.0004 | 0.15 | 0.001 | 0.001 | 0.01 | 0.009 | 0.01 | [10 empty] | No |  |  |  | 55 | 10 | 10 | 2 | 45 | 0.25 | V |  | -32.05128 |  |  | 38.68195 | 135.47 | 7.26 | 16
68 | SA533B-1 | Reactor Pressure Vessel Steels | 0.22 | 0.22 | 1.27 | 0.013 | 0.013 | 0.59 | 0.11 | 0.57 | 0.021 | 0.006 | 0.01 | 96.7756 |  | 0.0004 | 0.15 | 0.001 | 0.001 | 0.01 | 0.009 | 0.01 | [10 empty] | No |  |  |  | 55 | 10 | 10 | 2 | 45 | 0.25 | V |  | -32.47863 |  |  | 35.53009 | 135.47 | 7.26 | 16
68 | SA533B-1 | Reactor Pressure Vessel Steels | 0.22 | 0.22 | 1.27 | 0.013 | 0.013 | 0.59 | 0.11 | 0.57 | 0.021 | 0.006 | 0.01 | 96.7756 |  | 0.0004 | 0.15 | 0.001 | 0.001 | 0.01 | 0.009 | 0.01 | [10 empty] | No |  |  |  | 55 | 10 | 10 | 2 | 45 | 0.25 | V |  | -43.58974 |  |  | 43.55301 | 135.47 | 7.26 | 16
68 | SA533B-1 | Reactor Pressure Vessel Steels | 0.22 | 0.22 | 1.27 | 0.013 | 0.013 | 0.59 | 0.11 | 0.57 | 0.021 | 0.006 | 0.01 | 96.7756 |  | 0.0004 | 0.15 | 0.001 | 0.001 | 0.01 | 0.009 | 0.01 | [10 empty] | No |  |  |  | 55 | 10 | 10 | 2 | 45 | 0.25 | V |  | -44.01709 |  |  | 33.23782 | 135.47 | 7.26 | 16
68 | SA533B-1 | Reactor Pressure Vessel Steels | 0.22 | 0.22 | 1.27 | 0.013 | 0.013 | 0.59 | 0.11 | 0.57 | 0.021 | 0.006 | 0.01 | 96.7756 |  | 0.0004 | 0.15 | 0.001 | 0.001 | 0.01 | 0.009 | 0.01 | [10 empty] | No |  |  |  | 55 | 10 | 10 | 2 | 45 | 0.25 | V |  | -49.57265 |  |  | 20.05731 | 135.47 | 7.26 | 16
68 | SA533B-1 | Reactor Pressure Vessel Steels | 0.22 | 0.22 | 1.27 | 0.013 | 0.013 | 0.59 | 0.11 | 0.57 | 0.021 | 0.006 | 0.01 | 96.7756 |  | 0.0004 | 0.15 | 0.001 | 0.001 | 0.01 | 0.009 | 0.01 | [10 empty] | No |  |  |  | 55 | 10 | 10 | 2 | 45 | 0.25 | V |  | -49.57265 |  |  | 14.89971 | 135.47 | 7.26 | 16
68 | SA533B-1 | Reactor Pressure Vessel Steels | 0.22 | 0.22 | 1.27 | 0.013 | 0.013 | 0.59 | 0.11 | 0.57 | 0.021 | 0.006 | 0.01 | 96.7756 |  | 0.0004 | 0.15 | 0.001 | 0.001 | 0.01 | 0.009 | 0.01 | [10 empty] | No |  |  |  | 55 | 10 | 10 | 2 | 45 | 0.25 | V |  | -60.68376 |  |  | 16.61891 | 135.47 | 7.26 | 16
68 | SA533B-1 | Reactor Pressure Vessel Steels | 0.22 | 0.22 | 1.27 | 0.013 | 0.013 | 0.59 | 0.11 | 0.57 | 0.021 | 0.006 | 0.01 | 96.7756 |  | 0.0004 | 0.15 | 0.001 | 0.001 | 0.01 | 0.009 | 0.01 | [10 empty] | No |  |  |  | 55 | 10 | 10 | 2 | 45 | 0.25 | V |  | -60.25641 |  |  | 8.882521 | 135.47 | 7.26 | 16
68 | SA533B-1 | Reactor Pressure Vessel Steels | 0.22 | 0.22 | 1.27 | 0.013 | 0.013 | 0.59 | 0.11 | 0.57 | 0.021 | 0.006 | 0.01 | 96.7756 |  | 0.0004 | 0.15 | 0.001 | 0.001 | 0.01 | 0.009 | 0.01 | [10 empty] | No |  |  |  | 55 | 10 | 10 | 2 | 45 | 0.25 | V |  | -65.38462 |  |  | 5.157593 | 135.47 | 7.26 | 16
68 | SA533B-1 | Reactor Pressure Vessel Steels | 0.22 | 0.22 | 1.27 | 0.013 | 0.013 | 0.59 | 0.11 | 0.57 | 0.021 | 0.006 | 0.01 | 96.7756 |  | 0.0004 | 0.15 | 0.001 | 0.001 | 0.01 | 0.009 | 0.01 | [10 empty] | No |  |  |  | 55 | 10 | 10 | 2 | 45 | 0.25 | V |  | -70.51282 |  |  | 7.449857 | 135.47 | 7.26 | 16
68 | SA533B-1 | Reactor Pressure Vessel Steels | 0.22 | 0.22 | 1.27 | 0.013 | 0.013 | 0.59 | 0.11 | 0.57 | 0.021 | 0.006 | 0.01 | 96.7756 |  | 0.0004 | 0.15 | 0.001 | 0.001 | 0.01 | 0.009 | 0.01 | [10 empty] | No |  |  |  | 55 | 10 | 10 | 2 | 45 | 0.25 | V |  | -82.90598 |  |  | 2.86533 | 135.47 | 7.26 | 16
68 | SA533B-1 | Reactor Pressure Vessel Steels | 0.22 | 0.22 | 1.27 | 0.013 | 0.013 | 0.59 | 0.11 | 0.57 | 0.021 | 0.006 | 0.01 | 96.7756 |  | 0.0004 | 0.15 | 0.001 | 0.001 | 0.01 | 0.009 | 0.01 | [10 empty] | No |  |  |  | 55 | 10 | 10 | 2 | 45 | 0.25 | V |  | -98.71795 |  |  | 6.590258 | 135.47 | 7.26 | 16
68 | SA533B-1 | Reactor Pressure Vessel Steels | 0.22 | 0.22 | 1.27 | 0.013 | 0.013 | 0.59 | 0.11 | 0.57 | 0.021 | 0.006 | 0.01 | 96.7756 |  | 0.0004 | 0.15 | 0.001 | 0.001 | 0.01 | 0.009 | 0.01 | [10 empty] | No |  |  |  | 55 | 10 | 10 | 2 | 45 | 0.25 | V |  | -127.3504 |  |  | 5.730659 | 135.47 | 7.26 | 16
68 | SA533B-1 | Reactor Pressure Vessel Steels | 0.22 | 0.22 | 1.27 | 0.013 | 0.013 | 0.59 | 0.11 | 0.57 | 0.021 | 0.006 | 0.01 | 96.7756 |  | 0.0004 | 0.15 | 0.001 | 0.001 | 0.01 | 0.009 | 0.01 | [10 empty] | No |  |  |  | 55 | 10 | 10 | 2 | 45 | 0.25 | V |  | -127.3504 |  |  | 2.86533 | 135.47 | 7.26 | 16
68 | SA533B-1 | Reactor Pressure Vessel Steels | 0.22 | 0.22 | 1.27 | 0.013 | 0.013 | 0.59 | 0.11 | 0.57 | 0.021 | 0.006 | 0.01 | 96.7756 |  | 0.0004 | 0.15 | 0.001 | 0.001 | 0.01 | 0.009 | 0.01 | [10 empty] | No |  |  |  | 55 | 10 | 10 | 2 | 45 | 0.25 | V |  | -155.5556 |  |  | 2.86533 | 135.47 | 7.26 | 16
68 | SA533B-1 | Reactor Pressure Vessel Steels | 0.22 | 0.22 | 1.27 | 0.013 | 0.013 | 0.59 | 0.11 | 0.57 | 0.021 | 0.006 | 0.01 | 96.7756 |  | 0.0004 | 0.15 | 0.001 | 0.001 | 0.01 | 0.009 | 0.01 | [10 empty] | No |  |  |  | 55 | 10 | 10 | 2 | 45 | 0.25 | V |  | 73.07692 |  | Reconstituted | 133.2378 | 135.47 | 7.26 | 16
68 | SA533B-1 | Reactor Pressure Vessel Steels | 0.22 | 0.22 | 1.27 | 0.013 | 0.013 | 0.59 | 0.11 | 0.57 | 0.021 | 0.006 | 0.01 | 96.7756 |  | 0.0004 | 0.15 | 0.001 | 0.001 | 0.01 | 0.009 | 0.01 | [10 empty] | No |  |  |  | 55 | 10 | 10 | 2 | 45 | 0.25 | V |  | 44.87179 |  |  | 141.8338 | 135.47 | 7.26 | 16
68 | SA533B-1 | Reactor Pressure Vessel Steels | 0.22 | 0.22 | 1.27 | 0.013 | 0.013 | 0.59 | 0.11 | 0.57 | 0.021 | 0.006 | 0.01 | 96.7756 |  | 0.0004 | 0.15 | 0.001 | 0.001 | 0.01 | 0.009 | 0.01 | [10 empty] | No |  |  |  | 55 | 10 | 10 | 2 | 45 | 0.25 | V |  | -60.25641 |  |  | 22.34957 | 135.47 | 7.26 | 16
68 | SA533B-1 | Reactor Pressure Vessel Steels | 0.22 | 0.22 | 1.27 | 0.013 | 0.013 | 0.59 | 0.11 | 0.57 | 0.021 | 0.006 | 0.01 | 96.7756 |  | 0.0004 | 0.15 | 0.001 | 0.001 | 0.01 | 0.009 | 0.01 | [10 empty] | No |  |  |  | 55 | 10 | 10 | 2 | 45 | 0.25 | V |  | 56.41026 |  |  | 140.1146 | 135.47 | 7.26 | 16
68 | SA533B-1 | Reactor Pressure Vessel Steels | 0.22 | 0.22 | 1.27 | 0.013 | 0.013 | 0.59 | 0.11 | 0.57 | 0.021 | 0.006 | 0.01 | 96.7756 |  | 0.0004 | 0.15 | 0.001 | 0.001 | 0.01 | 0.009 | 0.01 | [10 empty] | No |  |  |  | 55 | 10 | 10 | 2 | 45 | 0.25 | V |  | 20.3154 | T |  | 76.19926 | 145.83 | 16 | 80
68 | SA533B-1 | Reactor Pressure Vessel Steels | 0.22 | 0.22 | 1.27 | 0.013 | 0.013 | 0.59 | 0.11 | 0.57 | 0.021 | 0.006 | 0.01 | 96.7756 |  | 0.0004 | 0.15 | 0.001 | 0.001 | 0.01 | 0.009 | 0.01 | [10 empty] | No |  |  |  | 55 | 10 | 10 | 2 | 45 | 0.25 | V |  | 20.3154 | T |  | 52.95203 | 145.83 | 16 | 80
68 | SA533B-1 | Reactor Pressure Vessel Steels | 0.22 | 0.22 | 1.27 | 0.013 | 0.013 | 0.59 | 0.11 | 0.57 | 0.021 | 0.006 | 0.01 | 96.7756 |  | 0.0004 | 0.15 | 0.001 | 0.001 | 0.01 | 0.009 | 0.01 | [10 empty] | No |  |  |  | 55 | 10 | 10 | 2 | 45 | 0.25 | V |  | 13.82189 | T |  | 43.48093 | 145.83 | 16 | 80
68 | SA533B-1 | Reactor Pressure Vessel Steels | 0.22 | 0.22 | 1.27 | 0.013 | 0.013 | 0.59 | 0.11 | 0.57 | 0.021 | 0.006 | 0.01 | 96.7756 |  | 0.0004 | 0.15 | 0.001 | 0.001 | 0.01 | 0.009 | 0.01 | [10 empty] | No |  |  |  | 55 | 10 | 10 | 2 | 45 | 0.25 | V |  | -7.513915 | T |  | 42.61993 | 145.83 | 16 | 80
68 | SA533B-1 | Reactor Pressure Vessel Steels | 0.22 | 0.22 | 1.27 | 0.013 | 0.013 | 0.59 | 0.11 | 0.57 | 0.021 | 0.006 | 0.01 | 96.7756 |  | 0.0004 | 0.15 | 0.001 | 0.001 | 0.01 | 0.009 | 0.01 | [10 empty] | No |  |  |  | 55 | 10 | 10 | 2 | 45 | 0.25 | V |  | -30.70501 | T |  | 16.78967 | 145.83 | 16 | 80
68 | SA533B-1 | Reactor Pressure Vessel Steels | 0.22 | 0.22 | 1.27 | 0.013 | 0.013 | 0.59 | 0.11 | 0.57 | 0.021 | 0.006 | 0.01 | 96.7756 |  | 0.0004 | 0.15 | 0.001 | 0.001 | 0.01 | 0.009 | 0.01 | [10 empty] | No |  |  |  | 55 | 10 | 10 | 2 | 45 | 0.25 | V |  | -77.0872 | T |  | 3.874539 | 145.83 | 16 | 80
68 | SA533B-1 | Reactor Pressure Vessel Steels | 0.22 | 0.22 | 1.27 | 0.013 | 0.013 | 0.59 | 0.11 | 0.57 | 0.021 | 0.006 | 0.01 | 96.7756 |  | 0.0004 | 0.15 | 0.001 | 0.001 | 0.01 | 0.009 | 0.01 |  |  | Shock Wave Hardening (bottom-Surface) | [7 empty] | No |  |  |  | 55 | 10 | 10 | 2 | 45 | 0.25 | V |  | -73.28767 |  |  | 6.20384 | 135.21 | 16.43 | 79
68 | SA533B-1 | Reactor Pressure Vessel Steels | 0.22 | 0.22 | 1.27 | 0.013 | 0.013 | 0.59 | 0.11 | 0.57 | 0.021 | 0.006 | 0.01 | 96.7756 |  | 0.0004 | 0.15 | 0.001 | 0.001 | 0.01 | 0.009 | 0.01 |  |  | Shock Wave Hardening (bottom-Surface) | [7 empty] | No |  |  |  | 55 | 10 | 10 | 2 | 45 | 0.25 | V |  | -56.16438 |  |  | 7.533235 | 135.21 | 16.43 | 79
68 | SA533B-1 | Reactor Pressure Vessel Steels | 0.22 | 0.22 | 1.27 | 0.013 | 0.013 | 0.59 | 0.11 | 0.57 | 0.021 | 0.006 | 0.01 | 96.7756 |  | 0.0004 | 0.15 | 0.001 | 0.001 | 0.01 | 0.009 | 0.01 |  |  | Shock Wave Hardening (bottom-Surface) | [7 empty] | No |  |  |  | 55 | 10 | 10 | 2 | 45 | 0.25 | V |  | -40.06849 |  |  | 16.1743 | 135.21 | 16.43 | 79
68 | SA533B-1 | Reactor Pressure Vessel Steels | 0.22 | 0.22 | 1.27 | 0.013 | 0.013 | 0.59 | 0.11 | 0.57 | 0.021 | 0.006 | 0.01 | 96.7756 |  | 0.0004 | 0.15 | 0.001 | 0.001 | 0.01 | 0.009 | 0.01 |  |  | Shock Wave Hardening (bottom-Surface) | [7 empty] | No |  |  |  | 55 | 10 | 10 | 2 | 45 | 0.25 | V |  | -23.28767 |  |  | 28.13885 | 135.21 | 16.43 | 79
68 | SA533B-1 | Reactor Pressure Vessel Steels | 0.22 | 0.22 | 1.27 | 0.013 | 0.013 | 0.59 | 0.11 | 0.57 | 0.021 | 0.006 | 0.01 | 96.7756 |  | 0.0004 | 0.15 | 0.001 | 0.001 | 0.01 | 0.009 | 0.01 |  |  | Shock Wave Hardening (bottom-Surface) | [7 empty] | No |  |  |  | 55 | 10 | 10 | 2 | 45 | 0.25 | V |  | -7.191781 |  |  | 48.96603 | 135.21 | 16.43 | 79
68 | SA533B-1 | Reactor Pressure Vessel Steels | 0.22 | 0.22 | 1.27 | 0.013 | 0.013 | 0.59 | 0.11 | 0.57 | 0.021 | 0.006 | 0.01 | 96.7756 |  | 0.0004 | 0.15 | 0.001 | 0.001 | 0.01 | 0.009 | 0.01 |  |  | Shock Wave Hardening (bottom-Surface) | [7 empty] | No |  |  |  | 55 | 10 | 10 | 2 | 45 | 0.25 | V |  | 20.20548 |  |  | 84.63811 | 135.21 | 16.43 | 79
68 | SA533B-1 | Reactor Pressure Vessel Steels | 0.22 | 0.22 | 1.27 | 0.013 | 0.013 | 0.59 | 0.11 | 0.57 | 0.021 | 0.006 | 0.01 | 96.7756 |  | 0.0004 | 0.15 | 0.001 | 0.001 | 0.01 | 0.009 | 0.01 |  |  | Shock Wave Hardening (bottom-Surface) | [7 empty] | No |  |  |  | 55 | 10 | 10 | 2 | 45 | 0.25 | V |  | 20.20548 |  |  | 76.44018 | 135.21 | 16.43 | 79
68 | SA533B-1 | Reactor Pressure Vessel Steels | 0.22 | 0.22 | 1.27 | 0.013 | 0.013 | 0.59 | 0.11 | 0.57 | 0.021 | 0.006 | 0.01 | 96.7756 |  | 0.0004 | 0.15 | 0.001 | 0.001 | 0.01 | 0.009 | 0.01 |  |  | Shock Wave Hardening (bottom-Surface) | [7 empty] | No |  |  |  | 55 | 10 | 10 | 2 | 45 | 0.25 | V |  | 26.0274 |  |  | 77.32644 | 135.21 | 16.43 | 79
68 | SA533B-1 | Reactor Pressure Vessel Steels | 0.22 | 0.22 | 1.27 | 0.013 | 0.013 | 0.59 | 0.11 | 0.57 | 0.021 | 0.006 | 0.01 | 96.7756 |  | 0.0004 | 0.15 | 0.001 | 0.001 | 0.01 | 0.009 | 0.01 |  |  | Shock Wave Hardening (bottom-Surface) | [7 empty] | No |  |  |  | 55 | 10 | 10 | 2 | 45 | 0.25 | V |  | 41.78082 |  |  | 96.60266 | 135.21 | 16.43 | 79
68 | SA533B-1 | Reactor Pressure Vessel Steels | 0.22 | 0.22 | 1.27 | 0.013 | 0.013 | 0.59 | 0.11 | 0.57 | 0.021 | 0.006 | 0.01 | 96.7756 |  | 0.0004 | 0.15 | 0.001 | 0.001 | 0.01 | 0.009 | 0.01 |  |  | Shock Wave Hardening (bottom-Surface) | [7 empty] | No |  |  |  | 55 | 10 | 10 | 2 | 45 | 0.25 | V |  | 58.56164 |  |  | 108.7888 | 135.21 | 16.43 | 79
68 | SA533B-1 | Reactor Pressure Vessel Steels | 0.22 | 0.22 | 1.27 | 0.013 | 0.013 | 0.59 | 0.11 | 0.57 | 0.021 | 0.006 | 0.01 | 96.7756 |  | 0.0004 | 0.15 | 0.001 | 0.001 | 0.01 | 0.009 | 0.01 |  |  | Shock Wave Hardening (bottom-Surface) | [7 empty] | No |  |  |  | 55 | 10 | 10 | 2 | 45 | 0.25 | V |  | 75.34247 |  |  | 120.5318 | 135.21 | 16.43 | 79
68 | SA533B-1 | Reactor Pressure Vessel Steels | 0.22 | 0.22 | 1.27 | 0.013 | 0.013 | 0.59 | 0.11 | 0.57 | 0.021 | 0.006 | 0.01 | 96.7756 |  | 0.0004 | 0.15 | 0.001 | 0.001 | 0.01 | 0.009 | 0.01 |  |  | Shock Wave Hardening (bottom-Surface) | [7 empty] | No |  |  |  | 55 | 10 | 10 | 2 | 45 | 0.25 | V |  | 147.9452 |  |  | 136.4845 | 135.21 | 16.43 | 79
68 | SA533B-1 | Reactor Pressure Vessel Steels | 0.22 | 0.22 | 1.27 | 0.013 | 0.013 | 0.59 | 0.11 | 0.57 | 0.021 | 0.006 | 0.01 | 96.7756 |  | 0.0004 | 0.15 | 0.001 | 0.001 | 0.01 | 0.009 | 0.01 |  |  | Shock Wave Hardening (bottom-Surface) | [7 empty] | No |  |  |  | 55 | 10 | 10 | 2 | 45 | 0.25 | V |  | 218.4932 |  |  | 128.5081 | 135.21 | 16.43 | 79
68 | SA533B-1 | Reactor Pressure Vessel Steels | 0.22 | 0.22 | 1.27 | 0.013 | 0.013 | 0.59 | 0.11 | 0.57 | 0.021 | 0.006 | 0.01 | 96.7756 |  | 0.0004 | 0.15 | 0.001 | 0.001 | 0.01 | 0.009 | 0.01 | [10 empty] | No |  |  |  | 55 | 10 | 10 | 2 | 45 | 0.25 | V |  | 24.95362 | T |  | 92.55843 | 145.83 | 16 | 80
68 | SA533B-1 | Reactor Pressure Vessel Steels | 0.22 | 0.22 | 1.27 | 0.013 | 0.013 | 0.59 | 0.11 | 0.57 | 0.021 | 0.006 | 0.01 | 96.7756 |  | 0.0004 | 0.15 | 0.001 | 0.001 | 0.01 | 0.009 | 0.01 |  |  | Shock Wave Hardening (Top-Surface) | [7 empty] | No |  |  |  | 55 | 10 | 10 | 2 | 45 | 0.25 | V |  | 288.3562 |  |  | 130.0591 | 135.21 | 16.43 | 79
68 | SA533B-1 | Reactor Pressure Vessel Steels | 0.22 | 0.22 | 1.27 | 0.013 | 0.013 | 0.59 | 0.11 | 0.57 | 0.021 | 0.006 | 0.01 | 96.7756 |  | 0.0004 | 0.15 | 0.001 | 0.001 | 0.01 | 0.009 | 0.01 | [10 empty] | No |  |  |  | 55 | 10 | 10 | 2 | 45 | 0.25 | V |  | 36.08534 | T |  | 86.53137 | 145.83 | 16 | 80
68 | SA533B-1 | Reactor Pressure Vessel Steels | 0.22 | 0.22 | 1.27 | 0.013 | 0.013 | 0.59 | 0.11 | 0.57 | 0.021 | 0.006 | 0.01 | 96.7756 |  | 0.0004 | 0.15 | 0.001 | 0.001 | 0.01 | 0.009 | 0.01 | [10 empty] | No |  |  |  | 55 | 10 | 10 | 2 | 45 | 0.25 | V |  | 58.34879 | T |  | 141.6359 | 145.83 | 16 | 80
68 | SA533B-1 | Reactor Pressure Vessel Steels | 0.22 | 0.22 | 1.27 | 0.013 | 0.013 | 0.59 | 0.11 | 0.57 | 0.021 | 0.006 | 0.01 | 96.7756 |  | 0.0004 | 0.15 | 0.001 | 0.001 | 0.01 | 0.009 | 0.01 | [10 empty] | No |  |  |  | 55 | 10 | 10 | 2 | 45 | 0.25 | V |  | 51.28205 |  |  | 141.8338 | 135.47 | 7.26 | 16
68 | SA533B-1 | Reactor Pressure Vessel Steels | 0.22 | 0.22 | 1.27 | 0.013 | 0.013 | 0.59 | 0.11 | 0.57 | 0.021 | 0.006 | 0.01 | 96.7756 |  | 0.0004 | 0.15 | 0.001 | 0.001 | 0.01 | 0.009 | 0.01 | [10 empty] | No |  |  |  | 55 | 10 | 10 | 2 | 45 | 0.25 | V |  | -30.70501 | L |  | 15.06765 | 186.18 | 15 | 81
68 | SA533B-1 | Reactor Pressure Vessel Steels | 0.22 | 0.22 | 1.27 | 0.013 | 0.013 | 0.59 | 0.11 | 0.57 | 0.021 | 0.006 | 0.01 | 96.7756 |  | 0.0004 | 0.15 | 0.001 | 0.001 | 0.01 | 0.009 | 0.01 | [10 empty] | No |  |  |  | 55 | 10 | 10 | 2 | 45 | 0.25 | V |  | -9.369202 | L |  | 37.45387 | 186.18 | 15 | 81
68 | SA533B-1 | Reactor Pressure Vessel Steels | 0.22 | 0.22 | 1.27 | 0.013 | 0.013 | 0.59 | 0.11 | 0.57 | 0.021 | 0.006 | 0.01 | 96.7756 |  | 0.0004 | 0.15 | 0.001 | 0.001 | 0.01 | 0.009 | 0.01 | [10 empty] | No |  |  |  | 55 | 10 | 10 | 2 | 45 | 0.25 | V |  | 1.762523 | L |  | 57.25707 | 186.18 | 15 | 81
68 | SA533B-1 | Reactor Pressure Vessel Steels | 0.22 | 0.22 | 1.27 | 0.013 | 0.013 | 0.59 | 0.11 | 0.57 | 0.021 | 0.006 | 0.01 | 96.7756 |  | 0.0004 | 0.15 | 0.001 | 0.001 | 0.01 | 0.009 | 0.01 | [10 empty] | No |  |  |  | 55 | 10 | 10 | 2 | 45 | 0.25 | V |  | 11.9666 | L |  | 69.31119 | 186.18 | 15 | 81
68 | SA533B-1 | Reactor Pressure Vessel Steels | 0.22 | 0.22 | 1.27 | 0.013 | 0.013 | 0.59 | 0.11 | 0.57 | 0.021 | 0.006 | 0.01 | 96.7756 |  | 0.0004 | 0.15 | 0.001 | 0.001 | 0.01 | 0.009 | 0.01 | [10 empty] | No |  |  |  | 55 | 10 | 10 | 2 | 45 | 0.25 | V |  | 23.09833 | L |  | 145.941 | 186.18 | 15 | 81
68 | SA533B-1 | Reactor Pressure Vessel Steels | 0.22 | 0.22 | 1.27 | 0.013 | 0.013 | 0.59 | 0.11 | 0.57 | 0.021 | 0.006 | 0.01 | 96.7756 |  | 0.0004 | 0.15 | 0.001 | 0.001 | 0.01 | 0.009 | 0.01 | [10 empty] | No |  |  |  | 55 | 10 | 10 | 2 | 45 | 0.25 | V |  | 35.1577 | L |  | 126.9988 | 186.18 | 15 | 81
68 | SA533B-1 | Reactor Pressure Vessel Steels | 0.22 | 0.22 | 1.27 | 0.013 | 0.013 | 0.59 | 0.11 | 0.57 | 0.021 | 0.006 | 0.01 | 96.7756 |  | 0.0004 | 0.15 | 0.001 | 0.001 | 0.01 | 0.009 | 0.01 | [10 empty] | No |  |  |  | 55 | 10 | 10 | 2 | 45 | 0.25 | V |  | 46.28942 | L |  | 139.9139 | 186.18 | 15 | 81
68 | SA533B-1 | Reactor Pressure Vessel Steels | 0.22 | 0.22 | 1.27 | 0.013 | 0.013 | 0.59 | 0.11 | 0.57 | 0.021 | 0.006 | 0.01 | 96.7756 |  | 0.0004 | 0.15 | 0.001 | 0.001 | 0.01 | 0.009 | 0.01 | [10 empty] | No |  |  |  | 55 | 10 | 10 | 2 | 45 | 0.25 | V |  | 56.49351 | L |  | 160.5781 | 186.18 | 15 | 81
68 | SA533B-1 | Reactor Pressure Vessel Steels | 0.22 | 0.22 | 1.27 | 0.013 | 0.013 | 0.59 | 0.11 | 0.57 | 0.021 | 0.006 | 0.01 | 96.7756 |  | 0.0004 | 0.15 | 0.001 | 0.001 | 0.01 | 0.009 | 0.01 | [10 empty] | No |  |  |  | 55 | 10 | 10 | 2 | 45 | 0.25 | V |  | 78.75696 | L |  | 172.6322 | 186.18 | 15 | 81
68 | SA533B-1 | Reactor Pressure Vessel Steels | 0.22 | 0.22 | 1.27 | 0.013 | 0.013 | 0.59 | 0.11 | 0.57 | 0.021 | 0.006 | 0.01 | 96.7756 |  | 0.0004 | 0.15 | 0.001 | 0.001 | 0.01 | 0.009 | 0.01 | [10 empty] | No |  |  |  | 55 | 10 | 10 | 2 | 45 | 0.25 | V |  | 112.1521 | L |  | 179.5203 | 186.18 | 15 | 81
68 | SA533B-1 | Reactor Pressure Vessel Steels | 0.22 | 0.22 | 1.27 | 0.013 | 0.013 | 0.59 | 0.11 | 0.57 | 0.021 | 0.006 | 0.01 | 96.7756 |  | 0.0004 | 0.15 | 0.001 | 0.001 | 0.01 | 0.009 | 0.01 | [10 empty] | No |  |  |  | 55 | 10 | 10 | 2 | 45 | 0.25 | V |  | 145.5473 | L |  | 187.2694 | 186.18 | 15 | 81
68 | SA533B-1 | Reactor Pressure Vessel Steels | 0.22 | 0.22 | 1.27 | 0.013 | 0.013 | 0.59 | 0.11 | 0.57 | 0.021 | 0.006 | 0.01 | 96.7756 |  | 0.0004 | 0.15 | 0.001 | 0.001 | 0.01 | 0.009 | 0.01 | [10 empty] | No |  |  |  | 55 | 10 | 10 | 2 | 45 | 0.25 | V |  | 216.0482 | L |  | 189.8524 | 186.18 | 15 | 81
68 | SA533B-1 | Reactor Pressure Vessel Steels | 0.22 | 0.22 | 1.27 | 0.013 | 0.013 | 0.59 | 0.11 | 0.57 | 0.021 | 0.006 | 0.01 | 96.7756 |  | 0.0004 | 0.15 | 0.001 | 0.001 | 0.01 | 0.009 | 0.01 | [10 empty] | No |  |  |  | 55 | 10 | 10 | 2 | 45 | 0.25 | V |  | 284.6939 | L |  | 184.6863 | 186.18 | 15 | 81
68 | SA533B-1 | Reactor Pressure Vessel Steels | 0.22 | 0.22 | 1.27 | 0.013 | 0.013 | 0.59 | 0.11 | 0.57 | 0.021 | 0.006 | 0.01 | 96.7756 |  | 0.0004 | 0.15 | 0.001 | 0.001 | 0.01 | 0.009 | 0.01 | [10 empty] | No |  |  |  | 55 | 10 | 10 | 2 | 45 | 0.25 | V |  | 286.5492 | T |  | 136.4699 | 145.83 | 16 | 80
68 | SA533B-1 | Reactor Pressure Vessel Steels | 0.22 | 0.22 | 1.27 | 0.013 | 0.013 | 0.59 | 0.11 | 0.57 | 0.021 | 0.006 | 0.01 | 96.7756 |  | 0.0004 | 0.15 | 0.001 | 0.001 | 0.01 | 0.009 | 0.01 | [10 empty] | No |  |  |  | 55 | 10 | 10 | 2 | 45 | 0.25 | V |  | 216.9759 | T |  | 157.9951 | 145.83 | 16 | 80
68 | SA533B-1 | Reactor Pressure Vessel Steels | 0.22 | 0.22 | 1.27 | 0.013 | 0.013 | 0.59 | 0.11 | 0.57 | 0.021 | 0.006 | 0.01 | 96.7756 |  | 0.0004 | 0.15 | 0.001 | 0.001 | 0.01 | 0.009 | 0.01 | [10 empty] | No |  |  |  | 55 | 10 | 10 | 2 | 45 | 0.25 | V |  | 147.4026 | T |  | 157.9951 | 145.83 | 16 | 80
68 | SA533B-1 | Reactor Pressure Vessel Steels | 0.22 | 0.22 | 1.27 | 0.013 | 0.013 | 0.59 | 0.11 | 0.57 | 0.021 | 0.006 | 0.01 | 96.7756 |  | 0.0004 | 0.15 | 0.001 | 0.001 | 0.01 | 0.009 | 0.01 | [10 empty] | No |  |  |  | 55 | 10 | 10 | 2 | 45 | 0.25 | V |  | 114.0074 | T |  | 156.2731 | 145.83 | 16 | 80
68 | SA533B-1 | Reactor Pressure Vessel Steels | 0.22 | 0.22 | 1.27 | 0.013 | 0.013 | 0.59 | 0.11 | 0.57 | 0.021 | 0.006 | 0.01 | 96.7756 |  | 0.0004 | 0.15 | 0.001 | 0.001 | 0.01 | 0.009 | 0.01 | [10 empty] | No |  |  |  | 55 | 10 | 10 | 2 | 45 | 0.25 | V |  | 80.61224 | T |  | 141.6359 | 145.83 | 16 | 80
68 | SA533B-1 | Reactor Pressure Vessel Steels | 0.22 | 0.22 | 1.27 | 0.013 | 0.013 | 0.59 | 0.11 | 0.57 | 0.021 | 0.006 | 0.01 | 96.7756 |  | 0.0004 | 0.15 | 0.001 | 0.001 | 0.01 | 0.009 | 0.01 | [10 empty] | No |  |  |  | 55 | 10 | 10 | 2 | 45 | 0.25 | V |  | 47.21707 | T |  | 95.14145 | 145.83 | 16 | 80
68 | SA533B-1 | Reactor Pressure Vessel Steels | 0.22 | 0.22 | 1.27 | 0.013 | 0.013 | 0.59 | 0.11 | 0.57 | 0.021 | 0.006 | 0.01 | 96.7756 |  | 0.0004 | 0.15 | 0.001 | 0.001 | 0.01 | 0.009 | 0.01 |  |  | Shock Wave Hardening (Top-Surface) | [7 empty] | No |  |  |  | 55 | 10 | 10 | 2 | 45 | 0.25 | V |  | 161.9863 |  |  | 105.6869 | 96.69 | 19.71 | 17
68 | SA533B-1 | Reactor Pressure Vessel Steels | 0.22 | 0.22 | 1.27 | 0.013 | 0.013 | 0.59 | 0.11 | 0.57 | 0.021 | 0.006 | 0.01 | 96.7756 |  | 0.0004 | 0.15 | 0.001 | 0.001 | 0.01 | 0.009 | 0.01 |  |  | Shock Wave Hardening (bottom-Surface) | [7 empty] | No |  |  |  | 55 | 10 | 10 | 2 | 45 | 0.25 | V |  | 14.38356 |  |  | 63.3678 | 135.21 | 16.43 | 79
68 | SA533B-1 | Reactor Pressure Vessel Steels | 0.22 | 0.22 | 1.27 | 0.013 | 0.013 | 0.59 | 0.11 | 0.57 | 0.021 | 0.006 | 0.01 | 96.7756 |  | 0.0004 | 0.15 | 0.001 | 0.001 | 0.01 | 0.009 | 0.01 |  |  | Shock Wave Hardening (Top-Surface) | [7 empty] | No |  |  |  | 55 | 10 | 10 | 2 | 45 | 0.25 | V |  | 73.63014 |  |  | 88.84786 | 96.69 | 19.71 | 17
68 | SA533B-1 | Reactor Pressure Vessel Steels | 0.22 | 0.22 | 1.27 | 0.013 | 0.013 | 0.59 | 0.11 | 0.57 | 0.021 | 0.006 | 0.01 | 96.7756 |  | 0.0004 | 0.15 | 0.001 | 0.001 | 0.01 | 0.009 | 0.01 | [10 empty] | No |  |  |  | 55 | 10 | 10 | 2 | 45 | 0.25 | V |  | 150 |  |  | 132.6648 | 135.47 | 7.26 | 16
68 | SA533B-1 | Reactor Pressure Vessel Steels | 0.22 | 0.22 | 1.27 | 0.013 | 0.013 | 0.59 | 0.11 | 0.57 | 0.021 | 0.006 | 0.01 | 96.7756 |  | 0.0004 | 0.15 | 0.001 | 0.001 | 0.01 | 0.009 | 0.01 | [10 empty] | No |  |  |  | 55 | 10 | 10 | 2 | 45 | 0.25 | V |  | 150 |  |  | 134.957 | 135.47 | 7.26 | 16
68 | SA533B-1 | Reactor Pressure Vessel Steels | 0.22 | 0.22 | 1.27 | 0.013 | 0.013 | 0.59 | 0.11 | 0.57 | 0.021 | 0.006 | 0.01 | 96.7756 |  | 0.0004 | 0.15 | 0.001 | 0.001 | 0.01 | 0.009 | 0.01 | [10 empty] | No |  |  |  | 55 | 10 | 10 | 2 | 45 | 0.25 | V |  | 150 |  |  | 140.4011 | 135.47 | 7.26 | 16
68 | SA533B-1 | Reactor Pressure Vessel Steels | 0.22 | 0.22 | 1.27 | 0.013 | 0.013 | 0.59 | 0.11 | 0.57 | 0.021 | 0.006 | 0.01 | 96.7756 |  | 0.0004 | 0.15 | 0.001 | 0.001 | 0.01 | 0.009 | 0.01 | [10 empty] | No |  |  |  | 55 | 10 | 10 | 2 | 45 | 0.25 | V |  | 150 |  |  | 143.553 | 135.47 | 7.26 | 16
68 | SA533B-1 | Reactor Pressure Vessel Steels | 0.22 | 0.22 | 1.27 | 0.013 | 0.013 | 0.59 | 0.11 | 0.57 | 0.021 | 0.006 | 0.01 | 96.7756 |  | 0.0004 | 0.15 | 0.001 | 0.001 | 0.01 | 0.009 | 0.01 | [10 empty] | No |  |  |  | 55 | 10 | 10 | 2 | 45 | 0.25 | V |  | 150 |  |  | 151.0029 | 135.47 | 7.26 | 16
68 | SA533B-1 | Reactor Pressure Vessel Steels | 0.22 | 0.22 | 1.27 | 0.013 | 0.013 | 0.59 | 0.11 | 0.57 | 0.021 | 0.006 | 0.01 | 96.7756 |  | 0.0004 | 0.15 | 0.001 | 0.001 | 0.01 | 0.009 | 0.01 | [10 empty] | No |  |  |  | 55 | 10 | 10 | 2 | 45 | 0.25 | V |  | 150 |  |  | 152.4355 | 135.47 | 7.26 | 16
68 | SA533B-1 | Reactor Pressure Vessel Steels | 0.22 | 0.22 | 1.27 | 0.013 | 0.013 | 0.59 | 0.11 | 0.57 | 0.021 | 0.006 | 0.01 | 96.7756 |  | 0.0004 | 0.15 | 0.001 | 0.001 | 0.01 | 0.009 | 0.01 | [10 empty] | No |  |  |  | 55 | 10 | 10 | 2 | 45 | 0.25 | V |  | 123.0769 |  |  | 137.5358 | 135.47 | 7.26 | 16
68 | SA533B-1 | Reactor Pressure Vessel Steels | 0.22 | 0.22 | 1.27 | 0.013 | 0.013 | 0.59 | 0.11 | 0.57 | 0.021 | 0.006 | 0.01 | 96.7756 |  | 0.0004 | 0.15 | 0.001 | 0.001 | 0.01 | 0.009 | 0.01 |  |  | Shock Wave Hardening (Top-Surface) | [7 empty] | No |  |  |  | 55 | 10 | 10 | 2 | 45 | 0.25 | V |  | 109.2466 |  |  | 109.0103 | 96.69 | 19.71 | 17
68 | SA533B-1 | Reactor Pressure Vessel Steels | 0.22 | 0.22 | 1.27 | 0.013 | 0.013 | 0.59 | 0.11 | 0.57 | 0.021 | 0.006 | 0.01 | 96.7756 |  | 0.0004 | 0.15 | 0.001 | 0.001 | 0.01 | 0.009 | 0.01 | [10 empty] | No |  |  |  | 55 | 10 | 10 | 2 | 45 | 0.25 | V |  | 102.1368 |  |  | 128.0802 | 135.47 | 7.26 | 16
68 | SA533B-1 | Reactor Pressure Vessel Steels | 0.22 | 0.22 | 1.27 | 0.013 | 0.013 | 0.59 | 0.11 | 0.57 | 0.021 | 0.006 | 0.01 | 96.7756 |  | 0.0004 | 0.15 | 0.001 | 0.001 | 0.01 | 0.009 | 0.01 | [10 empty] | No |  |  |  | 55 | 10 | 10 | 2 | 45 | 0.25 | V |  | 150 |  |  | 123.2092 | 135.47 | 7.26 | 16
68 | SA533B-1 | Reactor Pressure Vessel Steels | 0.22 | 0.22 | 1.27 | 0.013 | 0.013 | 0.59 | 0.11 | 0.57 | 0.021 | 0.006 | 0.01 | 96.7756 |  | 0.0004 | 0.15 | 0.001 | 0.001 | 0.01 | 0.009 | 0.01 | [10 empty] | No |  |  |  | 55 | 10 | 10 | 2 | 45 | 0.25 | V |  | 102.1368 |  |  | 130.9456 | 135.47 | 7.26 | 16
68 | SA533B-1 | Reactor Pressure Vessel Steels | 0.22 | 0.22 | 1.27 | 0.013 | 0.013 | 0.59 | 0.11 | 0.57 | 0.021 | 0.006 | 0.01 | 96.7756 |  | 0.0004 | 0.15 | 0.001 | 0.001 | 0.01 | 0.009 | 0.01 | [10 empty] | No |  |  |  | 55 | 10 | 10 | 2 | 45 | 0.25 | V |  | 101.2821 |  |  | 148.9971 | 135.47 | 7.26 | 16
68 | SA533B-1 | Reactor Pressure Vessel Steels | 0.22 | 0.22 | 1.27 | 0.013 | 0.013 | 0.59 | 0.11 | 0.57 | 0.021 | 0.006 | 0.01 | 96.7756 |  | 0.0004 | 0.15 | 0.001 | 0.001 | 0.01 | 0.009 | 0.01 | [10 empty] | No |  |  |  | 55 | 10 | 10 | 2 | 45 | 0.25 | V |  | 95.7265 |  |  | 147.2779 | 135.47 | 7.26 | 16
68 | SA533B-1 | Reactor Pressure Vessel Steels | 0.22 | 0.22 | 1.27 | 0.013 | 0.013 | 0.59 | 0.11 | 0.57 | 0.021 | 0.006 | 0.01 | 96.7756 |  | 0.0004 | 0.15 | 0.001 | 0.001 | 0.01 | 0.009 | 0.01 | [10 empty] | No |  |  |  | 55 | 10 | 10 | 2 | 45 | 0.25 | V |  | 95.7265 |  |  | 137.8223 | 135.47 | 7.26 | 16
68 | SA533B-1 | Reactor Pressure Vessel Steels | 0.22 | 0.22 | 1.27 | 0.013 | 0.013 | 0.59 | 0.11 | 0.57 | 0.021 | 0.006 | 0.01 | 96.7756 |  | 0.0004 | 0.15 | 0.001 | 0.001 | 0.01 | 0.009 | 0.01 | [10 empty] | No |  |  |  | 55 | 10 | 10 | 2 | 45 | 0.25 | V |  | 84.18803 |  |  | 136.9628 | 135.47 | 7.26 | 16
68 | SA533B-1 | Reactor Pressure Vessel Steels | 0.22 | 0.22 | 1.27 | 0.013 | 0.013 | 0.59 | 0.11 | 0.57 | 0.021 | 0.006 | 0.01 | 96.7756 |  | 0.0004 | 0.15 | 0.001 | 0.001 | 0.01 | 0.009 | 0.01 | [10 empty] | No |  |  |  | 55 | 10 | 10 | 2 | 45 | 0.25 | V |  | 84.61538 |  |  | 146.4183 | 135.47 | 7.26 | 16
68 | SA533B-1 | Reactor Pressure Vessel Steels | 0.22 | 0.22 | 1.27 | 0.013 | 0.013 | 0.59 | 0.11 | 0.57 | 0.021 | 0.006 | 0.01 | 96.7756 |  | 0.0004 | 0.15 | 0.001 | 0.001 | 0.01 | 0.009 | 0.01 | [10 empty] | No |  |  |  | 55 | 10 | 10 | 2 | 45 | 0.25 | V |  | 73.50427 |  |  | 150.1433 | 135.47 | 7.26 | 16
68 | SA533B-1 | Reactor Pressure Vessel Steels | 0.22 | 0.22 | 1.27 | 0.013 | 0.013 | 0.59 | 0.11 | 0.57 | 0.021 | 0.006 | 0.01 | 96.7756 |  | 0.0004 | 0.15 | 0.001 | 0.001 | 0.01 | 0.009 | 0.01 | [10 empty] | No |  |  |  | 55 | 10 | 10 | 2 | 45 | 0.25 | V |  | 67.52137 |  |  | 144.6991 | 135.47 | 7.26 | 16
68 | SA533B-1 | Reactor Pressure Vessel Steels | 0.22 | 0.22 | 1.27 | 0.013 | 0.013 | 0.59 | 0.11 | 0.57 | 0.021 | 0.006 | 0.01 | 96.7756 |  | 0.0004 | 0.15 | 0.001 | 0.001 | 0.01 | 0.009 | 0.01 | [10 empty] | No |  |  |  | 55 | 10 | 10 | 2 | 45 | 0.25 | V |  | 67.52137 |  |  | 141.5473 | 135.47 | 7.26 | 16
68 | SA533B-1 | Reactor Pressure Vessel Steels | 0.22 | 0.22 | 1.27 | 0.013 | 0.013 | 0.59 | 0.11 | 0.57 | 0.021 | 0.006 | 0.01 | 96.7756 |  | 0.0004 | 0.15 | 0.001 | 0.001 | 0.01 | 0.009 | 0.01 | [10 empty] | No |  |  |  | 55 | 10 | 10 | 2 | 45 | 0.25 | V |  | 73.50427 |  |  | 139.255 | 135.47 | 7.26 | 16
68 | SA533B-1 | Reactor Pressure Vessel Steels | 0.22 | 0.22 | 1.27 | 0.013 | 0.013 | 0.59 | 0.11 | 0.57 | 0.021 | 0.006 | 0.01 | 96.7756 |  | 0.0004 | 0.15 | 0.001 | 0.001 | 0.01 | 0.009 | 0.01 | [10 empty] | No |  |  |  | 55 | 10 | 10 | 2 | 45 | 0.25 | V |  | 101.2821 |  |  | 143.2665 | 135.47 | 7.26 | 16
68 | SA533B-1 | Reactor Pressure Vessel Steels | 0.22 | 0.22 | 1.27 | 0.013 | 0.013 | 0.59 | 0.11 | 0.57 | 0.021 | 0.006 | 0.01 | 96.7756 |  | 0.0004 | 0.15 | 0.001 | 0.001 | 0.01 | 0.009 | 0.01 | [10 empty] | No |  |  |  | 55 | 10 | 10 | 2 | 45 | 0.25 | V |  | 218.3761 |  |  | 135.2436 | 135.47 | 7.26 | 16
68 | SA533B-1 | Reactor Pressure Vessel Steels | 0.22 | 0.22 | 1.27 | 0.013 | 0.013 | 0.59 | 0.11 | 0.57 | 0.021 | 0.006 | 0.01 | 96.7756 |  | 0.0004 | 0.15 | 0.001 | 0.001 | 0.01 | 0.009 | 0.01 | [10 empty] | No |  |  |  | 55 | 10 | 10 | 2 | 45 | 0.25 | V |  | 123.0769 |  |  | 139.5415 | 135.47 | 7.26 | 16
68 | SA533B-1 | Reactor Pressure Vessel Steels | 0.22 | 0.22 | 1.27 | 0.013 | 0.013 | 0.59 | 0.11 | 0.57 | 0.021 | 0.006 | 0.01 | 96.7756 |  | 0.0004 | 0.15 | 0.001 | 0.001 | 0.01 | 0.009 | 0.01 | [10 empty] | No |  |  |  | 55 | 10 | 10 | 2 | 45 | 0.25 | V |  | 218.3761 |  |  | 142.9799 | 135.47 | 7.26 | 16
68 | SA533B-1 | Reactor Pressure Vessel Steels | 0.22 | 0.22 | 1.27 | 0.013 | 0.013 | 0.59 | 0.11 | 0.57 | 0.021 | 0.006 | 0.01 | 96.7756 |  | 0.0004 | 0.15 | 0.001 | 0.001 | 0.01 | 0.009 | 0.01 |  |  | Shock Wave Hardening (Top-Surface) | [7 empty] | No |  |  |  | 55 | 10 | 10 | 2 | 45 | 0.25 | V |  | 37.32877 |  |  | 86.85377 | 96.69 | 19.71 | 17
68 | SA533B-1 | Reactor Pressure Vessel Steels | 0.22 | 0.22 | 1.27 | 0.013 | 0.013 | 0.59 | 0.11 | 0.57 | 0.021 | 0.006 | 0.01 | 96.7756 |  | 0.0004 | 0.15 | 0.001 | 0.001 | 0.01 | 0.009 | 0.01 | [10 empty] | No |  |  |  | 55 | 10 | 10 | 2 | 45 | 0.25 | V |  | 218.3761 |  |  | 138.3954 | 135.47 | 7.26 | 16
68 | SA533B-1 | Reactor Pressure Vessel Steels | 0.22 | 0.22 | 1.27 | 0.013 | 0.013 | 0.59 | 0.11 | 0.57 | 0.021 | 0.006 | 0.01 | 96.7756 |  | 0.0004 | 0.15 | 0.001 | 0.001 | 0.01 | 0.009 | 0.01 |  |  | Shock Wave Hardening (Top-Surface) | [7 empty] | No |  |  |  | 55 | 10 | 10 | 2 | 45 | 0.25 | V |  | 25.68493 |  |  | 60.70901 | 96.69 | 19.71 | 17
68 | SA533B-1 | Reactor Pressure Vessel Steels | 0.22 | 0.22 | 1.27 | 0.013 | 0.013 | 0.59 | 0.11 | 0.57 | 0.021 | 0.006 | 0.01 | 96.7756 |  | 0.0004 | 0.15 | 0.001 | 0.001 | 0.01 | 0.009 | 0.01 |  |  | Shock Wave Hardening (Top-Surface) | [7 empty] | No |  |  |  | 55 | 10 | 10 | 2 | 45 | 0.25 | V |  | 16.78082 |  |  | 53.39734 | 96.69 | 19.71 | 17
68 | SA533B-1 | Reactor Pressure Vessel Steels | 0.22 | 0.22 | 1.27 | 0.013 | 0.013 | 0.59 | 0.11 | 0.57 | 0.021 | 0.006 | 0.01 | 96.7756 |  | 0.0004 | 0.15 | 0.001 | 0.001 | 0.01 | 0.009 | 0.01 |  |  | Shock Wave Hardening (Top-Surface) | [7 empty] | No |  |  |  | 55 | 10 | 10 | 2 | 45 | 0.25 | V |  | 9.246575 |  |  | 43.42688 | 96.69 | 19.71 | 17
68 | SA533B-1 | Reactor Pressure Vessel Steels | 0.22 | 0.22 | 1.27 | 0.013 | 0.013 | 0.59 | 0.11 | 0.57 | 0.021 | 0.006 | 0.01 | 96.7756 |  | 0.0004 | 0.15 | 0.001 | 0.001 | 0.01 | 0.009 | 0.01 |  |  | Shock Wave Hardening (Top-Surface) | [7 empty] | No |  |  |  | 55 | 10 | 10 | 2 | 45 | 0.25 | V |  | 3.424658 |  |  | 13.51551 | 96.69 | 19.71 | 17
68 | SA533B-1 | Reactor Pressure Vessel Steels | 0.22 | 0.22 | 1.27 | 0.013 | 0.013 | 0.59 | 0.11 | 0.57 | 0.021 | 0.006 | 0.01 | 96.7756 |  | 0.0004 | 0.15 | 0.001 | 0.001 | 0.01 | 0.009 | 0.01 |  |  | Shock Wave Hardening (Top-Surface) | [7 empty] | No |  |  |  | 55 | 10 | 10 | 2 | 45 | 0.25 | V |  | -11.30137 |  |  | 11.74298 | 96.69 | 19.71 | 17
68 | SA533B-1 | Reactor Pressure Vessel Steels | 0.22 | 0.22 | 1.27 | 0.013 | 0.013 | 0.59 | 0.11 | 0.57 | 0.021 | 0.006 | 0.01 | 96.7756 |  | 0.0004 | 0.15 | 0.001 | 0.001 | 0.01 | 0.009 | 0.01 | [10 empty] | No |  |  |  | 55 | 10 | 10 | 2 | 45 | 0.25 | V |  | 161.6438 |  |  | 34.12112 | 39.12 | 7.53 | 11
68 | SA533B-1 | Reactor Pressure Vessel Steels | 0.22 | 0.22 | 1.27 | 0.013 | 0.013 | 0.59 | 0.11 | 0.57 | 0.021 | 0.006 | 0.01 | 96.7756 |  | 0.0004 | 0.15 | 0.001 | 0.001 | 0.01 | 0.009 | 0.01 | [10 empty] | No |  |  |  | 55 | 10 | 10 | 2 | 45 | 0.25 | V |  | 108.9041 |  |  | 46.5288 | 39.12 | 7.53 | 11
68 | SA533B-1 | Reactor Pressure Vessel Steels | 0.22 | 0.22 | 1.27 | 0.013 | 0.013 | 0.59 | 0.11 | 0.57 | 0.021 | 0.006 | 0.01 | 96.7756 |  | 0.0004 | 0.15 | 0.001 | 0.001 | 0.01 | 0.009 | 0.01 |  |  | Shock Wave Hardening (Top-Surface) | [7 empty] | No |  |  |  | 55 | 10 | 10 | 2 | 45 | 0.25 | V |  | -26.71233 |  |  | 10.19202 | 96.69 | 19.71 | 17
68 | SA533B-1 | Reactor Pressure Vessel Steels | 0.22 | 0.22 | 1.27 | 0.013 | 0.013 | 0.59 | 0.11 | 0.57 | 0.021 | 0.006 | 0.01 | 96.7756 |  | 0.0004 | 0.15 | 0.001 | 0.001 | 0.01 | 0.009 | 0.01 | [10 empty] | No |  |  |  | 55 | 10 | 10 | 2 | 45 | 0.25 | V |  | 73.63014 |  |  | 38.99557 | 39.12 | 7.53 | 11
68 | SA533B-1 | Reactor Pressure Vessel Steels | 0.22 | 0.22 | 1.27 | 0.013 | 0.013 | 0.59 | 0.11 | 0.57 | 0.021 | 0.006 | 0.01 | 96.7756 |  | 0.0004 | 0.15 | 0.001 | 0.001 | 0.01 | 0.009 | 0.01 | [10 empty] | No |  |  |  | 55 | 10 | 10 | 2 | 45 | 0.25 | V |  | 218.3761 |  |  | 155.0143 | 135.47 | 7.26 | 16
68 | SA533B-1 | Reactor Pressure Vessel Steels | 0.22 | 0.22 | 1.27 | 0.013 | 0.013 | 0.59 | 0.11 | 0.57 | 0.021 | 0.006 | 0.01 | 96.7756 |  | 0.0004 | 0.15 | 0.001 | 0.001 | 0.01 | 0.009 | 0.01 | [10 empty] | No |  |  |  | 55 | 10 | 10 | 2 | 45 | 0.25 | V |  | -38.0137 |  |  | 6.425406 | 39.12 | 7.53 | 11
68 | SA533B-1 | Reactor Pressure Vessel Steels | 0.22 | 0.22 | 1.27 | 0.013 | 0.013 | 0.59 | 0.11 | 0.57 | 0.021 | 0.006 | 0.01 | 96.7756 |  | 0.0004 | 0.15 | 0.001 | 0.001 | 0.01 | 0.009 | 0.01 | [10 empty] | No |  |  |  | 55 | 10 | 10 | 2 | 45 | 0.25 | V |  | -12.67123 |  |  | 9.970458 | 39.12 | 7.53 | 11
68 | SA533B-1 | Reactor Pressure Vessel Steels | 0.22 | 0.22 | 1.27 | 0.013 | 0.013 | 0.59 | 0.11 | 0.57 | 0.021 | 0.006 | 0.01 | 96.7756 |  | 0.0004 | 0.15 | 0.001 | 0.001 | 0.01 | 0.009 | 0.01 | [10 empty] | No |  |  |  | 55 | 10 | 10 | 2 | 45 | 0.25 | V |  | 3.767123 |  |  | 22.37814 | 39.12 | 7.53 | 11
68 | SA533B-1 | Reactor Pressure Vessel Steels | 0.22 | 0.22 | 1.27 | 0.013 | 0.013 | 0.59 | 0.11 | 0.57 | 0.021 | 0.006 | 0.01 | 96.7756 |  | 0.0004 | 0.15 | 0.001 | 0.001 | 0.01 | 0.009 | 0.01 | [10 empty] | No |  |  |  | 55 | 10 | 10 | 2 | 45 | 0.25 | V |  | -26.36986 |  |  | 6.425406 | 39.12 | 7.53 | 11
68 | SA533B-1 | Reactor Pressure Vessel Steels | 0.22 | 0.22 | 1.27 | 0.013 | 0.013 | 0.59 | 0.11 | 0.57 | 0.021 | 0.006 | 0.01 | 96.7756 |  | 0.0004 | 0.15 | 0.001 | 0.001 | 0.01 | 0.009 | 0.01 | [10 empty] | No |  |  |  | 55 | 10 | 10 | 2 | 45 | 0.25 | V |  | 37.32877 |  |  | 30.35451 | 39.12 | 7.53 | 11
68 | SA533B-1 | Reactor Pressure Vessel Steels | 0.22 | 0.22 | 1.27 | 0.013 | 0.013 | 0.59 | 0.11 | 0.57 | 0.021 | 0.006 | 0.01 | 96.7756 |  | 0.0004 | 0.15 | 0.001 | 0.001 | 0.01 | 0.009 | 0.01 | [10 empty] | No |  |  |  | 55 | 10 | 10 | 2 | 45 | 0.25 | V |  | 51.0274 |  |  | 33.89956 | 39.12 | 7.53 | 11
68 | SA533B-1 | Reactor Pressure Vessel Steels | 0.22 | 0.22 | 1.27 | 0.013 | 0.013 | 0.59 | 0.11 | 0.57 | 0.021 | 0.006 | 0.01 | 96.7756 |  | 0.0004 | 0.15 | 0.001 | 0.001 | 0.01 | 0.009 | 0.01 | [10 empty] | No |  |  |  | 55 | 10 | 10 | 2 | 45 | 0.25 | V |  | 16.78082 |  |  | 21.93501 | 39.12 | 7.53 | 11
No

## References
Reference | Citation | Link
1 | Kim, M., & Lee, B. (2016). Irradiation embrittlement behavior of SA508 Gr.4N RPV steel model alloy. Proceedings of the ASME 2016 Pressure Vessels and Piping Conference: Volume 6B: Materials and Fabrication, Vancouver, British Columbia, Canada, July 17–21, 2016, V06BT06A016. ASME. | https://doi.org/10.1115/PVP2016-63446
2 | Wullaert, R. A., Sheckherd, J. W., & Smith, R. W. (1976). Evaluation of the Maine Yankee reactor beltline materials. In F. Shober (Ed.), Irradiation effects on the microstructure and properties of metals. West Conshohocken, PA: ASTM International. | https://doi.org/10.1520/STP38062S
3 | Kim, J. T., Kwon, H. K., Chang, H. S., & Park, Y. W. (1997). Improvement of impact toughness of the SA 508 class 3 steel for nuclear pressure vessel through steel-making and heat-treatment practices. Nuclear Engineering and Design, 174(1), 51–58. | https://doi.org/10.2172/6238942
4 | Kim, J. T., Kwon, H. K., Chang, H. S., & Park, Y. W. (1997). Improvement of impact toughness of the SA 508 class 3 steel for nuclear pressure vessel through steel-making and heat-treatment practices. Nuclear Engineering and Design, 174(1), 51–58. | https://doi.org/10.1016/S0029-5493(97)00068-X
5 | Logsdon, W. (1979). Dynamic Fracture Toughness of ASME SA508 Class 2a Base and Heat-Affected-Zone Material. Elastic-Plastic Fracture. | https://doi.org/10.1520/stp35846s
6 | Kim, J, Hong, S, Lee, T, & Kim, M. "Estimation of Charpy Index Temperature of SA 508 Mn-Mo-Ni Low Alloy Steels at 41J Using Small Punch Tests." Proceedings of the . Volume 6: Materials and Fabrication. Virtual, Online. August 3, 2020. V006T06A074. ASME. https://doi.org/10.1115/PVP2020-21360 | https://doi.org/10.1115/PVP2020-21360
7 | Kim, J., Hong, S., Lee, T., & Kim, M. (2020). Estimation of Charpy index temperature of SA 508 Mn-Mo-Ni low alloy steels at 41J using small punch tests. Proceedings of the ASME 2020 Pressure Vessels and Piping Conference: Volume 6: Materials and Fabrication. Virtual, Online, August 3, 2020. V006T06A074. ASME. | https://doi.org/10.1007/s11661-001-0347-8
8 | Kim, M. C., Park, S. G., Lee, K. H., & Lee, B. S. (2015). Comparison of fracture properties in SA508 Gr.3 and Gr.4N high strength low alloy steels for advanced pressure vessel materials. International Journal of Pressure Vessels and Piping, 131, 60–66. | https://doi.org/10.1016/j.ijpvp.2015.04.010
9 | Lee, B. S., Kim, M. C., Yoon, J. H., & Hong, J. H. (2010). Characterization of high strength and high toughness Ni–Mo–Cr low alloy steels for nuclear application. International Journal of Pressure Vessels and Piping, 87(1), 74–80. | https://doi.org/10.1016/j.ijpvp.2009.11.001
10 | Kim, M., Lee, K., Lee, B., & Kim, W. (2010). Mechanical properties of SA508 Gr.4N model alloys as a high strength RPV steel. Proceedings of the ASME 2010 Pressure Vessels and Piping Division/K-PVP Conference: Volume 9, Bellevue, Washington, USA, July 18–22, 2010, 143–148. ASME. | https://doi.org/10.1115/PVP2010-26002
11 | Yang, Z., Liu, Z., He, X., & others. (2018). Effect of microstructure on the impact toughness and temper embrittlement of SA508Gr.4N steel for advanced pressure vessel materials. Scientific Reports, 8, 207. | https://doi.org/10.1038/s41598-017-18434-3
12 | Ahn, Y. S., Kim, H. D., Byun, T. S., Oh, Y. J., Kim, G. M., & Hong, J. H. (1999). Application of intercritical heat treatment to improve toughness of SA508 Cl.3 reactor pressure vessel steel. Nuclear Engineering and Design, 194(2–3), 161–177. | https://doi.org/10.1016/S0029-5493(99)00196-X
13 | Lee, K. H., Jhung, M. J., Kim, M. C., & Lee, B. S. (2014). Effects of tempering and PWHT on microstructures and mechanical properties of SA508 Gr.4N steel. Nuclear Engineering and Technology, 46(3), 413–422. | https://doi.org/10.5516/NET.07.2013.088
14 | Park, S. G., Wee, D. M., Kim, M. C., & Lee, B. S. (2011). Effects of the phase fractions on the carbide morphologies, Charpy and tensile properties in SA508 Gr4N high strength low alloy RPV steel. Proceedings of the KNS Spring Meeting (pp. 1CD-ROM). Korea, Republic of: KNS. | https://www.kns.org/files/pre_paper/6/51%EB%B0%95%EC%83%81%EA%B7%9C.pdf
15 | Lee, Y. S., Kim, M. C., & Lee, B. S. (2007). Changes in Charpy impact properties with post weld heat treatment in the HAZ of SA508. Transactions of the Korean Nuclear Society Autumn Meeting, PyeongChang, Korea, October 25–26, 2007. | https://www.kns.org/files/pre_paper/13/287%EC%9D%B4%EC%9C%A4%EC%84%A0.pdf
16 | Park, S. G., Kim, M. C., Lee, B. S., & Wee, D. M. (2007). Evaluation of the microstructure and mechanical properties in SA508 Gr. 4N low alloy steel with a nickel and chromium contents variation. Transactions of the Korean Nuclear Society Autumn Meeting, PyeongChang, Korea, October 25–26, 2007. | https://www.kns.org/files/pre_paper/13/286%EB%B0%95%EC%83%81%EA%B7%9C.pdf
17 | Guo, W., Dong, S., Guo, W., Francis, J. A., & Li, L. (2015). Microstructure and mechanical characteristics of a laser welded joint in SA508 nuclear pressure vessel steel. Materials Science and Engineering: A, 625, 65–80. | https://doi.org/10.1016/j.msea.2014.11.056
18 | Lee, K. H., Park, S. G., Kim, M. C., Lee, B. S., & Wee, D. M. (2009). Effects of alloying element contents on the toughness and transition behavior in the SA508 Gr. 4N Ni-Mo-Cr low alloy steels. Transactions of the Korean Nuclear Society Spring Meeting, Jeju, Korea, May 22, 2009. | https://www.kns.org/files/pre_paper/10/318%EC%9D%B4%EA%B8%B0%ED%98%95.pdf
19 | Lee, K. H., Park, S. G., Kim, M. C., Lee, B. S., & Wee, D. M. (2011). Characterization of transition behavior in SA508 Gr.4N Ni–Cr–Mo low alloy steels with microstructural alteration by Ni and Cr contents. Materials Science and Engineering: A, 529, 156–163. | https://doi.org/10.1016/j.msea.2011.09.012
20 | Perrin, J. S., Fromm, E. O., Server, W. L., & McConnell, P. E. (1982). Preparation of reconstituted Charpy V-notch impact specimens for generating pressure vessel steel fracture toughness data. United States. | https://www.osti.gov/biblio/5828458
21 | Hyun, S. M., Hong, S., Kim, M. C., & others. (2022). Effect of intercritical heat treatment on J-R fracture resistance of SA508 Gr.1A low-alloy steels. Metals and Materials International, 28, 2907–2918 | https://doi.org/10.1007/s12540-022-01188-7
22 | Hong, S., Min, K. D., Hyun, S. M., Kim, J., Lee, Y. S., Kim, H. D., & Kim, M. C. (2021). Effect of cooling rate on mechanical properties of SA508 Gr.1A steels for main steam line piping in nuclear power plants. International Journal of Pressure Vessels and Piping, 191, 104359. | https://doi.org/10.1016/j.ijpvp.2021.104359
23 | Logsdon, W. (1982). Dynamic fracture toughness and fatigue crack growth rate properties of ASME SA508 CL 3 and SA508 CL 3a base and heat-affected-zone materials. Journal of Testing and Evaluation, 10(4), 144–155. ASTM International. | https://doi.org/10.1520/JTE11572J
24 | Kim, M. C., Park, S. G., Choi, K. J., & Lee, B. S. (2013). Effect of cooling rate on microstructures and mechanical properties in SA508 Gr4N high strength low alloy steel. Transactions of the Korean Nuclear Society Spring Meeting, Gwangju, Korea, May 30–31, 2013. | https://www.kns.org/files/pre_paper/2/13S-04B-6A-%EA%B9%80%EB%AF%BC%EC%B2%A0.pdf
25 | Park, S. G., Kim, M. C., Lee, B. S., & Wee, D. M. (2008). Effects of the chromium and molybdenum on precipitation behavior and mechanical properties in SA508 Gr. 4N low alloy steel. Transactions of the Korean Nuclear Society Spring Meeting, Gyeongju, Korea, May 29–30, 2008. | https://www.kns.org/files/pre_paper/12/343%EB%B0%95%EC%83%81%EA%B7%9C.pdf
26 | Park, S. G., Kim, M. C., Lee, B. S., & Wee, D. M. (2009). Evaluation of the temper embrittlement in SA508 Gr. 4N low alloy steel with Ni, Cr contents variation. Transactions of the Korean Nuclear Society Autumn Meeting, Gyeongju, Korea, October 29–30, 2009. | https://www.kns.org/files/pre_paper/9/223%EB%B0%95%EC%83%81%EA%B7%9C.pdf
27 | Kim, M.-C., Park, S.-G., Lee, K.-H., & Lee, B.-S. (2014). High strength SA508 Gr.4N Ni-Cr-Mo low alloy steels for larger pressure vessels of the advanced nuclear power plant. Transactions of the Korean Society of Pressure Vessels and Piping, 10(1), 100–106 | https://doi.org/10.20466/KPVP.2014.10.1.100
28 | Hyun, S., Kim, M.-C., Hong, S., Kim, J., & Sohn, S. S. (2024). Effects of microalloying element addition on mechanical properties of SA508 Gr.1A low-alloy steels. Nuclear Engineering and Technology | https://doi.org/10.1016/j.net.2024.03.049
29 | Jeong, W., Chun, Y.-B., Kang, S. H., Rhee, C. K., Yoo, C. H., Yoo, S., Kim, H., Akmal, M., & Ryu, H. J. (2024). Enhancement of strength and ductile-brittle transition temperature of SA508 Gr.3 low-alloy steel by controlling heat accumulation in laser powder-directed energy deposition. Journal of Materials Science & Technology, 202, 240–252 | https://doi.org/10.1016/j.jmst.2024.02.042
30 | Hong, S., Hyun, S. M., Kim, J. M., & others. (2022). Effect of Mo and V addition on microstructure and mechanical properties of SA508 Gr.1A steel for pipeline in nuclear power plants. Metallurgical and Materials Transactions A, 53, 1499–1511. | https://doi.org/10.1007/s11661-022-06616-2
31 | Park, S. G., Kim, M.-C., Lee, B. S., & Wee, D. M. (2009). Study on the segregation behavior in SA508 Gr. 4N low alloy steel with Mn contents variation. Transactions of the Korean Nuclear Society Spring Meeting, Jeju, Korea, May 22, 2009. | https://www.kns.org/files/pre_paper/10/314%EB%B0%95%EC%83%81%EA%B7%9C.pdf
32 | Nanstad, R. K., Chen, X., Sokolov, M. A., Rabin, B. H., & Yang, Y. (2013). Master curve and J-R fracture toughness of SA508/SA533-B-1 weld and HAZ. Proceedings of the ASME 2013 Pressure Vessels and Piping Conference: Volume 6B: Materials and Fabrication, Paris, France, July 14–18, 2013, V06BT06A001. ASME. | https://doi.org/10.1115/PVP2013-97033
33 | Lin, Y., Yang, W., Tong, Z., Zhang, C., & Ning, G. (2017). Charpy impact test on A508-3 steel after neutron irradiation. Engineering Failure Analysis, 82, 733–740. | https://doi.org/10.1016/j.engfailanal.2017.06.032
34 | Park, S. G., Kim, M.-C., Lee, B. S., & Wee, D. M. (2010). Comparison of the microstructure and segregation behavior between SA508 Gr.3 and SA508 Gr.4N high strength low alloy RPV steel. Transactions of the Korean Nuclear Society Spring Meeting, Pyeongchang, Korea, May 27–28, 2010. | https://www.kns.org/files/pre_paper/8/97%EB%B0%95%EC%83%81%EA%B7%9C.pdf
35 | Park, S.-G., Lee, K.-H., Min, K.-D., Kim, M.-C., & Lee, B.-S. (2012). Influence of the thermodynamic parameters on the temper embrittlement of SA508 Gr.4N Ni–Cr–Mo low alloy steel with variation of Ni, Cr and Mn contents. Journal of Nuclear Materials, 426(1–3), 1–8. | https://doi.org/10.1016/j.jnucmat.2012.02.032
36 | Kim, B.-O., & Lee, O.-Y. (2012). The study of nuclear reactor pressure vessel steel SA508Gr.3 mechanical properties and temper-parameter. Journal of the Korean Society for Heat Treatment, 25(3), 121–125. | https://doi.org/10.12656/JKSHT.2012.25.3.121
37 | Hong, S., Hyun, S. M., Kim, J., & others. (2023). Effects of the alloy design and fabrication process on mechanical properties of Mo + V-added SA508 Gr.1A steel for main steam line piping in nuclear power plants. Metals and Materials International, 29, 693–704. | https://doi.org/10.1007/s12540-022-01267-9
38 | El-Fadaly, M. S., ElSarrage, T. A., Eleiche, A. M., & Dahl, W. (1995). Fracture toughness of 20MnMoNi55 steel at different temperatures as affected by room-temperature pre-deformation. Journal of Materials Processing Technology, 54(1–4), 159–165. | https://doi.org/10.1016/0924-0136(95)01936-7
39 | Bhowmik, S., Chattopadhyay, A., Bose, T., Acharyya, S. K., Sahoo, P., Chattopadhyay, J., & Dhar, S. (2011). Estimation of fracture toughness of 20MnMoNi55 steel in the ductile to brittle transition region using master curve method. Nuclear Engineering and Design, 241(8), 2831–2838. | https://doi.org/10.1016/j.nucengdes.2011.05.033
40 | Chaouadi, R., & Gérard, R. (2021). Development of a method for extracting fracture toughness from instrumented Charpy impact tests in the ductile and transition regimes. Theoretical and Applied Fracture Mechanics, 115, 103080. | https://doi.org/10.1016/j.tafmec.2021.103080
41 | Chaouadi, R., & Puzzolante, J. L. (2008). Loading rate effect on ductile crack resistance of steels using precracked Charpy specimens. International Journal of Pressure Vessels and Piping, 85(11), 752–761. | https://doi.org/10.1016/j.ijpvp.2008.08.004
42 | Bhowmik, S., Chatterjee, A., Acharyya, S. K., Sahoo, P. K., Dhar, S., & Chattopadhyay, J. (2011). Application of master curve methodology in the ductile to brittle transition region for the material 20MnMoNi55 steel. | https://repository.lib.ncsu.edu/server/api/core/bitstreams/91eff143-3cf4-493f-acc0-847d1f394bbf/content
43 | Gupta, C. (2023). Analysis of ductile-to-brittle transition characteristics of reactor pressure vessel steels. Nuclear Technology, 209(4), 560–581. | https://doi.org/10.1080/00295450.2022.2143730
44 | Blauel, J. G., Hodulak, L., Hollstein, T., & Voss, B. (1984). Material characterization by J-R curves of a 20MnMoNi55 forging. International Journal of Pressure Vessels and Piping, 17(3), 139–162. | https://doi.org/10.1016/0308-0161(84)90066-8
45 | Gupta, C., Singh, R. N., & Krishnan, M. (2021). Mechanical properties of new generation CrMoV steel and comparison with selected western grade steels for reactor pressure vessel beltline applications using model functions (BARC--2021/E/005). India. | https://inis.iaea.org/search/search.aspx?orig_q=RN:52066986
46 | Kim, B. J., Kasada, R., & Kimura, A. (2010). Effects of chemical composition on the impact properties of A533B steels. In Materials Science Forum (Vols. 654–656, pp. 2895–2898). Trans Tech Publications, Ltd. | https://doi.org/10.4028/www.scientific.net/MSF.654-656.2895
47 | Hawthorne, J. R. (1971). Postirradiation dynamic tear and Charpy-V performance of 12-in. thick A533-B steel plates and weld metal. Nuclear Engineering and Design, 17(1), 116–130. | https://doi.org/10.1016/0029-5493(71)90044-6
48 | Tanguy, B., Besson, J., Piques, R., & Pineau, A. (2005). Ductile to brittle transition of an A508 steel characterized by Charpy impact test: Part I: Experimental results. Engineering Fracture Mechanics, 72(1), 49–72 | https://doi.org/10.1016/j.engfracmech.2004.03.010
49 | Schubert, L. E., Kumar, A. S., Rosinski, S. T., & Hamilton, M. L. (1995). Effect of specimen size on the impact properties of neutron irradiated A533B steel. Journal of Nuclear Materials, 225, 231–237. | https://doi.org/10.1016/0022-3115(95)00052-6
50 | Kim, B. J., Mitsui, H., Kasada, R., & Kimura, A. (2012). Evaluation of impact properties of weld joint of reactor pressure vessel steels with the use of miniaturized specimens. Journal of Nuclear Science and Technology, 49(6), 618–631. | https://doi.org/10.1080/00223131.2012.687235
51 | Chaouadi, R., Van Eyken, J., Gérard, R., Lambrecht, M., & Uytdenhouwen, I. (2021). Effect of step cooling and P-segregation to grain boundaries on the tensile and fracture toughness properties of A533B plate and A508 forging steels. Journal of Nuclear Materials, 550, 152924. | https://doi.org/10.1016/j.jnucmat.2021.152924
52 | Schubert, L. E., Kumar, A. S., Rosinski, S. T., & Hamilton, M. L. (1994). Effect of neutron irradiation on the impact properties of A533B steel. United States | https://doi.org/10.2172/10191340
53 | Server, W. L., Norris, D. M., Jr., & Prado, M. E. (1978). Ductile crack initiation in the Charpy V-notch test. United States. | https://www.osti.gov/biblio/6826263
54 | Murty, K. L., Shogan, R. P., & Bamford, W. H. (1984). Dynamic fracture toughness of irradiated A533 Grade B Class 1 pressure vessel steel. Nuclear Technology, 64(3), 268–274 | https://doi.org/10.13182/NT84-A33356
55 | Nasreldin, A. M., Ibrahim, O. H., & Ghoneim, M. M. (2003). Effect of specimen size and notch geometry on the impact properties of the nuclear reactor pressure vessel steel A533 B. Proceedings of the Sixth Arab Conference on the Peaceful Uses of Atomic Energy, Vol. II: Scientific Presentation (Reactors, Materials, Fuel Cycles and Nuclear Safety) (p. 626). Egypt. | https://inis.iaea.org/search/search.aspx?orig_q=RN:35095204
56 | Dohi, K., Soneda, N., Onchi, T., & Matsui, H. (2002). Correlation between subsize and full-size Charpy impact properties of neutron-irradiated reactor pressure vessel steels. In M. Sokolov, J. Landes, & G. Lucas (Eds.), Small Specimen Test Techniques: Fourth Volume. West Conshohocken, PA: ASTM International. | https://doi.org/10.1520/STP10818S
57 | Yuya, H., Kobayashi, R., Otomo, K., Yabuuchi, K., & Kimura, A. (2021). Microstructure and mechanical properties of HAZ of RPVS clad with duplex stainless steel. Journal of Nuclear Materials, 545, 152756. | https://doi.org/10.1016/j.jnucmat.2020.152756
58 | Bunchoo, N., Wongpinkaew, K., Kukiatkulchai, E., Kaewkumsai, S., & Viyanit, E. (2022). Effects of thermal history on sensitization behavior and Charpy impact property of type 316L and 316 stainless steels for applications in a fired heater. Engineering Failure Analysis, 141, 106672. | https://doi.org/10.1016/j.engfailanal.2022.106672
59 | Nam, Y.-H., Park, J.-S., Baek, U.-B., Suh, J.-Y., & Nahm, S.-H. (2019). Low-temperature tensile and impact properties of hydrogen-charged high-manganese steel. International Journal of Hydrogen Energy, 44(13), 7000–7013 | https://doi.org/10.1016/j.ijhydene.2019.01.065
60 | Miyahara, K., Bae, D.-S., Kimura, T., & Shimoide, Y. (1995). Phase instability and toughness change during high temperature exposure of various steels for the first wall structural materials of a fusion reactor. Journal of Nuclear Materials, 226(1–2), 92–103. | https://doi.org/10.1016/0022-3115(95)00118-2
61 | Li, H. L., Liu, D., Yan, Y. T., Guo, N., & Feng, J. C. (2016). Microstructural characteristics and mechanical properties of underwater wet flux-cored wire welded 316L stainless steel joints. Journal of Materials Processing Technology, 238, 423–430. | https://doi.org/10.1016/j.jmatprotec.2016.08.001
62 | Tomar, B., & Shiva, S. (2024). Microstructural and mechanical properties examination of SS316L-Cu functionally graded material fabricated by wire arc additive manufacturing. CIRP Journal of Manufacturing Science and Technology, 50, 26–39. | https://doi.org/10.1016/j.cirpj.2024.02.002
63 | Vora, J., Parmar, H., Chaudhari, R., Khanna, S., Doshi, M., & Patel, V. (2022). Experimental investigations on mechanical properties of multi-layered structure fabricated by GMAW-based WAAM of SS316L. Journal of Materials Research and Technology, 20, 2748–2757. | https://doi.org/10.1016/j.jmrt.2022.08.074
64 | Samuel, K. G., Sreenivasan, P. R., Ray, S. K., & Rodriguez, P. (1987). Evaluation of ageing-induced embrittlement in an austenitic stainless steel by instrumented impact testing. Journal of Nuclear Materials, 150(1), 78–84. | https://doi.org/10.1016/0022-3115(87)90095-X
65 | Kumar, S. S., Murugan, N., & Ramachandran, K. K. (2019). Effect of friction stir welding on mechanical and microstructural properties of AISI 316L stainless steel butt joints. Welding in the World, 63, 137–150. | https://doi.org/10.1007/s40194-018-0621-7
66 | Amudarasan, N. V., Palanikumar, K., & Shanmugam, K. (2013). Mechanical properties of AISI 316L austenitic stainless steels welded by GTAW. Advanced Materials Research, 849, 50–57. | https://doi.org/10.4028/www.scientific.net/AMR.849.50
67 | Saito, S., Fukaya, K., Ishiyama, S., Amezawa, H., Yonekawa, M., Takada, F., Kato, Y., Takeda, T., Takahashi, H., & Nakahira, M. (2002). Neutron irradiation effect on the mechanical properties of type 316L SS welded joints. Journal of Nuclear Materials, 307–311(Part 2), 1573–1577. | https://doi.org/10.1016/S0022-3115(02)01021-8
68 | Server, W. L., Wullaert, R. A., Odette, G. R., & Oldfield, W. (1981). Analysis of radiation embrittlement reference toughness curves (Final report). United States. | https://doi.org/10.2172/6609271

## Colum Descriptions
Reference | Reference ID to the paper where the data are extracted from, this ID links to the "References" sheet, where the Reference ID and the title of the paper are recorded
Material | Material used in the charpy test from each paper, such as SA 508, SA 533B steel
Material Group | Group of the material, the materials are divided into groups including Reactor Pressure Vessel Steels and Nuclear Structural Materials
C (wt.%) | Weight percentage of the element in the material
Si (wt.%) | Weight percentage of the element in the material
Mn (wt.%) | Weight percentage of the element in the material
P (wt.%) | Weight percentage of the element in the material
S (wt.%) | Weight percentage of the element in the material
Ni (wt.%) | Weight percentage of the element in the material
Cr (wt.%) | Weight percentage of the element in the material
Mo (wt.%) | Weight percentage of the element in the material
Al (wt.%) | Weight percentage of the element in the material
N (wt.%) | Weight percentage of the element in the material
Ti (wt.%) | Weight percentage of the element in the material
Fe (wt.%) | Weight percentage of the element in the material
Nb (wt.%) | Weight percentage of the element in the material
B (wt.%) | Weight percentage of the element in the material
Cu (wt.%) | Weight percentage of the element in the material
V (wt.%) | Weight percentage of the element in the material
Mg (wt.%) | Weight percentage of the element in the material
Y (wt.%) | Weight percentage of the element in the material
Zr (wt.%) | Weight percentage of the element in the material
Zn (wt.%) | Weight percentage of the element in the material
W (wt.%) | Weight percentage of the element in the material
Sn (wt.%) | Weight percentage of the element in the material
Co (wt.%) | Weight percentage of the element in the material
Ta (wt.%) | Weight percentage of the element in the material
Manufacturer | Manufacturer of the specimen
Treatment | Treatment methods used in the material, example Ageing, Austenized, Heat Treatment, etc.
Post Treatment Temperature (C) | Temperature applied after the treatment
Post Treatment Time (h) | Time duration of the post treatment process
Microstructure | Microstructure of the material
Morphology | Morphology of the microstructure
Grain size (um) | Grain size of the material
Irradiated Specimen | Whether the material is irradiated or not
Irradiation Dose (n/cm^2) | Irradiation dose applied to the charpy specimen
Irradiation Temperature (C) | Irradiation temperature during the irradiation process
Irradiation Time (hours) | Irradiation time of the irradiation process
Length (mm) | Gauge length of the specimen
Width (mm) | Width of the specimen
Thickness (mm) | Thickness of the specimen
Notch Depth (mm) | The depth of the notch cut into the specimen for fracture testing
Notch Angle (deg) | The angle at the apex of the notch in the test specimen
Notch Root Radius (mm) | The radius of the curved portion at the base of the notch
Notch Shape | The geometry of the notch
Test standard | The testing protocol or specification followed during the experiment, defined by an established standard organization
Test Temperature (C) | Charpy test environment temperature
Orientation | Orientation of the specimen relative to the material's grain structure or rolling direction
Cooling | Cooling method for the specimen preparation
Cooling Rate (K/min) | The rate at which the temperature of the material decreases during the cooling process
Test Condition Statement | Additional details about the testing environment
Impact energy (J) | The amount of energy absorbed by the material during an impact test.
USE (J) | Upper Shelf Energy (USE), the maximum energy absorbed during the Charpy impact test
DBTT (C) | Ductile-to-Brittle Transition Temperature (DBTT), the temperature at which the material transitions from ductile to brittle behavior
DBTT Fitted Curve | Number of the fitted curve applied to the data for modeling or analysis